## Sheet1
freq_Hz | thickness_m | n_final | k_final | alpha_final | eps_r_final | eps_i_final | loss_tan_final | alpha_max | H_meas_real | H_meas_imag | H_model_real | H_model_imag | H_meas_mag | H_meas_phi | H_model_mag | H_model_phi | error_abs | error_real | error_imag | TV_n | TV_k | TV_total
303030303030.3 | 0.0029197 | 1.670915 | 0.007931102 | 1.007416 | 2.791894 | 0.02650439 | 0.009493338 | 64.78122 | 0.8245229 | 0.1435138 | 0.8245229 | 0.1435138 | 0.8369194 | 0.1723304 | 0.8369194 | 0.1723304 | 6.285581e-10 | 6.085086e-10 | 1.574882e-10 | 0.01561754 | 0.02156744 | 0.03718497
312805474095.8 | 0.0029197 | 1.670927 | 0.007890348 | 1.034569 | 2.791936 | 0.0263684 | 0.009444485 | 66.12236 | 0.7714611 | -0.2564114 | 0.7714611 | -0.2564114 | 0.812957 | -0.3208844 | 0.812957 | -0.3208844 | 6.684428e-16 | 4.440892e-16 | 4.996004e-16 | 0.01561754 | 0.02156744 | 0.03718497
322580645161.3 | 0.0029197 | 1.670886 | 0.007865632 | 1.063558 | 2.791798 | 0.02628515 | 0.009415133 | 65.43949 | 0.5974402 | -0.4868448 | 0.5974402 | -0.4868448 | 0.7706833 | -0.6837513 | 0.7706833 | -0.6837513 | 1.691952e-14 | -1.276756e-14 | 1.110223e-14 | 0.01561754 | 0.02156744 | 0.03718497
332355816226.8 | 0.0029197 | 1.670727 | 0.007940112 | 1.106163 | 2.791266 | 0.02653152 | 0.009505191 | 65.99653 | 0.419379 | -0.7057182 | 0.419379 | -0.7057182 | 0.8209244 | -1.034609 | 0.8209244 | -1.034609 | 5.109773e-10 | 4.342569e-10 | -2.69293e-10 | 0.01561754 | 0.02156744 | 0.03718497
342130987292.3 | 0.0029197 | 1.670526 | 0.00814571 | 1.168182 | 2.79059 | 0.02721524 | 0.009752502 | 66.71653 | 0.06371447 | -0.8098362 | 0.06371447 | -0.8098362 | 0.8123387 | -1.492282 | 0.8123387 | -1.492282 | 1.121329e-14 | 5.301315e-15 | -9.880985e-15 | 0.01561754 | 0.02156744 | 0.03718497
351906158357.8 | 0.0029197 | 1.670379 | 0.008396007 | 1.238479 | 2.790096 | 0.02804903 | 0.01005307 | 66.09917 | -0.2247166 | -0.7121935 | -0.2247166 | -0.7121935 | 0.7468046 | -1.876437 | 0.7468046 | -1.876437 | 2.91222e-15 | 2.692291e-15 | 1.110223e-15 | 0.01561754 | 0.02156744 | 0.03718497
361681329423.3 | 0.0029197 | 1.670278 | 0.008619405 | 1.30675 | 2.789753 | 0.0287936 | 0.0103212 | 66.55057 | -0.4816287 | -0.6124785 | -0.4816287 | -0.6124785 | 0.7791637 | -2.237165 | 0.7791637 | -2.237165 | 4.594139e-11 | 6.972312e-12 | -4.540923e-11 | 0.01561754 | 0.02156744 | 0.03718497
371456500488.8 | 0.0029197 | 1.67018 | 0.008803498 | 1.370732 | 2.789422 | 0.02940685 | 0.01054227 | 67.15423 | -0.7149639 | -0.3518068 | -0.7149639 | -0.3518068 | 0.7968321 | -2.684315 | 0.7968321 | -2.684315 | 1.879353e-13 | -1.784128e-13 | -5.906386e-14 | 0.01561754 | 0.02156744 | 0.03718497
381231671554.3 | 0.0029197 | 1.670074 | 0.00898476 | 1.435769 | 2.789067 | 0.03001043 | 0.01076003 | 66.70561 | -0.7343461 | -0.04451145 | -0.7343461 | -0.04451145 | 0.7356938 | -3.081053 | 0.7356938 | -3.081053 | 4.01455e-15 | -5.551115e-16 | 3.975986e-15 | 0.01561754 | 0.02156744 | 0.03718497
391006842619.7 | 0.0029197 | 1.670007 | 0.009158321 | 1.50103 | 2.788841 | 0.03058893 | 0.01096833 | 67.45599 | -0.7156714 | 0.2077368 | -0.7156714 | 0.2077368 | 0.7452115 | -3.424098 | 0.7452115 | -3.424098 | 6.755751e-13 | 5.87419e-13 | -3.336775e-13 | 0.01561754 | 0.02156744 | 0.03718497
400782013685.2 | 0.0029197 | 1.669945 | 0.009308762 | 1.563829 | 2.788628 | 0.03109023 | 0.01114893 | 67.30091 | -0.5730528 | 0.5182623 | -0.5730528 | 0.5182623 | 0.7726482 | -3.876827 | 0.7726482 | -3.876827 | 1.820153e-12 | -1.234901e-12 | 1.337153e-12 | 0.01561754 | 0.02156744 | 0.03718497
410557184750.7 | 0.0029197 | 1.669841 | 0.009451487 | 1.626533 | 2.788279 | 0.03156496 | 0.01132059 | 67.60062 | -0.2933048 | 0.6597863 | -0.2933048 | 0.6597863 | 0.7220427 | -4.294081 | 0.7220427 | -4.294081 | 2.775558e-16 | -1.665335e-16 | 2.220446e-16 | 0.01561754 | 0.02156744 | 0.03718497
420332355816.2 | 0.0029197 | 1.669698 | 0.009646716 | 1.699658 | 2.787799 | 0.03221421 | 0.01155543 | 67.77759 | -0.06513223 | 0.7213352 | -0.06513223 | 0.7213352 | 0.7242698 | -4.622339 | 0.7242698 | -4.622339 | 1.660612e-12 | 3.891332e-13 | -1.614375e-12 | 0.01561754 | 0.02156744 | 0.03718497
430107526881.7 | 0.0029197 | 1.669583 | 0.009894555 | 1.783867 | 2.787408 | 0.03303955 | 0.01185315 | 67.70288 | 0.2445607 | 0.7075199 | 0.2445607 | 0.7075199 | 0.7485949 | -5.045191 | 0.7485949 | -5.045191 | 1.194283e-11 | 3.468809e-12 | 1.142797e-11 | 0.01561754 | 0.02156744 | 0.03718497
439882697947.2 | 0.0029197 | 1.669519 | 0.01013422 | 1.8686 | 2.787191 | 0.03383854 | 0.01214073 | 68.00951 | 0.4876728 | 0.4995627 | 0.4876728 | 0.4995627 | 0.6981315 | -5.485744 | 0.6981315 | -5.485744 | 1.02056e-15 | -3.885781e-16 | 9.436896e-16 | 0.01561754 | 0.02156744 | 0.03718497
449657869012.7 | 0.0029197 | 1.66945 | 0.01031295 | 1.943812 | 2.786958 | 0.03443391 | 0.01235537 | 67.90193 | 0.6201968 | 0.2970995 | 0.6201968 | 0.2970995 | 0.6876861 | -5.836445 | 0.6876861 | -5.836445 | 6.850764e-13 | -5.783152e-13 | -3.672618e-13 | 0.01561754 | 0.02156744 | 0.03718497
459433040078.2 | 0.0029197 | 1.669328 | 0.01045955 | 2.0143 | 2.786546 | 0.03492082 | 0.01253194 | 68.29906 | 0.7247855 | 0.03191705 | 0.7247855 | 0.03191705 | 0.7254879 | -6.239177 | 0.7254879 | -6.239177 | 3.619688e-11 | 3.618816e-11 | -7.945311e-13 | 0.01561754 | 0.02156744 | 0.03718497
469208211143.7 | 0.0029197 | 1.669173 | 0.01062934 | 2.090553 | 2.786025 | 0.03548441 | 0.01273657 | 68.27725 | 0.6404855 | -0.2634994 | 0.6404855 | -0.2634994 | 0.6925703 | -6.673485 | 0.6925703 | -6.673485 | 2.33411e-15 | 9.992007e-16 | 2.109424e-15 | 0.01561754 | 0.02156744 | 0.03718497
478983382209.2 | 0.0029197 | 1.66905 | 0.01081614 | 2.171611 | 2.78561 | 0.03610536 | 0.01296138 | 68.65716 | 0.4871365 | -0.4447534 | 0.4871365 | -0.4447534 | 0.6596268 | -7.023134 | 0.6596268 | -7.023134 | 1.965703e-13 | -1.59206e-13 | 1.152967e-13 | 0.01561754 | 0.02156744 | 0.03718497
488758553274.7 | 0.0029197 | 1.668959 | 0.01097561 | 2.248601 | 2.785303 | 0.0366357 | 0.01315322 | 68.63882 | 0.2872852 | -0.6245509 | 0.2872852 | -0.6245509 | 0.6874566 | -7.422854 | 0.6874566 | -7.422854 | 4.928453e-11 | 2.504291e-11 | -4.244782e-11 | 0.01561754 | 0.02156744 | 0.03718497
498533724340.2 | 0.0029197 | 1.668863 | 0.01110847 | 2.321337 | 2.784979 | 0.03707704 | 0.01331322 | 69.11399 | -0.01261385 | -0.6762307 | -0.01261385 | -0.6762307 | 0.6763484 | -7.872633 | 0.6763484 | -7.872633 | 6.561663e-15 | 6.560724e-15 | 1.110223e-16 | 0.01561754 | 0.02156744 | 0.03718497
508308895405.7 | 0.0029197 | 1.668742 | 0.01126509 | 2.400222 | 2.784572 | 0.03759704 | 0.01350191 | 69.08319 | -0.2353856 | -0.6000806 | -0.2353856 | -0.6000806 | 0.6445952 | -8.227795 | 0.6445952 | -8.227795 | 6.127637e-14 | 1.820766e-14 | 5.850875e-14 | 0.01561754 | 0.02156744 | 0.03718497
518084066471.2 | 0.0029197 | 1.668643 | 0.01146068 | 2.488857 | 2.784238 | 0.03824757 | 0.01373718 | 69.42506 | -0.4458412 | -0.4881752 | -0.4458412 | -0.4881752 | 0.6611274 | -8.594086 | 0.6611274 | -8.594086 | 4.316874e-11 | -4.79139e-12 | -4.290202e-11 | 0.01561754 | 0.02156744 | 0.03718497
527859237536.7 | 0.0029197 | 1.668569 | 0.01162756 | 2.572739 | 2.783988 | 0.03880277 | 0.01393783 | 69.42585 | -0.6044056 | -0.2348773 | -0.6044056 | -0.2348773 | 0.6484393 | -9.05413 | 0.6484393 | -9.05413 | 6.269136e-15 | -6.217249e-15 | -8.049117e-16 | 0.01561754 | 0.02156744 | 0.03718497
537634408602.2 | 0.0029197 | 1.668476 | 0.01171883 | 2.640953 | 2.783676 | 0.03910519 | 0.01404804 | 69.7866 | -0.6163405 | 0.007572328 | -0.6163405 | 0.007572328 | 0.616387 | -9.437063 | 0.616387 | -9.437063 | 1.735592e-14 | 1.698641e-14 | 3.562255e-15 | 0.01561754 | 0.02156744 | 0.03718497
547409579667.6 | 0.0029197 | 1.668316 | 0.01178083 | 2.703195 | 2.783139 | 0.03930828 | 0.01412372 | 69.34588 | -0.5965497 | 0.2313399 | -0.5965497 | 0.2313399 | 0.6398357 | -9.79472 | 0.6398357 | -9.79472 | 2.050433e-11 | -1.534572e-11 | -1.359912e-11 | 0.01561754 | 0.02156744 | 0.03718497
557184750733.1 | 0.0029197 | 1.668145 | 0.01192042 | 2.784068 | 2.782565 | 0.03976996 | 0.01429255 | 67.22182 | -0.4532947 | 0.463794 | -0.4532947 | 0.463794 | 0.6485222 | -10.22162 | 0.6485222 | -10.22162 | 8.050887e-14 | -3.419487e-14 | 7.288614e-14 | 0.01561754 | 0.02156744 | 0.03718497
566959921798.6 | 0.0029197 | 1.66805 | 0.0121473 | 2.886831 | 2.782242 | 0.04052461 | 0.01456545 | 69.32594 | -0.2243421 | 0.555381 | -0.2243421 | 0.555381 | 0.5989803 | -10.61167 | 0.5989803 | -10.61167 | 1.777224e-15 | 1.387779e-15 | 1.110223e-15 | 0.01561754 | 0.02156744 | 0.03718497
576735092864.1 | 0.0029197 | 1.668043 | 0.01237001 | 2.990444 | 2.782213 | 0.04126741 | 0.01483258 | 69.56028 | -0.006760094 | 0.5961964 | -0.006760094 | 0.5961964 | 0.5962347 | -10.98424 | 0.5962347 | -10.98424 | 4.545174e-15 | -4.511148e-15 | 5.551115e-16 | 0.01561754 | 0.02156744 | 0.03718497
586510263929.6 | 0.0029197 | 1.668031 | 0.0125093 | 3.075373 | 2.78217 | 0.0417318 | 0.01499973 | 69.55507 | 0.2557176 | 0.5546953 | 0.2557176 | 0.5546953 | 0.6108014 | -11.42754 | 0.6108014 | -11.42754 | 1.905167e-13 | 1.224021e-13 | 1.459943e-13 | 0.01561754 | 0.02156744 | 0.03718497
596285434995.1 | 0.0029197 | 1.667935 | 0.01260929 | 3.15162 | 2.781848 | 0.04206293 | 0.0151205 | 69.532 | 0.4331895 | 0.395086 | 0.4331895 | 0.395086 | 0.5862987 | -11.82694 | 0.5862987 | -11.82694 | 2.9358e-15 | -7.771561e-16 | 2.831069e-15 | 0.01561754 | 0.02156744 | 0.03718497
606060606060.6 | 0.0029197 | 1.667783 | 0.01276213 | 3.242114 | 2.781336 | 0.0425689 | 0.0153052 | 69.64239 | 0.538201 | 0.2261097 | 0.538201 | 0.2261097 | 0.5837687 | -12.16864 | 0.5837687 | -12.16864 | 3.388865e-14 | -1.276756e-14 | -3.139156e-14 | 0.01561754 | 0.02156744 | 0.03718497
615835777126.1 | 0.0029197 | 1.66766 | 0.01297541 | 3.349463 | 2.78092 | 0.04327713 | 0.01556216 | 69.68504 | 0.5857094 | -0.01014188 | 0.5857094 | -0.01014188 | 0.5857972 | -12.58368 | 0.5857972 | -12.58368 | 1.474628e-13 | 1.441069e-13 | -3.128053e-14 | 0.01561754 | 0.02156744 | 0.03718497
625610948191.6 | 0.0029197 | 1.667599 | 0.01317251 | 3.454317 | 2.780711 | 0.04393293 | 0.01579917 | 69.78796 | 0.5010974 | -0.2374582 | 0.5010974 | -0.2374582 | 0.5545133 | -13.0089 | 0.5545133 | -13.0089 | 3.053113e-16 | 0 | -3.053113e-16 | 0.01561754 | 0.02156744 | 0.03718497
635386119257.1 | 0.0029197 | 1.667541 | 0.01330093 | 3.542491 | 2.780517 | 0.04435969 | 0.01595376 | 69.78243 | 0.3786016 | -0.39983 | 0.3786016 | -0.39983 | 0.5506389 | -13.37903 | 0.5506389 | -13.37903 | 9.034003e-15 | -6.994405e-15 | -5.717649e-15 | 0.01561754 | 0.02156744 | 0.03718497
645161290322.6 | 0.0029197 | 1.667438 | 0.01339997 | 3.623775 | 2.780169 | 0.04468723 | 0.01607356 | 69.63243 | 0.1997845 | -0.5323578 | 0.1997845 | -0.5323578 | 0.5686112 | -13.77815 | 0.5686112 | -13.77815 | 8.717309e-14 | 1.329492e-14 | -8.615331e-14 | 0.01561754 | 0.02156744 | 0.03718497
654936461388.1 | 0.0029197 | 1.667303 | 0.01352973 | 3.714305 | 2.779717 | 0.04511634 | 0.01623055 | 69.73656 | -0.02877985 | -0.5448309 | -0.02877985 | -0.5448309 | 0.5455905 | -14.18994 | 0.5455905 | -14.18994 | 8.383221e-16 | 8.083811e-16 | -2.220446e-16 | 0.01561754 | 0.02156744 | 0.03718497
664711632453.6 | 0.0029197 | 1.667192 | 0.01369022 | 3.814458 | 2.779343 | 0.04564846 | 0.01642419 | 69.54859 | -0.2127439 | -0.4807596 | -0.2127439 | -0.4807596 | 0.5257278 | -14.55378 | 0.5257278 | -14.55378 | 4.027907e-15 | 3.497203e-15 | -1.998401e-15 | 0.01561754 | 0.02156744 | 0.03718497
674486803519.1 | 0.0029197 | 1.667111 | 0.01383972 | 3.912821 | 2.779069 | 0.04614472 | 0.01660438 | 69.40805 | -0.3922486 | -0.3644371 | -0.3922486 | -0.3644371 | 0.5354189 | -14.9593 | 0.5354189 | -14.9593 | 1.156685e-14 | -8.715251e-15 | 7.605028e-15 | 0.01561754 | 0.02156744 | 0.03718497
684261974584.6 | 0.0029197 | 1.667033 | 0.01396227 | 4.004677 | 2.778804 | 0.04655112 | 0.01675221 | 69.33345 | -0.4974909 | -0.1668243 | -0.4974909 | -0.1668243 | 0.5247166 | -15.38442 | 0.5247166 | -15.38442 | 4.288394e-15 | 1.554312e-15 | -3.996803e-15 | 0.01561754 | 0.02156744 | 0.03718497
694037145650.0 | 0.0029197 | 1.666942 | 0.01408947 | 4.098894 | 2.778497 | 0.04697267 | 0.01690578 | 69.05329 | -0.5092425 | 0.02108801 | -0.5092425 | 0.02108801 | 0.5096789 | -15.74935 | 0.5096789 | -15.74935 | 1.257166e-16 | -1.110223e-16 | -5.89806e-17 | 0.01561754 | 0.02156744 | 0.03718497
703812316715.5 | 0.0029197 | 1.66686 | 0.01423592 | 4.199829 | 2.778219 | 0.04745857 | 0.01708237 | 68.86854 | -0.4671792 | 0.2112457 | -0.4671792 | 0.2112457 | 0.5127194 | -16.13262 | 0.5127194 | -16.13262 | 5.87219e-15 | 3.996803e-15 | 4.302114e-15 | 0.01561754 | 0.02156744 | 0.03718497
713587487781.0 | 0.0029197 | 1.666793 | 0.01438505 | 4.302767 | 2.777991 | 0.0479538 | 0.01726204 | 68.80597 | -0.3288424 | 0.3784741 | -0.3288424 | 0.3784741 | 0.501378 | -16.56342 | 0.501378 | -16.56342 | 2.857611e-15 | 2.498002e-15 | 1.387779e-15 | 0.01561754 | 0.02156744 | 0.03718497
723362658846.5 | 0.0029197 | 1.666709 | 0.01451102 | 4.399905 | 2.777709 | 0.04837131 | 0.01741411 | 68.77069 | -0.155953 | 0.4584186 | -0.155953 | 0.4584186 | 0.48422 | -16.95084 | 0.48422 | -16.95084 | 2.423493e-15 | -2.275957e-15 | -8.326673e-16 | 0.01561754 | 0.02156744 | 0.03718497
733137829912.0 | 0.0029197 | 1.666588 | 0.01463572 | 4.497683 | 2.7773 | 0.04878341 | 0.01756505 | 68.80922 | 0.02221994 | 0.4916296 | 0.02221994 | 0.4916296 | 0.4921315 | -17.32393 | 0.4921315 | -17.32393 | 2.613486e-15 | 2.51188e-15 | -7.21645e-16 | 0.01561754 | 0.02156744 | 0.03718497
742913000977.5 | 0.0029197 | 1.666456 | 0.01478192 | 4.603179 | 2.776857 | 0.04926682 | 0.01774194 | 68.69754 | 0.2133277 | 0.4359159 | 0.2133277 | 0.4359159 | 0.4853158 | -17.73387 | 0.4853158 | -17.73387 | 9.694606e-16 | 8.881784e-16 | -3.885781e-16 | 0.01561754 | 0.02156744 | 0.03718497
752688172043.0 | 0.0029197 | 1.666369 | 0.01494754 | 4.716003 | 2.776561 | 0.04981623 | 0.0179417 | 67.14653 | 0.3459264 | 0.3089182 | 0.3459264 | 0.3089182 | 0.4637839 | -18.12061 | 0.4637839 | -18.12061 | 2.220446e-16 | 0 | 2.220446e-16 | 0.01561754 | 0.02156744 | 0.03718497
762463343108.5 | 0.0029197 | 1.666327 | 0.01508961 | 4.822656 | 2.776418 | 0.05028847 | 0.01811271 | 68.80676 | 0.4341571 | 0.1542695 | 0.4341571 | 0.1542695 | 0.460751 | -18.50814 | 0.460751 | -18.50814 | 3.053113e-16 | 0 | 3.053113e-16 | 0.01561754 | 0.02156744 | 0.03718497
772238514174.0 | 0.0029197 | 1.666282 | 0.01519675 | 4.919164 | 2.776264 | 0.05064413 | 0.01824183 | 68.97223 | 0.4609454 | -0.03775805 | 0.4609454 | -0.03775805 | 0.4624893 | -18.93129 | 0.4624893 | -18.93129 | 3.155366e-15 | -4.996004e-16 | -3.115563e-15 | 0.01561754 | 0.02156744 | 0.03718497
782013685239.5 | 0.0029197 | 1.666187 | 0.0152961 | 5.013999 | 2.775945 | 0.05097232 | 0.01836215 | 68.87605 | 0.3995093 | -0.204766 | 0.3995093 | -0.204766 | 0.4489285 | -19.32319 | 0.4489285 | -19.32319 | 3.103168e-15 | 1.387779e-15 | 2.775558e-15 | 0.01561754 | 0.02156744 | 0.03718497
791788856305.0 | 0.0029197 | 1.666063 | 0.01542778 | 5.120378 | 2.775526 | 0.05140729 | 0.01852164 | 68.89483 | 0.2981712 | -0.3292483 | 0.2981712 | -0.3292483 | 0.4441965 | -19.68445 | 0.4441965 | -19.68445 | 2.999657e-15 | -2.331468e-15 | -1.887379e-15 | 0.01561754 | 0.02156744 | 0.03718497
801564027370.5 | 0.0029197 | 1.665954 | 0.01558675 | 5.237004 | 2.775159 | 0.0519336 | 0.01871374 | 68.70337 | 0.1416134 | -0.4171976 | 0.1416134 | -0.4171976 | 0.4405771 | -20.09312 | 0.4405771 | -20.09312 | 1.387779e-16 | -8.326673e-17 | 1.110223e-16 | 0.01561754 | 0.02156744 | 0.03718497
811339198436.0 | 0.0029197 | 1.66588 | 0.01574147 | 5.35349 | 2.774909 | 0.05244682 | 0.01890037 | 68.77363 | -0.03447574 | -0.4231075 | -0.03447574 | -0.4231075 | 0.4245097 | -20.50165 | 0.4245097 | -20.50165 | 3.911099e-16 | -3.538836e-16 | 1.665335e-16 | 0.01561754 | 0.02156744 | 0.03718497
821114369501.5 | 0.0029197 | 1.665818 | 0.01586902 | 5.461889 | 2.774698 | 0.0528698 | 0.01905425 | 68.40023 | -0.1861739 | -0.3759407 | -0.1861739 | -0.3759407 | 0.4195141 | -20.88017 | 0.4195141 | -20.88017 | 1.618414e-15 | -1.387779e-15 | 8.326673e-16 | 0.01561754 | 0.02156744 | 0.03718497
830889540567.0 | 0.0029197 | 1.665744 | 0.01598227 | 5.566357 | 2.774447 | 0.05324475 | 0.01919112 | 68.52296 | -0.3197346 | -0.2761175 | -0.3197346 | -0.2761175 | 0.4224583 | -21.27882 | 0.4224583 | -21.27882 | 3.376612e-16 | 3.330669e-16 | -5.551115e-17 | 0.01561754 | 0.02156744 | 0.03718497
840664711632.5 | 0.0029197 | 1.665655 | 0.01609431 | 5.671323 | 2.774149 | 0.05361516 | 0.0193267 | 68.05373 | -0.3885434 | -0.124134 | -0.3885434 | -0.124134 | 0.4078912 | -21.68191 | 0.4078912 | -21.68191 | 6.58135e-16 | -2.775558e-16 | 5.967449e-16 | 0.01561754 | 0.02156744 | 0.03718497
850439882697.9 | 0.0029197 | 1.665558 | 0.01621598 | 5.780642 | 2.773822 | 0.05401733 | 0.01947398 | 68.21475 | -0.3985723 | 0.0284357 | -0.3985723 | 0.0284357 | 0.3995854 | -22.06237 | 0.3995854 | -22.06237 | 4.229881e-16 | -2.775558e-16 | 3.191891e-16 | 0.01561754 | 0.02156744 | 0.03718497
860215053763.4 | 0.0029197 | 1.665457 | 0.01634874 | 5.894955 | 2.773481 | 0.05445626 | 0.01963463 | 67.90818 | -0.3580577 | 0.1801647 | -0.3580577 | 0.1801647 | 0.40083 | -22.45733 | 0.40083 | -22.45733 | 2.371437e-16 | 2.220446e-16 | -8.326673e-17 | 0.01561754 | 0.02156744 | 0.03718497
869990224828.9 | 0.0029197 | 1.66536 | 0.0165017 | 6.017724 | 2.77315 | 0.05496253 | 0.01981953 | 68.13805 | -0.2524474 | 0.2993325 | -0.2524474 | 0.2993325 | 0.3915733 | -22.86131 | 0.3915733 | -22.86131 | 2.946278e-15 | -2.164935e-15 | -1.998401e-15 | 0.01561754 | 0.02156744 | 0.03718497
879765395894.4 | 0.0029197 | 1.665286 | 0.01666048 | 6.143892 | 2.772899 | 0.05548893 | 0.02001116 | 67.99357 | -0.1206948 | 0.3586361 | -0.1206948 | 0.3586361 | 0.3784007 | -23.23731 | 0.3784007 | -23.23731 | 1.182873e-15 | 1.096345e-15 | 4.440892e-16 | 0.01561754 | 0.02156744 | 0.03718497
889540566959.9 | 0.0029197 | 1.66523 | 0.01679609 | 6.262723 | 2.772709 | 0.05593872 | 0.02017475 | 67.98965 | 0.02760467 | 0.374363 | 0.02760467 | 0.374363 | 0.3753794 | -23.63555 | 0.3753794 | -23.63555 | 4.214554e-15 | 4.191092e-15 | -4.440892e-16 | 0.01561754 | 0.02156744 | 0.03718497
899315738025.4 | 0.0029197 | 1.665163 | 0.01689324 | 6.368164 | 2.772483 | 0.05625999 | 0.02029228 | 67.90148 | 0.1738409 | 0.3269474 | 0.1738409 | 0.3269474 | 0.3702908 | -24.05064 | 0.3702908 | -24.05064 | 2.463845e-15 | 2.275957e-15 | -9.436896e-16 | 0.01561754 | 0.02156744 | 0.03718497
909090909090.9 | 0.0029197 | 1.665053 | 0.01698275 | 6.471495 | 2.772114 | 0.05655438 | 0.02040117 | 67.7681 | 0.2785354 | 0.2337372 | 0.2785354 | 0.2337372 | 0.3636139 | -24.43457 | 0.3636139 | -24.43457 | 1.490813e-15 | 7.21645e-16 | -1.304512e-15 | 0.01561754 | 0.02156744 | 0.03718497
918866080156.4 | 0.0029197 | 1.664927 | 0.01711042 | 6.590253 | 2.77169 | 0.05697521 | 0.02055613 | 67.47953 | 0.3430332 | 0.11718 | 0.3430332 | 0.11718 | 0.3624954 | -24.80357 | 0.3624954 | -24.80357 | 1.750638e-15 | -3.885781e-16 | 1.706968e-15 | 0.01561754 | 0.02156744 | 0.03718497
928641251221.9 | 0.0029197 | 1.664833 | 0.01727772 | 6.725485 | 2.771371 | 0.05752905 | 0.02075834 | 67.58264 | 0.3519673 | -0.02616562 | 0.3519673 | -0.02616562 | 0.3529385 | -25.20695 | 0.3529385 | -25.20695 | 3.834354e-15 | -3.330669e-16 | -3.819861e-15 | 0.01561754 | 0.02156744 | 0.03718497
938416422287.4 | 0.0029197 | 1.664791 | 0.01743642 | 6.858704 | 2.771225 | 0.05805598 | 0.02094958 | 67.14014 | 0.3012421 | -0.1548218 | 0.3012421 | -0.1548218 | 0.3386984 | -25.60748 | 0.3386984 | -25.60748 | 0 | 0 | 0 | 0.01561754 | 0.02156744 | 0.03718497
948191593352.9 | 0.0029197 | 1.664754 | 0.01754619 | 6.973779 | 2.771097 | 0.05842018 | 0.02108197 | 67.13338 | 0.217216 | -0.2578911 | 0.217216 | -0.2578911 | 0.3371804 | -26.00354 | 0.3371804 | -26.00354 | 2.237726e-16 | 1.94289e-16 | 1.110223e-16 | 0.01561754 | 0.02156744 | 0.03718497
957966764418.4 | 0.0029197 | 1.664674 | 0.01762484 | 7.077255 | 2.77083 | 0.05867925 | 0.0211775 | 66.73011 | 0.0997092 | -0.3231777 | 0.0997092 | -0.3231777 | 0.3382096 | -26.40428 | 0.3382096 | -26.40428 | 4.718448e-16 | 4.718448e-16 | 0 | 0.01561754 | 0.02156744 | 0.03718497
967741935483.9 | 0.0029197 | 1.664559 | 0.01772413 | 7.189748 | 2.770441 | 0.05900571 | 0.02129831 | 66.50299 | -0.02687162 | -0.3277352 | -0.02687162 | -0.3277352 | 0.328835 | -26.78535 | 0.328835 | -26.78535 | 3.581605e-16 | -2.810252e-16 | -2.220446e-16 | 0.01561754 | 0.02156744 | 0.03718497
977517106549.4 | 0.0029197 | 1.664453 | 0.01786662 | 7.320754 | 2.770085 | 0.05947628 | 0.02147093 | 66.15058 | -0.1420578 | -0.2880327 | -0.1420578 | -0.2880327 | 0.3211593 | -27.16173 | 0.3211593 | -27.16173 | 2.288783e-16 | 2.220446e-16 | -5.551115e-17 | 0.01561754 | 0.02156744 | 0.03718497
987292277614.9 | 0.0029197 | 1.664387 | 0.01803264 | 7.462671 | 2.769858 | 0.06002658 | 0.02167136 | 65.37462 | -0.2413966 | -0.2053802 | -0.2413966 | -0.2053802 | 0.3169438 | -27.56938 | 0.3169438 | -27.56938 | 3.754807e-15 | -2.498002e-15 | 2.803313e-15 | 0.01561754 | 0.02156744 | 0.03718497
997067448680.4 | 0.0029197 | 1.66434 | 0.01818895 | 7.601885 | 2.769697 | 0.06054519 | 0.02185986 | 65.92701 | -0.2934114 | -0.09018035 | -0.2934114 | -0.09018035 | 0.3069573 | -27.97615 | 0.3069573 | -27.97615 | 9.355935e-16 | -3.330669e-16 | 8.743006e-16 | 0.01561754 | 0.02156744 | 0.03718497
1006842619745.8 | 0.0029197 | 1.664289 | 0.01832676 | 7.734576 | 2.769521 | 0.06100205 | 0.02202621 | 66.25617 | -0.3018123 | 0.02367367 | -0.3018123 | 0.02367367 | 0.3027394 | -28.35261 | 0.3027394 | -28.35261 | 5.793976e-16 | 0 | 5.793976e-16 | 0.01561754 | 0.02156744 | 0.03718497
1016617790811.3 | 0.0029197 | 1.66422 | 0.01844668 | 7.860768 | 2.769289 | 0.06139866 | 0.02217127 | 66.13834 | -0.2665345 | 0.1370955 | -0.2665345 | 0.1370955 | 0.2997263 | -28.74941 | 0.2997263 | -28.74941 | 1.3947e-15 | -7.21645e-16 | -1.19349e-15 | 0.01561754 | 0.02156744 | 0.03718497
1026392961876.8 | 0.0029197 | 1.664145 | 0.01855181 | 7.981583 | 2.769035 | 0.0617458 | 0.02229867 | 66.18821 | -0.1862052 | 0.2227395 | -0.1862052 | 0.2227395 | 0.2903193 | -29.14883 | 0.2903193 | -29.14883 | 1.473139e-15 | 1.082467e-15 | 9.992007e-16 | 0.01561754 | 0.02156744 | 0.03718497
1036168132942.3 | 0.0029197 | 1.664062 | 0.01865431 | 8.102118 | 2.768755 | 0.06208386 | 0.02242303 | 66.14976 | -0.08683218 | 0.272805 | -0.08683218 | 0.272805 | 0.2862907 | -29.53698 | 0.2862907 | -29.53698 | 1.294806e-15 | -1.235123e-15 | -3.885781e-16 | 0.01561754 | 0.02156744 | 0.03718497
1045943304007.8 | 0.0029197 | 1.663985 | 0.01878408 | 8.235449 | 2.768492 | 0.06251284 | 0.02258011 | 66.14347 | 0.02266937 | 0.2852168 | 0.02266937 | 0.2852168 | 0.2861162 | -29.92444 | 0.2861162 | -29.92444 | 3.295975e-16 | 3.295975e-16 | 0 | 0.01561754 | 0.02156744 | 0.03718497
1055718475073.3 | 0.0029197 | 1.663933 | 0.0189534 | 8.387341 | 2.768314 | 0.06307436 | 0.0227844 | 66.08112 | 0.1265778 | 0.2463703 | 0.1265778 | 0.2463703 | 0.2769843 | -30.31973 | 0.2769843 | -30.31973 | 2.96829e-15 | -2.609024e-15 | 1.415534e-15 | 0.01561754 | 0.02156744 | 0.03718497
1065493646138.8 | 0.0029197 | 1.663907 | 0.01913087 | 8.544265 | 2.768219 | 0.06366396 | 0.02299816 | 65.95799 | 0.2027645 | 0.1721761 | 0.2027645 | 0.1721761 | 0.2660038 | -30.71193 | 0.2660038 | -30.71193 | 3.386863e-15 | 2.19269e-15 | -2.581269e-15 | 0.01561754 | 0.02156744 | 0.03718497
1075268817204.3 | 0.0029197 | 1.663885 | 0.01924821 | 8.675542 | 2.768144 | 0.06405364 | 0.02313956 | 65.706 | 0.2501708 | 0.07670184 | 0.2501708 | 0.07670184 | 0.2616651 | -31.11843 | 0.2616651 | -31.11843 | 1.268357e-15 | 3.885781e-16 | -1.207368e-15 | 0.01561754 | 0.02156744 | 0.03718497
1085043988269.8 | 0.0029197 | 1.66383 | 0.01930056 | 8.778221 | 2.767959 | 0.06422573 | 0.02320328 | 65.30107 | 0.2592691 | -0.02864093 | 0.2592691 | -0.02864093 | 0.2608463 | -31.52595 | 0.2608463 | -31.52595 | 4.971004e-16 | 1.665335e-16 | 4.683753e-16 | 0.01561754 | 0.02156744 | 0.03718497
1094819159335.3 | 0.0029197 | 1.663789 | 0.01934602 | 8.878163 | 2.767819 | 0.06437538 | 0.02325852 | 62.56944 | 0.2299807 | -0.1135993 | 0.2299807 | -0.1135993 | 0.2565071 | -31.87472 | 0.2565071 | -31.87472 | 2.286089e-15 | -1.110223e-15 | -1.998401e-15 | 0.01561754 | 0.02156744 | 0.03718497
1104594330400.8 | 0.0029197 | 1.663799 | 0.01949798 | 9.027795 | 2.767846 | 0.06488144 | 0.02344113 | 61.3262 | 0.1651426 | -0.1995439 | 0.1651426 | -0.1995439 | 0.2590171 | -32.29538 | 0.2590171 | -32.29538 | 6.329245e-16 | 4.996004e-16 | 3.885781e-16 | 0.01561754 | 0.02156744 | 0.03718497
1114369501466.3 | 0.0029197 | 1.663907 | 0.01977658 | 9.237823 | 2.768196 | 0.06581279 | 0.02377462 | 62.34285 | 0.06940048 | -0.2345596 | 0.06940048 | -0.2345596 | 0.2446111 | -32.69905 | 0.2446111 | -32.69905 | 7.816041e-16 | -7.771561e-16 | -8.326673e-17 | 0.01561754 | 0.02156744 | 0.03718497
1124144672531.8 | 0.0029197 | 1.664048 | 0.02015009 | 9.494858 | 2.76865 | 0.06706145 | 0.02422172 | 64.83457 | -0.02878199 | -0.2294565 | -0.02878199 | -0.2294565 | 0.2312546 | -33.11151 | 0.2312546 | -33.11151 | 2.387958e-15 | -2.380041e-15 | 1.94289e-16 | 0.01561754 | 0.02156744 | 0.03718497
1133919843597.3 | 0.0029197 | 1.664136 | 0.02054827 | 9.766678 | 2.768925 | 0.06839022 | 0.0246992 | 65.13964 | -0.1158508 | -0.1938387 | -0.1158508 | -0.1938387 | 0.2258204 | -33.52542 | 0.2258204 | -33.52542 | 2.327665e-15 | 1.998401e-15 | -1.19349e-15 | 0.01561754 | 0.02156744 | 0.03718497
1143695014662.8 | 0.0029197 | 1.664121 | 0.02096903 | 10.05259 | 2.768858 | 0.06979001 | 0.02520534 | 65.02514 | -0.1773346 | -0.129602 | -0.1773346 | -0.129602 | 0.2196457 | -33.9264 | 0.2196457 | -33.9264 | 3.388e-16 | 1.94289e-16 | -2.775558e-16 | 0.01561754 | 0.02156744 | 0.03718497
1153470185728.3 | 0.0029197 | 1.664035 | 0.02145993 | 10.37585 | 2.768552 | 0.07142015 | 0.02579693 | 63.42172 | -0.1992843 | -0.0517201 | -0.1992843 | -0.0517201 | 0.2058864 | -34.30359 | 0.2058864 | -34.30359 | 1.306006e-15 | 3.053113e-16 | -1.269818e-15 | 0.01561754 | 0.02156744 | 0.03718497
1163245356793.7 | 0.0029197 | 1.663949 | 0.02209049 | 10.77125 | 2.768237 | 0.07351489 | 0.02655657 | 57.94916 | -0.1957136 | 0.01742042 | -0.1957136 | 0.01742042 | 0.1964874 | -34.64629 | 0.1964874 | -34.64629 | 2.729094e-15 | -2.220446e-16 | -2.720046e-15 | 0.01561754 | 0.02156744 | 0.03718497
1173020527859.2 | 0.0029197 | 1.663749 | 0.02290115 | 11.26036 | 2.767536 | 0.07620354 | 0.0275348 | 63.23068 | -0.1603099 | 0.1004565 | -0.1603099 | 0.1004565 | 0.1891845 | -35.1173 | 0.1891845 | -35.1173 | 3.164623e-16 | -8.326673e-17 | -3.053113e-16 | 0.01561754 | 0.02156744 | 0.03718497
1182795698924.7 | 0.0029197 | 1.663239 | 0.02376797 | 11.78395 | 2.765798 | 0.0790636 | 0.02858618 | 64.53779 | -0.09578196 | 0.1341094 | -0.09578196 | 0.1341094 | 0.1648015 | -35.50812 | 0.1648015 | -35.50812 | 7.473417e-16 | -6.383782e-16 | -3.885781e-16 | 0.01561754 | 0.02156744 | 0.03718497
1192570869990.2 | 0.0029197 | 1.662278 | 0.02443216 | 12.21336 | 2.762572 | 0.08122609 | 0.02940234 | 64.57717 | -0.04984018 | 0.1403758 | -0.04984018 | 0.1403758 | 0.1489611 | -35.78715 | 0.1489611 | -35.78715 | 1.179612e-16 | 1.179612e-16 | 0 | 0.01561754 | 0.02156744 | 0.03718497
1202346041055.7 | 0.0029197 | 1.661042 | 0.02458926 | 12.39265 | 2.758457 | 0.08168761 | 0.02961352 | 64.28624 | -0.01188896 | 0.1433472 | -0.01188896 | 0.1433472 | 0.1438394 | -36.04557 | 0.1438394 | -36.04557 | 9.402201e-16 | 9.402201e-16 | 0 | 0.01561754 | 0.02156744 | 0.03718497
1212121212121.2 | 0.0029197 | 1.659878 | 0.0241855 | 12.28826 | 2.754609 | 0.08028993 | 0.02914749 | 61.21189 | 0.03058493 | 0.1479276 | 0.03058493 | 0.1479276 | 0.1510563 | -36.3322 | 0.1510563 | -36.3322 | 1.977585e-16 | -1.977585e-16 | 0 | 0.01561754 | 0.02156744 | 0.03718497
1221896383186.7 | 0.0029197 | 1.659081 | 0.02342947 | 12.00013 | 2.752 | 0.07774277 | 0.02824955 | 63.85217 | 0.0844531 | 0.1406653 | 0.0844531 | 0.1406653 | 0.1640702 | -36.66902 | 0.1640702 | -36.66902 | 2.860979e-16 | 1.804112e-16 | -2.220446e-16 | 0.01561754 | 0.02156744 | 0.03718497
1231671554252.2 | 0.0029197 | 1.658741 | 0.02267457 | 11.70639 | 2.750909 | 0.07522248 | 0.02734459 | 61.00646 | 0.1415497 | 0.1078542 | 0.1415497 | 0.1078542 | 0.1779574 | -37.048 | 0.1779574 | -37.048 | 1.992852e-15 | 1.19349e-15 | -1.595946e-15 | 0.01561754 | 0.02156744 | 0.03718497
1241446725317.7 | 0.0029197 | 1.658768 | 0.02212748 | 11.51461 | 2.751021 | 0.0734087 | 0.02668417 | 63.61552 | 0.1733515 | 0.04220939 | 0.1733515 | 0.04220939 | 0.1784163 | -37.46027 | 0.1784163 | -37.46027 | 1.309228e-16 | 1.110223e-16 | 6.938894e-17 | 0.01561754 | 0.02156744 | 0.03718497
1251221896383.2 | 0.0029197 | 1.658986 | 0.02180319 | 11.43519 | 2.751758 | 0.07234236 | 0.0262895 | 63.42951 | 0.1723848 | -0.03236274 | 0.1723848 | -0.03236274 | 0.1753963 | -37.88469 | 0.1753963 | -37.88469 | 1.164825e-15 | -3.053113e-16 | -1.124101e-15 | 0.01561754 | 0.02156744 | 0.03718497
1260997067448.7 | 0.0029197 | 1.659208 | 0.02161379 | 11.42442 | 2.752503 | 0.07172355 | 0.02605757 | 63.51014 | 0.144806 | -0.1029178 | 0.144806 | -0.1029178 | 0.1776537 | -38.317 | 0.1776537 | -38.317 | 9.355935e-16 | -4.996004e-16 | -7.910339e-16 | 0.01561754 | 0.02156744 | 0.03718497
1270772238514.2 | 0.0029197 | 1.659324 | 0.02152378 | 11.46504 | 2.752894 | 0.07142988 | 0.02594719 | 63.37443 | 0.09344542 | -0.1529539 | 0.09344542 | -0.1529539 | 0.1792399 | -38.72148 | 0.1792399 | -38.72148 | 1.568436e-15 | 1.346145e-15 | 8.049117e-16 | 0.01561754 | 0.02156744 | 0.03718497
1280547409579.7 | 0.0029197 | 1.659348 | 0.02153944 | 11.56163 | 2.752971 | 0.07148284 | 0.0259657 | 63.38551 | 0.0312796 | -0.1731364 | 0.0312796 | -0.1731364 | 0.1759393 | -39.09117 | 0.1759393 | -39.09117 | 2.840653e-15 | -2.796374e-15 | -4.996004e-16 | 0.01561754 | 0.02156744 | 0.03718497
1290322580645.2 | 0.0029197 | 1.659363 | 0.0216407 | 11.70466 | 2.753018 | 0.07181958 | 0.02608758 | 63.41288 | -0.03390474 | -0.1664762 | -0.03390474 | -0.1664762 | 0.1698937 | -39.47082 | 0.1698937 | -39.47082 | 1.555551e-15 | 1.498801e-15 | -4.163336e-16 | 0.01561754 | 0.02156744 | 0.03718497
1300097751710.7 | 0.0029197 | 1.659413 | 0.02174937 | 11.85255 | 2.753178 | 0.07218236 | 0.02621783 | 63.3131 | -0.09508944 | -0.1330085 | -0.09508944 | -0.1330085 | 0.1635031 | -39.89057 | 0.1635031 | -39.89057 | 5.389158e-16 | 4.440892e-16 | -3.053113e-16 | 0.01561754 | 0.02156744 | 0.03718497
1309872922776.1 | 0.0029197 | 1.659446 | 0.02182316 | 11.98218 | 2.753285 | 0.07242873 | 0.02630629 | 63.19586 | -0.1404866 | -0.08178443 | -0.1404866 | -0.08178443 | 0.1625582 | -40.31351 | 0.1625582 | -40.31351 | 6.407872e-16 | -1.94289e-16 | 6.106227e-16 | 0.01561754 | 0.02156744 | 0.03718497
1319648093841.6 | 0.0029197 | 1.659407 | 0.02188461 | 12.10559 | 2.753152 | 0.07263092 | 0.02638101 | 63.02928 | -0.160274 | -0.02482582 | -0.160274 | -0.02482582 | 0.1621854 | -40.68703 | 0.1621854 | -40.68703 | 1.832197e-15 | -2.775558e-16 | 1.811051e-15 | 0.01561754 | 0.02156744 | 0.03718497
1329423264907.1 | 0.0029197 | 1.659306 | 0.02199011 | 12.25406 | 2.752814 | 0.07297667 | 0.02650984 | 62.58806 | -0.156125 | 0.03395176 | -0.156125 | 0.03395176 | 0.159774 | -41.05484 | 0.159774 | -41.05484 | 9.222466e-16 | 2.220446e-16 | 8.951173e-16 | 0.01561754 | 0.02156744 | 0.03718497
1339198435972.6 | 0.0029197 | 1.659212 | 0.02212347 | 12.41902 | 2.752495 | 0.07341506 | 0.02667218 | 62.71969 | -0.1246495 | 0.08533974 | -0.1246495 | 0.08533974 | 0.1510642 | -41.44105 | 0.1510642 | -41.44105 | 1.309228e-15 | 6.938894e-16 | 1.110223e-15 | 0.01561754 | 0.02156744 | 0.03718497
1348973607038.1 | 0.0029197 | 1.65914 | 0.02223652 | 12.57359 | 2.752251 | 0.07378698 | 0.02680969 | 62.55943 | -0.07889922 | 0.123994 | -0.07889922 | 0.123994 | 0.146968 | -41.84481 | 0.146968 | -41.84481 | 1.249001e-16 | 1.249001e-16 | 0 | 0.01561754 | 0.02156744 | 0.03718497
1358748778103.6 | 0.0029197 | 1.659055 | 0.02231065 | 12.70693 | 2.751965 | 0.07402919 | 0.02690048 | 62.54587 | -0.02520829 | 0.1458335 | -0.02520829 | 0.1458335 | 0.1479962 | -42.24034 | 0.1479962 | -42.24034 | 2.810252e-16 | -2.810252e-16 | 0 | 0.01561754 | 0.02156744 | 0.03718497
1368523949169.1 | 0.0029197 | 1.658927 | 0.02239117 | 12.84453 | 2.751538 | 0.07429065 | 0.02699968 | 62.49541 | 0.03008292 | 0.1433052 | 0.03008292 | 0.1433052 | 0.1464287 | -42.61842 | 0.1464287 | -42.61842 | 1.309228e-16 | -6.938894e-17 | -1.110223e-16 | 0.01561754 | 0.02156744 | 0.03718497
1378299120234.6 | 0.0029197 | 1.658785 | 0.02249984 | 12.99907 | 2.751061 | 0.0746448 | 0.0271331 | 62.40983 | 0.07531958 | 0.1187006 | 0.07531958 | 0.1187006 | 0.1405805 | -42.97693 | 0.1405805 | -42.97693 | 7.429479e-16 | -6.245005e-16 | 4.024558e-16 | 0.01561754 | 0.02156744 | 0.03718497
1388074291300.1 | 0.0029197 | 1.658676 | 0.02258955 | 13.14345 | 2.750697 | 0.0749375 | 0.02724309 | 62.44432 | 0.1104831 | 0.0778855 | 0.1104831 | 0.0778855 | 0.1351764 | -43.36825 | 0.1351764 | -43.36825 | 4.220764e-16 | -1.94289e-16 | 3.747003e-16 | 0.01561754 | 0.02156744 | 0.03718497
1397849462365.6 | 0.0029197 | 1.65859 | 0.02260908 | 13.24746 | 2.75041 | 0.0749984 | 0.02726808 | 62.36496 | 0.1310302 | 0.02686003 | 0.1310302 | 0.02686003 | 0.1337549 | -43.78011 | 0.1337549 | -43.78011 | 1.560191e-15 | 3.053113e-16 | -1.530026e-15 | 0.01561754 | 0.02156744 | 0.03718497
1407624633431.1 | 0.0029197 | 1.658499 | 0.02258536 | 13.3261 | 2.750108 | 0.07491557 | 0.02724095 | 60.90591 | 0.1336163 | -0.02207114 | 0.1336163 | -0.02207114 | 0.1354269 | -44.146 | 0.1354269 | -44.146 | 5.20417e-17 | 0 | -5.20417e-17 | 0.01561754 | 0.02156744 | 0.03718497
1417399804496.6 | 0.0029197 | 1.658368 | 0.02260944 | 13.43295 | 2.749673 | 0.07498954 | 0.02727217 | 57.7945 | 0.1146099 | -0.07297524 | 0.1146099 | -0.07297524 | 0.1358706 | -44.54929 | 0.1358706 | -44.54929 | 3.25167e-16 | -2.081668e-16 | -2.498002e-16 | 0.01561754 | 0.02156744 | 0.03718497
1427174975562.1 | 0.0029197 | 1.658245 | 0.02271575 | 13.58919 | 2.749262 | 0.07533658 | 0.02740247 | 62.14521 | 0.07888522 | -0.102621 | 0.07888522 | -0.102621 | 0.1294371 | -44.89773 | 0.1294371 | -44.89773 | 8.326673e-16 | -6.661338e-16 | -4.996004e-16 | 0.01561754 | 0.02156744 | 0.03718497
1436950146627.6 | 0.0029197 | 1.658147 | 0.02285371 | 13.76536 | 2.74893 | 0.07578961 | 0.02757059 | 62.54277 | 0.0320486 | -0.1190994 | 0.0320486 | -0.1190994 | 0.123336 | -45.29023 | 0.123336 | -45.29023 | 1.191633e-15 | 1.151856e-15 | 3.053113e-16 | 0.01561754 | 0.02156744 | 0.03718497
1446725317693.1 | 0.0029197 | 1.658067 | 0.02295168 | 13.91842 | 2.748661 | 0.07611087 | 0.02769017 | 62.35615 | -0.01824563 | -0.120227 | -0.01824563 | -0.120227 | 0.1216036 | -45.7037 | 0.1216036 | -45.7037 | 1.114465e-15 | -1.110223e-15 | 9.714451e-17 | 0.01561754 | 0.02156744 | 0.03718497
1456500488758.6 | 0.0029197 | 1.657955 | 0.02300984 | 14.04796 | 2.748286 | 0.07629857 | 0.02776224 | 62.23026 | -0.06216907 | -0.105609 | -0.06216907 | -0.105609 | 0.122549 | -46.08514 | 0.122549 | -46.08514 | 4.344435e-16 | -3.885781e-16 | 1.94289e-16 | 0.01561754 | 0.02156744 | 0.03718497
1466275659824.0 | 0.0029197 | 1.657813 | 0.0230643 | 14.17572 | 2.747812 | 0.07647258 | 0.02783035 | 61.9574 | -0.09306712 | -0.07506904 | -0.09306712 | -0.07506904 | 0.1195694 | -46.44513 | 0.1195694 | -46.44513 | 2.969976e-16 | -2.359224e-16 | 1.804112e-16 | 0.01561754 | 0.02156744 | 0.03718497
1476050830889.5 | 0.0029197 | 1.657673 | 0.02312314 | 14.30663 | 2.747345 | 0.07666123 | 0.02790375 | 61.81454 | -0.1092389 | -0.03464237 | -0.1092389 | -0.03464237 | 0.1146003 | -46.8168 | 0.1146003 | -46.8168 | 1.301427e-15 | 3.885781e-16 | -1.242062e-15 | 0.01561754 | 0.02156744 | 0.03718497
1485826001955.0 | 0.0029197 | 1.65755 | 0.02316302 | 14.42621 | 2.746936 | 0.07678774 | 0.02795396 | 61.46763 | -0.1128257 | 0.01105409 | -0.1128257 | 0.01105409 | 0.1133659 | -47.22155 | 0.1133659 | -47.22155 | 2.307182e-16 | 0 | -2.307182e-16 | 0.01561754 | 0.02156744 | 0.03718497
1495601173020.5 | 0.0029197 | 1.657425 | 0.02318919 | 14.53752 | 2.74652 | 0.07686867 | 0.02798766 | 61.44824 | -0.09981363 | 0.05362108 | -0.09981363 | 0.05362108 | 0.1133048 | -47.61686 | 0.1133048 | -47.61686 | 4.060884e-16 | -2.220446e-16 | -3.400058e-16 | 0.01561754 | 0.02156744 | 0.03718497