## Sheet1
freq_Hz | thickness_m | n_final | k_final | alpha_final | eps_r_final | eps_i_final | loss_tan_final | alpha_max | H_meas_real | H_meas_imag | H_model_real | H_model_imag | H_meas_mag | H_meas_phi | H_model_mag | H_model_phi | error_abs | error_real | error_imag | TV_n | TV_k | TV_total
303030303030.3 | 0.0029597 | 1.671116 | 0.007895079 | 1.00284 | 2.792566 | 0.02638718 | 0.009449082 | 67.51188 | 0.8452415 | -0.03987173 | 0.8452415 | -0.03987173 | 0.8461814 | -0.04713705 | 0.8461814 | -0.04713705 | 2.224779e-16 | -2.220446e-16 | 1.387779e-17 | 0.01545667 | 0.02200978 | 0.03746645
312805474095.8 | 0.0029597 | 1.671091 | 0.007921053 | 1.038596 | 2.792481 | 0.0264736 | 0.009480314 | 68.8349 | 0.6929555 | -0.3732897 | 0.6929555 | -0.3732897 | 0.7871039 | -0.4941201 | 0.7871039 | -0.4941201 | 1.694682e-15 | 8.881784e-16 | 1.44329e-15 | 0.01545667 | 0.02200978 | 0.03746645
322580645161.3 | 0.0029597 | 1.670998 | 0.008009631 | 1.083029 | 2.792171 | 0.02676816 | 0.009586863 | 68.16126 | 0.5256118 | -0.5749589 | 0.5256118 | -0.5749589 | 0.7790028 | -0.8302059 | 0.7790028 | -0.8302059 | 1.180183e-15 | 7.771561e-16 | 8.881784e-16 | 0.01545667 | 0.02200978 | 0.03746645
332355816226.8 | 0.0029597 | 1.670834 | 0.008170014 | 1.138191 | 2.79162 | 0.02730148 | 0.009779797 | 68.71077 | 0.2571388 | -0.7880482 | 0.2571388 | -0.7880482 | 0.8289393 | -1.255391 | 0.8289393 | -1.255391 | 8.400361e-16 | -8.326673e-16 | -1.110223e-16 | 0.01545667 | 0.02200978 | 0.03746645
342130987292.3 | 0.0029597 | 1.67064 | 0.008378859 | 1.201618 | 2.790968 | 0.02799612 | 0.01003097 | 69.42104 | -0.0988877 | -0.768749 | -0.0988877 | -0.768749 | 0.7750831 | -1.698728 | 0.7750831 | -1.698728 | 2.237726e-16 | -1.94289e-16 | 1.110223e-16 | 0.01545667 | 0.02200978 | 0.03746645
351906158357.8 | 0.0029597 | 1.670476 | 0.008585305 | 1.266402 | 2.790415 | 0.02868309 | 0.01027915 | 68.81203 | -0.3403887 | -0.6675394 | -0.3403887 | -0.6675394 | 0.7493152 | -2.042345 | 0.7493152 | -2.042345 | 6.776e-16 | 3.885781e-16 | -5.551115e-16 | 0.01545667 | 0.02200978 | 0.03746645
361681329423.3 | 0.0029597 | 1.670342 | 0.008782225 | 1.331435 | 2.789964 | 0.02933863 | 0.01051577 | 69.25732 | -0.6233881 | -0.5038084 | -0.6233881 | -0.5038084 | 0.8015208 | -2.461885 | 0.8015208 | -2.461885 | 2.220446e-16 | 0 | 2.220446e-16 | 0.01545667 | 0.02200978 | 0.03746645
371456500488.8 | 0.0029597 | 1.670246 | 0.008977137 | 1.397768 | 2.78964 | 0.02998805 | 0.01074979 | 69.85283 | -0.7421258 | -0.1768961 | -0.7421258 | -0.1768961 | 0.7629173 | -2.907595 | 0.7629173 | -2.907595 | 5.933464e-16 | -1.110223e-16 | 5.828671e-16 | 0.01545667 | 0.02200978 | 0.03746645
381231671554.3 | 0.0029597 | 1.670177 | 0.009175682 | 1.466279 | 2.789408 | 0.03065003 | 0.01098801 | 69.41027 | -0.7212459 | 0.08761483 | -0.7212459 | 0.08761483 | 0.726548 | -3.262477 | 0.726548 | -3.262477 | 5.797196e-16 | 1.110223e-16 | -5.689893e-16 | 0.01545667 | 0.02200978 | 0.03746645
391006842619.7 | 0.0029597 | 1.670132 | 0.009345464 | 1.531702 | 2.789254 | 0.03121632 | 0.01119164 | 70.15051 | -0.6638292 | 0.3849394 | -0.6638292 | 0.3849394 | 0.767364 | -3.667085 | 0.767364 | -3.667085 | 2.989367e-15 | 1.554312e-15 | 2.553513e-15 | 0.01545667 | 0.02200978 | 0.03746645
400782013685.2 | 0.0029597 | 1.670057 | 0.00949218 | 1.594643 | 2.789 | 0.03170496 | 0.01136786 | 69.99753 | -0.4115248 | 0.6227826 | -0.4115248 | 0.6227826 | 0.7464655 | -4.12847 | 0.7464655 | -4.12847 | 3.628663e-15 | 3.164136e-15 | 1.776357e-15 | 0.01545667 | 0.02200978 | 0.03746645
410557184750.7 | 0.0029597 | 1.669938 | 0.009646353 | 1.660068 | 2.7886 | 0.03221762 | 0.01155333 | 70.29319 | -0.1588328 | 0.6904604 | -0.1588328 | 0.6904604 | 0.7084938 | -4.486284 | 0.7084938 | -4.486284 | 2.427939e-15 | 2.38698e-15 | 4.440892e-16 | 0.01545667 | 0.02200978 | 0.03746645
420332355816.2 | 0.0029597 | 1.669805 | 0.009850858 | 1.735626 | 2.788152 | 0.03289803 | 0.01179922 | 70.46776 | 0.114324 | 0.7355753 | 0.114324 | 0.7355753 | 0.7444065 | -4.866577 | 0.7444065 | -4.866577 | 6.069847e-16 | 5.967449e-16 | 1.110223e-16 | 0.01545667 | 0.02200978 | 0.03746645
430107526881.7 | 0.0029597 | 1.669708 | 0.0100802 | 1.817336 | 2.787823 | 0.03366197 | 0.01207464 | 70.39406 | 0.4170839 | 0.5921886 | 0.4170839 | 0.5921886 | 0.7243247 | -5.326001 | 0.7243247 | -5.326001 | 3.655737e-15 | 2.720046e-15 | -2.442491e-15 | 0.01545667 | 0.02200978 | 0.03746645
439882697947.2 | 0.0029597 | 1.669642 | 0.01029071 | 1.897455 | 2.787598 | 0.03436361 | 0.01232732 | 70.69655 | 0.5703762 | 0.3721686 | 0.5703762 | 0.3721686 | 0.6810569 | -5.705057 | 0.6810569 | -5.705057 | 3.030319e-15 | 1.44329e-15 | -2.664535e-15 | 0.01545667 | 0.02200978 | 0.03746645
449657869012.7 | 0.0029597 | 1.669559 | 0.01046301 | 1.972095 | 2.787317 | 0.03493721 | 0.01253435 | 70.59042 | 0.6970164 | 0.1406043 | 0.6970164 | 0.1406043 | 0.7110565 | -6.084133 | 0.7110565 | -6.084133 | 1.216505e-15 | -9.992007e-16 | 6.938894e-16 | 0.01545667 | 0.02200978 | 0.03746645
459433040078.2 | 0.0029597 | 1.669432 | 0.01063033 | 2.047189 | 2.786892 | 0.03549322 | 0.01273577 | 70.98219 | 0.6854612 | -0.1775953 | 0.6854612 | -0.1775953 | 0.7080941 | -6.5367 | 0.7080941 | -6.5367 | 2.195499e-15 | 1.110223e-16 | 2.19269e-15 | 0.01545667 | 0.02200978 | 0.03746645
469208211143.7 | 0.0029597 | 1.669297 | 0.01081611 | 2.127285 | 2.786436 | 0.03611059 | 0.01295942 | 70.96067 | 0.5366086 | -0.391628 | 0.5366086 | -0.391628 | 0.6643202 | -6.913646 | 0.6643202 | -6.913646 | 3.554448e-16 | 2.220446e-16 | 2.775558e-16 | 0.01545667 | 0.02200978 | 0.03746645
478983382209.2 | 0.0029597 | 1.66919 | 0.01100089 | 2.208703 | 2.786076 | 0.03672515 | 0.01318168 | 71.33545 | 0.3658906 | -0.5695087 | 0.3658906 | -0.5695087 | 0.6769166 | -7.28292 | 0.6769166 | -7.28292 | 1.640164e-15 | 1.498801e-15 | 6.661338e-16 | 0.01545667 | 0.02200978 | 0.03746645
488758553274.7 | 0.0029597 | 1.669101 | 0.01115613 | 2.285584 | 2.785775 | 0.03724143 | 0.01336843 | 71.31736 | 0.07726728 | -0.6761239 | 0.07726728 | -0.6761239 | 0.6805246 | -7.740196 | 0.6805246 | -7.740196 | 2.611385e-15 | -2.609024e-15 | 1.110223e-16 | 0.01545667 | 0.02200978 | 0.03746645
498533724340.2 | 0.0029597 | 1.668994 | 0.01130514 | 2.362433 | 2.785412 | 0.0377364 | 0.01354787 | 71.7861 | -0.1806668 | -0.6213832 | -0.1806668 | -0.6213832 | 0.6471148 | -8.13693 | 0.6471148 | -8.13693 | 5.117875e-16 | 3.885781e-16 | -3.330669e-16 | 0.01545667 | 0.02200978 | 0.03746645
508308895405.7 | 0.0029597 | 1.668865 | 0.01148771 | 2.447656 | 2.78498 | 0.03834289 | 0.01376775 | 71.75572 | -0.3892582 | -0.5260099 | -0.3892582 | -0.5260099 | 0.6543763 | -8.491065 | 0.6543763 | -8.491065 | 4.965068e-16 | -2.220446e-16 | 4.440892e-16 | 0.01545667 | 0.02200978 | 0.03746645
518084066471.2 | 0.0029597 | 1.668759 | 0.01170146 | 2.541145 | 2.784619 | 0.03905382 | 0.01402484 | 72.09296 | -0.5782608 | -0.3143114 | -0.5782608 | -0.3143114 | 0.6581621 | -8.926903 | 0.6581621 | -8.926903 | 4.124669e-15 | 1.998401e-15 | -3.608225e-15 | 0.01545667 | 0.02200978 | 0.03746645
527859237536.7 | 0.0029597 | 1.668668 | 0.0118719 | 2.626803 | 2.784313 | 0.03962052 | 0.01422991 | 72.09374 | -0.6153888 | -0.04783561 | -0.6153888 | -0.04783561 | 0.6172451 | -9.347202 | 0.6172451 | -9.347202 | 5.1521e-16 | 2.220446e-16 | 4.649059e-16 | 0.01545667 | 0.02200978 | 0.03746645
537634408602.2 | 0.0029597 | 1.66856 | 0.01196479 | 2.696382 | 2.783948 | 0.03992795 | 0.0143422 | 72.44962 | -0.5966217 | 0.1744426 | -0.5966217 | 0.1744426 | 0.6216009 | -9.709233 | 0.6216009 | -9.709233 | 1.11576e-15 | -1.110223e-16 | 1.110223e-15 | 0.01545667 | 0.02200978 | 0.03746645
547409579667.6 | 0.0029597 | 1.668403 | 0.01202979 | 2.760322 | 2.783425 | 0.04014109 | 0.01442147 | 72.01486 | -0.486975 | 0.4191821 | -0.486975 | 0.4191821 | 0.6425405 | -10.1355 | 0.6425405 | -10.1355 | 1.391105e-15 | -6.661338e-16 | -1.221245e-15 | 0.01545667 | 0.02200978 | 0.03746645
557184750733.1 | 0.0029597 | 1.668266 | 0.01216563 | 2.841338 | 2.782962 | 0.040591 | 0.01458554 | 69.91951 | -0.2703939 | 0.551342 | -0.2703939 | 0.551342 | 0.6140772 | -10.53961 | 0.6140772 | -10.53961 | 3.376612e-16 | -5.551115e-17 | -3.330669e-16 | 0.01545667 | 0.02200978 | 0.03746645
566959921798.6 | 0.0029597 | 1.668201 | 0.01237944 | 2.941999 | 2.782743 | 0.0413028 | 0.01484248 | 71.99519 | -0.0540249 | 0.5943266 | -0.0540249 | 0.5943266 | 0.596777 | -10.90492 | 0.596777 | -10.90492 | 1.184825e-15 | -1.179612e-15 | 1.110223e-16 | 0.01545667 | 0.02200978 | 0.03746645
576735092864.1 | 0.0029597 | 1.668201 | 0.01259493 | 3.044817 | 2.782736 | 0.04202174 | 0.01510087 | 72.22636 | 0.2035571 | 0.5686702 | 0.2035571 | 0.5686702 | 0.6040044 | -11.33932 | 0.6040044 | -11.33932 | 2.062335e-15 | 1.804112e-15 | -9.992007e-16 | 0.01545667 | 0.02200978 | 0.03746645
586510263929.6 | 0.0029597 | 1.668165 | 0.0127477 | 3.133984 | 2.782614 | 0.04253056 | 0.01528439 | 72.22122 | 0.4077723 | 0.4160952 | 0.4077723 | 0.4160952 | 0.5825921 | -11.77087 | 0.5825921 | -11.77087 | 7.237769e-16 | -6.106227e-16 | 3.885781e-16 | 0.01545667 | 0.02200978 | 0.03746645
596285434995.1 | 0.0029597 | 1.668042 | 0.01287277 | 3.217476 | 2.782198 | 0.04294464 | 0.01543551 | 72.19847 | 0.5228683 | 0.2449304 | 0.5228683 | 0.2449304 | 0.5773925 | -12.12829 | 0.5773925 | -12.12829 | 1.336886e-15 | -8.881784e-16 | 9.992007e-16 | 0.01545667 | 0.02200978 | 0.03746645
606060606060.6 | 0.0029597 | 1.667867 | 0.01303817 | 3.31224 | 2.781612 | 0.04349188 | 0.01563549 | 72.30736 | 0.5894578 | 0.0224132 | 0.5894578 | 0.0224132 | 0.5898837 | -12.52837 | 0.5898837 | -12.52837 | 2.701512e-15 | -1.110223e-16 | -2.69923e-15 | 0.01545667 | 0.02200978 | 0.03746645
615835777126.1 | 0.0029597 | 1.66773 | 0.0132429 | 3.418512 | 2.781149 | 0.04417116 | 0.01588235 | 72.34943 | 0.5192794 | -0.2103628 | 0.5192794 | -0.2103628 | 0.560271 | -12.95127 | 0.560271 | -12.95127 | 1.023575e-15 | -2.220446e-16 | -9.992007e-16 | 0.01545667 | 0.02200978 | 0.03746645
625610948191.6 | 0.0029597 | 1.667656 | 0.0134244 | 3.520371 | 2.780898 | 0.04477458 | 0.01610076 | 72.45096 | 0.3920949 | -0.37545 | 0.3920949 | -0.37545 | 0.5428638 | -13.33009 | 0.5428638 | -13.33009 | 4.77525e-16 | 2.775558e-16 | 3.885781e-16 | 0.01545667 | 0.02200978 | 0.03746645
635386119257.1 | 0.0029597 | 1.667598 | 0.01354659 | 3.60792 | 2.780699 | 0.04518053 | 0.0162479 | 72.4455 | 0.214887 | -0.5155702 | 0.214887 | -0.5155702 | 0.5585598 | -13.74227 | 0.5585598 | -13.74227 | 1.838584e-15 | 1.609823e-15 | 8.881784e-16 | 0.01545667 | 0.02200978 | 0.03746645
645161290322.6 | 0.0029597 | 1.667504 | 0.01364646 | 3.690434 | 2.780383 | 0.04551105 | 0.01636863 | 72.29753 | -0.01627508 | -0.5455302 | -0.01627508 | -0.5455302 | 0.5457729 | -14.16699 | 0.5457729 | -14.16699 | 2.030442e-16 | 1.700029e-16 | 1.110223e-16 | 0.01545667 | 0.02200978 | 0.03746645
654936461388.1 | 0.0029597 | 1.667379 | 0.01377902 | 3.78274 | 2.779963 | 0.04594969 | 0.01652888 | 72.40026 | -0.2038243 | -0.4874607 | -0.2038243 | -0.4874607 | 0.5283581 | -14.53321 | 0.5283581 | -14.53321 | 2.186886e-15 | -1.998401e-15 | 8.881784e-16 | 0.01545667 | 0.02200978 | 0.03746645
664711632453.6 | 0.0029597 | 1.667264 | 0.01394657 | 3.885884 | 2.779574 | 0.04650523 | 0.01673106 | 72.21483 | -0.3788153 | -0.3741649 | -0.3788153 | -0.3741649 | 0.5324476 | -14.92874 | 0.5324476 | -14.92874 | 4.044703e-15 | 2.775558e-15 | -2.942091e-15 | 0.01545667 | 0.02200978 | 0.03746645
674486803519.1 | 0.0029597 | 1.667168 | 0.01411469 | 3.990561 | 2.779251 | 0.04706313 | 0.01693375 | 72.07618 | -0.4886252 | -0.1746315 | -0.4886252 | -0.1746315 | 0.5188938 | -15.36472 | 0.5188938 | -15.36472 | 1.94289e-16 | 0 | 1.94289e-16 | 0.01545667 | 0.02200978 | 0.03746645
684261974584.6 | 0.0029597 | 1.667077 | 0.0142597 | 4.089986 | 2.778944 | 0.04754404 | 0.01710867 | 72.0026 | -0.5029209 | 0.01853761 | -0.5029209 | 0.01853761 | 0.5032624 | -15.74481 | 0.5032624 | -15.74481 | 2.671501e-15 | -3.330669e-16 | -2.650657e-15 | 0.01545667 | 0.02200978 | 0.03746645
694037145650.0 | 0.0029597 | 1.666979 | 0.01439701 | 4.18836 | 2.778612 | 0.04799901 | 0.01727446 | 71.72622 | -0.4654881 | 0.2100511 | -0.4654881 | 0.2100511 | 0.5106865 | -16.13186 | 0.5106865 | -16.13186 | 7.550333e-16 | -2.220446e-16 | -7.21645e-16 | 0.01545667 | 0.02200978 | 0.03746645
703812316715.5 | 0.0029597 | 1.666886 | 0.0145373 | 4.28874 | 2.778298 | 0.04846405 | 0.01744379 | 71.54397 | -0.3303494 | 0.374765 | -0.3303494 | 0.374765 | 0.4995794 | -16.55627 | 0.4995794 | -16.55627 | 1.019049e-15 | 8.881784e-16 | 4.996004e-16 | 0.01545667 | 0.02200978 | 0.03746645
713587487781.0 | 0.0029597 | 1.6668 | 0.01467684 | 4.390045 | 2.778008 | 0.04892673 | 0.01761216 | 71.48224 | -0.1560594 | 0.4544743 | -0.1560594 | 0.4544743 | 0.4805221 | -16.94799 | 0.4805221 | -16.94799 | 4.775895e-15 | -4.496403e-15 | -1.609823e-15 | 0.01545667 | 0.02200978 | 0.03746645
723362658846.5 | 0.0029597 | 1.6667 | 0.01480081 | 4.487771 | 2.777671 | 0.04933702 | 0.01776201 | 71.44744 | 0.02914154 | 0.4831787 | 0.02914154 | 0.4831787 | 0.4840567 | -17.339 | 0.4840567 | -17.339 | 5.167613e-16 | -4.89192e-16 | 1.665335e-16 | 0.01545667 | 0.02200978 | 0.03746645
733137829912.0 | 0.0029597 | 1.666574 | 0.01492602 | 4.586894 | 2.777245 | 0.04975061 | 0.01791366 | 71.48545 | 0.2217175 | 0.4273059 | 0.2217175 | 0.4273059 | 0.4814031 | -17.75739 | 0.4814031 | -17.75739 | 2.371437e-15 | 1.998401e-15 | -1.276756e-15 | 0.01545667 | 0.02200978 | 0.03746645
742913000977.5 | 0.0029597 | 1.666445 | 0.01506706 | 4.691975 | 2.776811 | 0.05021685 | 0.01808436 | 71.37528 | 0.3514768 | 0.3001246 | 0.3514768 | 0.3001246 | 0.4621803 | -18.1428 | 0.4621803 | -18.1428 | 1.110223e-16 | 0 | 1.110223e-16 | 0.01545667 | 0.02200978 | 0.03746645
752688172043.0 | 0.0029597 | 1.666354 | 0.01522858 | 4.80467 | 2.776505 | 0.05075241 | 0.01827924 | 69.84523 | 0.4370638 | 0.1476171 | 0.4370638 | 0.1476171 | 0.4613194 | -18.52384 | 0.4613194 | -18.52384 | 8.326673e-17 | 0 | -8.326673e-17 | 0.01545667 | 0.02200978 | 0.03746645
762463343108.5 | 0.0029597 | 1.666303 | 0.01537786 | 4.91478 | 2.776329 | 0.05124835 | 0.01845903 | 71.48303 | 0.452195 | -0.04690297 | 0.452195 | -0.04690297 | 0.4546209 | -18.95291 | 0.4546209 | -18.95291 | 3.117541e-15 | -1.110223e-16 | -3.115563e-15 | 0.01545667 | 0.02200978 | 0.03746645
772238514174.0 | 0.0029597 | 1.666251 | 0.01550169 | 5.017873 | 2.776153 | 0.05165941 | 0.01860828 | 71.64625 | 0.3840199 | -0.2143441 | 0.3840199 | -0.2143441 | 0.4397894 | -19.35864 | 0.4397894 | -19.35864 | 5.933464e-16 | -1.110223e-16 | -5.828671e-16 | 0.01545667 | 0.02200978 | 0.03746645
782013685239.5 | 0.0029597 | 1.666158 | 0.01561145 | 5.117368 | 2.775839 | 0.05202227 | 0.0187411 | 71.55138 | 0.2778076 | -0.3417105 | 0.2778076 | -0.3417105 | 0.4403898 | -19.73774 | 0.4403898 | -19.73774 | 9.836601e-16 | -9.436896e-16 | -2.775558e-16 | 0.01545667 | 0.02200978 | 0.03746645
791788856305.0 | 0.0029597 | 1.666033 | 0.01574173 | 5.224577 | 2.775419 | 0.05245251 | 0.01889895 | 71.5699 | 0.1197986 | -0.4222533 | 0.1197986 | -0.4222533 | 0.4389186 | -20.1439 | 0.4389186 | -20.1439 | 4.378722e-15 | -4.20497e-15 | -1.221245e-15 | 0.01545667 | 0.02200978 | 0.03746645
801564027370.5 | 0.0029597 | 1.665912 | 0.01589642 | 5.341049 | 2.775009 | 0.05296405 | 0.01908608 | 71.38103 | -0.0529767 | -0.4176299 | -0.0529767 | -0.4176299 | 0.4209766 | -20.54653 | 0.4209766 | -20.54653 | 3.740939e-15 | 3.670675e-15 | -7.21645e-16 | 0.01545667 | 0.02200978 | 0.03746645
811339198436.0 | 0.0029597 | 1.665819 | 0.01605428 | 5.459873 | 2.774695 | 0.05348706 | 0.01927673 | 71.45034 | -0.2017483 | -0.3618593 | -0.2017483 | -0.3618593 | 0.4143 | -20.92896 | 0.4143 | -20.92896 | 4.295663e-15 | -3.802514e-15 | 1.998401e-15 | 0.01545667 | 0.02200978 | 0.03746645
821114369501.5 | 0.0029597 | 1.665744 | 0.01618721 | 5.571406 | 2.774441 | 0.0539275 | 0.01943725 | 71.08198 | -0.3298597 | -0.2498179 | -0.3298597 | -0.2498179 | 0.413783 | -21.34296 | 0.413783 | -21.34296 | 2.914203e-15 | -1.887379e-15 | 2.220446e-15 | 0.01545667 | 0.02200978 | 0.03746645
830889540567.0 | 0.0029597 | 1.665665 | 0.01629767 | 5.676202 | 2.774175 | 0.05429291 | 0.01957083 | 71.20306 | -0.391553 | -0.09600096 | -0.391553 | -0.09600096 | 0.40315 | -21.75071 | 0.40315 | -21.75071 | 2.073371e-15 | -4.996004e-16 | 2.012279e-15 | 0.01545667 | 0.02200978 | 0.03746645
840664711632.5 | 0.0029597 | 1.66557 | 0.01639773 | 5.778243 | 2.773854 | 0.05462314 | 0.01969215 | 70.74017 | -0.3915746 | 0.05492445 | -0.3915746 | 0.05492445 | 0.3954079 | -22.1305 | 0.3954079 | -22.1305 | 2.888189e-15 | -2.220446e-16 | -2.879641e-15 | 0.01545667 | 0.02200978 | 0.03746645
850439882697.9 | 0.0029597 | 1.665461 | 0.01650923 | 5.885176 | 2.773489 | 0.05499096 | 0.01982735 | 70.89901 | -0.3388424 | 0.2050176 | -0.3388424 | 0.2050176 | 0.3960384 | -22.53528 | 0.3960384 | -22.53528 | 7.237769e-16 | -3.885781e-16 | -6.106227e-16 | 0.01545667 | 0.02200978 | 0.03746645
860215053763.4 | 0.0029597 | 1.665355 | 0.01663964 | 5.999845 | 2.77313 | 0.0554218 | 0.01998529 | 70.59658 | -0.2236265 | 0.3135655 | -0.2236265 | 0.3135655 | 0.3851391 | -22.94243 | 0.3851391 | -22.94243 | 4.966387e-15 | 4.191092e-15 | 2.664535e-15 | 0.01545667 | 0.02200978 | 0.03746645
869990224828.9 | 0.0029597 | 1.665263 | 0.01679331 | 6.124064 | 2.77282 | 0.05593055 | 0.020171 | 70.82335 | -0.08834238 | 0.3661944 | -0.08834238 | 0.3661944 | 0.3766998 | -23.32522 | 0.3766998 | -23.32522 | 9.570644e-16 | 9.15934e-16 | 2.775558e-16 | 0.01545667 | 0.02200978 | 0.03746645
879765395894.4 | 0.0029597 | 1.665194 | 0.01694887 | 6.250241 | 2.772583 | 0.0564463 | 0.02035874 | 70.68082 | 0.06093665 | 0.3681291 | 0.06093665 | 0.3681291 | 0.3731384 | -23.72599 | 0.3731384 | -23.72599 | 2.032812e-15 | 2.00534e-15 | -3.330669e-16 | 0.01545667 | 0.02200978 | 0.03746645
889540566959.9 | 0.0029597 | 1.665129 | 0.01708014 | 6.368636 | 2.772362 | 0.05688127 | 0.02051726 | 70.67695 | 0.1988037 | 0.3033249 | 0.1988037 | 0.3033249 | 0.3626692 | -24.14212 | 0.3626692 | -24.14212 | 1.924564e-15 | -1.609823e-15 | 1.054712e-15 | 0.01545667 | 0.02200978 | 0.03746645
899315738025.4 | 0.0029597 | 1.665044 | 0.01717684 | 6.475073 | 2.772076 | 0.05720039 | 0.02063449 | 70.58998 | 0.2935633 | 0.2012841 | 0.2935633 | 0.2012841 | 0.3559419 | -24.53171 | 0.3559419 | -24.53171 | 8.441529e-16 | -6.106227e-16 | 5.828671e-16 | 0.01545667 | 0.02200978 | 0.03746645
909090909090.9 | 0.0029597 | 1.664926 | 0.01726628 | 6.579536 | 2.771679 | 0.05749415 | 0.02074344 | 70.4584 | 0.3497111 | 0.07339054 | 0.3497111 | 0.07339054 | 0.357329 | -24.92588 | 0.357329 | -24.92588 | 2.291643e-15 | -4.440892e-16 | 2.248202e-15 | 0.01545667 | 0.02200978 | 0.03746645
918866080156.4 | 0.0029597 | 1.664802 | 0.01738425 | 6.695722 | 2.771262 | 0.05788266 | 0.02088675 | 70.17373 | 0.3437136 | -0.06694215 | 0.3437136 | -0.06694215 | 0.3501718 | -25.32509 | 0.3501718 | -25.32509 | 3.401417e-15 | -4.440892e-16 | -3.372302e-15 | 0.01545667 | 0.02200978 | 0.03746645
928641251221.9 | 0.0029597 | 1.664709 | 0.01753464 | 6.825493 | 2.770948 | 0.05838014 | 0.02106865 | 70.27544 | 0.2830201 | -0.1857306 | 0.2830201 | -0.1857306 | 0.3385207 | -25.71349 | 0.3385207 | -25.71349 | 2.310224e-15 | 1.332268e-15 | 1.887379e-15 | 0.01545667 | 0.02200978 | 0.03746645
938416422287.4 | 0.0029597 | 1.664661 | 0.01768375 | 6.955992 | 2.770782 | 0.05887487 | 0.02124847 | 69.83893 | 0.1853454 | -0.2773551 | 0.1853454 | -0.2773551 | 0.3335847 | -26.11443 | 0.3335847 | -26.11443 | 2.431902e-15 | -1.915135e-15 | -1.498801e-15 | 0.01545667 | 0.02200978 | 0.03746645
948191593352.9 | 0.0029597 | 1.664623 | 0.01779918 | 7.074328 | 2.770654 | 0.05925784 | 0.02138768 | 69.83225 | 0.05562232 | -0.3233055 | 0.05562232 | -0.3233055 | 0.3280554 | -26.53316 | 0.3280554 | -26.53316 | 5.729106e-16 | 5.620504e-16 | 1.110223e-16 | 0.01545667 | 0.02200978 | 0.03746645
957966764418.4 | 0.0029597 | 1.664557 | 0.01788542 | 7.18189 | 2.77043 | 0.0595426 | 0.02149219 | 69.43444 | -0.07131215 | -0.3143018 | -0.07131215 | -0.3143018 | 0.3222903 | -26.92665 | 0.3222903 | -26.92665 | 1.44389e-15 | -1.373901e-15 | 4.440892e-16 | 0.01545667 | 0.02200978 | 0.03746645
967741935483.9 | 0.0029597 | 1.664456 | 0.01797768 | 7.292601 | 2.77009 | 0.05984612 | 0.0216044 | 69.21039 | -0.1829809 | -0.262753 | -0.1829809 | -0.262753 | 0.3201892 | -27.31184 | 0.3201892 | -27.31184 | 1.232548e-15 | 9.992007e-16 | -7.21645e-16 | 0.01545667 | 0.02200978 | 0.03746645
977517106549.4 | 0.0029597 | 1.66435 | 0.01810204 | 7.417217 | 2.769734 | 0.06025626 | 0.02175525 | 68.86274 | -0.2659785 | -0.1668276 | -0.2659785 | -0.1668276 | 0.3139682 | -27.71414 | 0.3139682 | -27.71414 | 8.238311e-16 | 4.440892e-16 | -6.938894e-16 | 0.01545667 | 0.02200978 | 0.03746645
987292277614.9 | 0.0029597 | 1.664276 | 0.01825791 | 7.555894 | 2.769481 | 0.06077239 | 0.0219436 | 68.09727 | -0.3008332 | -0.04995036 | -0.3008332 | -0.04995036 | 0.3049519 | -28.10979 | 0.3049519 | -28.10979 | 2.118352e-16 | -1.110223e-16 | -1.804112e-16 | 0.01545667 | 0.02200978 | 0.03746645
997067448680.4 | 0.0029597 | 1.664234 | 0.01841968 | 7.698318 | 2.769337 | 0.06130933 | 0.02213864 | 68.64219 | -0.2904413 | 0.06949845 | -0.2904413 | 0.06949845 | 0.2986406 | -28.5092 | 0.2986406 | -28.5092 | 7.021667e-16 | -2.220446e-16 | -6.661338e-16 | 0.01545667 | 0.02200978 | 0.03746645
1006842619745.8 | 0.0029597 | 1.664208 | 0.01856617 | 7.835615 | 2.769242 | 0.06179592 | 0.0223151 | 68.96691 | -0.2354181 | 0.1762714 | -0.2354181 | 0.1762714 | 0.2940974 | -28.91704 | 0.2940974 | -28.91704 | 2.032989e-15 | -1.082467e-15 | -1.720846e-15 | 0.01545667 | 0.02200978 | 0.03746645
1016617790811.3 | 0.0029597 | 1.664164 | 0.01868941 | 7.964205 | 2.769093 | 0.06220449 | 0.02246385 | 68.85066 | -0.1437452 | 0.2481468 | -0.1437452 | 0.2481468 | 0.2867743 | -29.32009 | 0.2867743 | -29.32009 | 1.077832e-15 | -8.881784e-16 | -6.106227e-16 | 0.01545667 | 0.02200978 | 0.03746645
1026392961876.8 | 0.0029597 | 1.664099 | 0.01880268 | 8.089518 | 2.768871 | 0.06257904 | 0.02260092 | 68.89987 | -0.03852087 | 0.2795849 | -0.03852087 | 0.2795849 | 0.2822261 | -29.70821 | 0.2822261 | -29.70821 | 1.873501e-16 | -1.873501e-16 | 0 | 0.01545667 | 0.02200978 | 0.03746645
1036168132942.3 | 0.0029597 | 1.664015 | 0.01893159 | 8.222548 | 2.768587 | 0.06300488 | 0.02275706 | 68.86193 | 0.07404304 | 0.2694776 | 0.07404304 | 0.2694776 | 0.2794648 | -30.11328 | 0.2794648 | -30.11328 | 1.602148e-15 | 1.554312e-15 | -3.885781e-16 | 0.01545667 | 0.02200978 | 0.03746645
1045943304007.8 | 0.0029597 | 1.663941 | 0.01909764 | 8.372923 | 2.768335 | 0.0635547 | 0.02295774 | 68.85572 | 0.1667877 | 0.214489 | 0.1667877 | 0.214489 | 0.2717051 | -30.50607 | 0.2717051 | -30.50607 | 9.813078e-16 | 6.938894e-16 | -6.938894e-16 | 0.01545667 | 0.02200978 | 0.03746645
1055718475073.3 | 0.0029597 | 1.663891 | 0.0192965 | 8.539173 | 2.768162 | 0.06421455 | 0.02319754 | 68.79422 | 0.2297246 | 0.1306648 | 0.2297246 | 0.1306648 | 0.2642852 | -30.89877 | 0.2642852 | -30.89877 | 1.253926e-15 | 5.828671e-16 | -1.110223e-15 | 0.01545667 | 0.02200978 | 0.03746645
1065493646138.8 | 0.0029597 | 1.66385 | 0.01949428 | 8.706573 | 2.768015 | 0.0648711 | 0.02343596 | 68.67275 | 0.2561556 | 0.02743842 | 0.2561556 | 0.02743842 | 0.2576209 | -31.30922 | 0.2576209 | -31.30922 | 1.12957e-16 | 1.110223e-16 | 2.081668e-17 | 0.01545667 | 0.02200978 | 0.03746645
1075268817204.3 | 0.0029597 | 1.66379 | 0.01964237 | 8.853195 | 2.76781 | 0.06536154 | 0.02361489 | 68.42417 | 0.2384333 | -0.07384638 | 0.2384333 | -0.07384638 | 0.2496072 | -31.71627 | 0.2496072 | -31.71627 | 1.085044e-15 | 3.885781e-16 | 1.013079e-15 | 0.01545667 | 0.02200978 | 0.03746645
1085043988269.8 | 0.0029597 | 1.663697 | 0.01973584 | 8.976191 | 2.767499 | 0.06566892 | 0.02372862 | 68.02471 | 0.1906048 | -0.1571801 | 0.1906048 | -0.1571801 | 0.2470542 | -32.10551 | 0.2470542 | -32.10551 | 1.177569e-16 | -8.326673e-17 | -8.326673e-17 | 0.01545667 | 0.02200978 | 0.03746645
1094819159335.3 | 0.0029597 | 1.663625 | 0.0198111 | 9.091595 | 2.767256 | 0.06591648 | 0.02382016 | 65.33 | 0.1198191 | -0.2133941 | 0.1198191 | -0.2133941 | 0.2447318 | -32.4751 | 0.2447318 | -32.4751 | 3.118645e-16 | 2.914335e-16 | 1.110223e-16 | 0.01545667 | 0.02200978 | 0.03746645
1104594330400.8 | 0.0029597 | 1.663606 | 0.01994677 | 9.23559 | 2.767188 | 0.06636716 | 0.02398361 | 64.10356 | 0.01960667 | -0.2418842 | 0.01960667 | -0.2418842 | 0.2426776 | -32.90584 | 0.2426776 | -32.90584 | 7.198496e-16 | -7.112366e-16 | -1.110223e-16 | 0.01545667 | 0.02200978 | 0.03746645
1114369501466.3 | 0.0029597 | 1.663664 | 0.02017126 | 9.422181 | 2.76737 | 0.06711639 | 0.02425277 | 65.10647 | -0.07225096 | -0.2210973 | -0.07225096 | -0.2210973 | 0.2326031 | -33.30257 | 0.2326031 | -33.30257 | 2.108328e-15 | 2.026157e-15 | -5.828671e-16 | 0.01545667 | 0.02200978 | 0.03746645
1124144672531.8 | 0.0029597 | 1.663747 | 0.02047217 | 9.646621 | 2.767637 | 0.06812104 | 0.02461343 | 67.56451 | -0.1483014 | -0.1681319 | -0.1483014 | -0.1681319 | 0.224191 | -33.70953 | 0.224191 | -33.70953 | 2.612123e-15 | 1.915135e-15 | -1.776357e-15 | 0.01545667 | 0.02200978 | 0.03746645
1133919843597.3 | 0.0029597 | 1.663794 | 0.02078653 | 9.879922 | 2.76778 | 0.06916903 | 0.0249908 | 67.86547 | -0.1968928 | -0.08889509 | -0.1968928 | -0.08889509 | 0.2160303 | -34.13343 | 0.2160303 | -34.13343 | 9.188731e-16 | 3.885781e-16 | -8.326673e-16 | 0.01545667 | 0.02200978 | 0.03746645
1143695014662.8 | 0.0029597 | 1.663788 | 0.02109181 | 10.11145 | 2.767747 | 0.07018463 | 0.02535804 | 67.75251 | -0.2090435 | -0.0051072 | -0.2090435 | -0.0051072 | 0.2091058 | -34.53309 | 0.2091058 | -34.53309 | 2.0383e-16 | 0 | 2.0383e-16 | 0.01545667 | 0.02200978 | 0.03746645
1153470185728.3 | 0.0029597 | 1.663762 | 0.02144711 | 10.36965 | 2.767645 | 0.07136577 | 0.02578574 | 66.17076 | -0.1891008 | 0.07207529 | -0.1891008 | 0.07207529 | 0.2023709 | -34.92167 | 0.2023709 | -34.92167 | 3.908021e-16 | -1.110223e-16 | -3.747003e-16 | 0.01545667 | 0.02200978 | 0.03746645
1163245356793.7 | 0.0029597 | 1.663797 | 0.02198928 | 10.72189 | 2.767736 | 0.07317138 | 0.02643727 | 60.77216 | -0.1484729 | 0.1307726 | -0.1484729 | 0.1307726 | 0.1978527 | -35.27962 | 0.1978527 | -35.27962 | 3.775166e-16 | -2.220446e-16 | -3.053113e-16 | 0.01545667 | 0.02200978 | 0.03746645
1173020527859.2 | 0.0029597 | 1.663774 | 0.02282934 | 11.22505 | 2.767624 | 0.07596575 | 0.02744801 | 65.9823 | -0.0658947 | 0.1748707 | -0.0658947 | 0.1748707 | 0.1868739 | -35.76795 | 0.1868739 | -35.76795 | 9.260759e-16 | -8.743006e-16 | -3.053113e-16 | 0.01545667 | 0.02200978 | 0.03746645
1182795698924.7 | 0.0029597 | 1.663477 | 0.0238605 | 11.82983 | 2.766588 | 0.07938282 | 0.02869341 | 67.27175 | 0.007501292 | 0.1597678 | 0.007501292 | 0.1597678 | 0.1599438 | -36.17523 | 0.1599438 | -36.17523 | 3.773024e-16 | -3.773024e-16 | 0 | 0.01545667 | 0.02200978 | 0.03746645
1192570869990.2 | 0.0029597 | 1.662665 | 0.02477892 | 12.3867 | 2.763841 | 0.0823981 | 0.02981289 | 67.31059 | 0.05131193 | 0.1323612 | 0.05131193 | 0.1323612 | 0.1419591 | -36.49814 | 0.1419591 | -36.49814 | 1.30333e-15 | 1.165734e-15 | -5.828671e-16 | 0.01545667 | 0.02200978 | 0.03746645
1202346041055.7 | 0.0029597 | 1.661406 | 0.02520831 | 12.70464 | 2.759634 | 0.08376247 | 0.03035275 | 67.02359 | 0.07963318 | 0.1063866 | 0.07963318 | 0.1063866 | 0.1328892 | -36.77087 | 0.1328892 | -36.77087 | 6.967976e-16 | -4.857226e-16 | 4.996004e-16 | 0.01545667 | 0.02200978 | 0.03746645
1212121212121.2 | 0.0029597 | 1.660006 | 0.02501958 | 12.71204 | 2.754995 | 0.08306534 | 0.03015081 | 63.9908 | 0.1069299 | 0.08442805 | 0.1069299 | 0.08442805 | 0.1362428 | -37.03077 | 0.1362428 | -37.03077 | 3.618884e-16 | -1.94289e-16 | 3.053113e-16 | 0.01545667 | 0.02200978 | 0.03746645
1221896383186.7 | 0.0029597 | 1.658882 | 0.02435356 | 12.47343 | 2.751296 | 0.08079936 | 0.02936774 | 66.59539 | 0.135159 | 0.05632343 | 0.135159 | 0.05632343 | 0.146425 | -37.30428 | 0.146425 | -37.30428 | 1.651632e-15 | 6.938894e-16 | -1.498801e-15 | 0.01545667 | 0.02200978 | 0.03746645
1231671554252.2 | 0.0029597 | 1.65828 | 0.02354525 | 12.15591 | 2.749337 | 0.07808922 | 0.02840293 | 63.78814 | 0.1603735 | 0.005273304 | 0.1603735 | 0.005273304 | 0.1604602 | -37.66624 | 0.1604602 | -37.66624 | 1.422473e-16 | 0 | -1.422473e-16 | 0.01545667 | 0.02200978 | 0.03746645
1241446725317.7 | 0.0029597 | 1.658185 | 0.02284821 | 11.88966 | 2.749056 | 0.07577313 | 0.02756333 | 66.36194 | 0.1515546 | -0.06403192 | 0.1515546 | -0.06403192 | 0.1645262 | -38.09886 | 0.1645262 | -38.09886 | 8.092071e-16 | 3.053113e-16 | 7.494005e-16 | 0.01545667 | 0.02200978 | 0.03746645
1251221896383.2 | 0.0029597 | 1.658373 | 0.02236675 | 11.73077 | 2.749699 | 0.07418481 | 0.02697925 | 66.17845 | 0.1106428 | -0.1231569 | 0.1106428 | -0.1231569 | 0.165558 | -38.53798 | 0.165558 | -38.53798 | 1.356478e-15 | -1.013079e-15 | -9.020562e-16 | 0.01545667 | 0.02200978 | 0.03746645
1260997067448.7 | 0.0029597 | 1.658586 | 0.02207553 | 11.66848 | 2.75042 | 0.07322833 | 0.02662442 | 66.25798 | 0.05040905 | -0.1607252 | 0.05040905 | -0.1607252 | 0.1684449 | -38.96599 | 0.1684449 | -38.96599 | 1.831921e-16 | 1.457168e-16 | 1.110223e-16 | 0.01545667 | 0.02200978 | 0.03746645
1270772238514.2 | 0.0029597 | 1.658697 | 0.0219342 | 11.68365 | 2.750794 | 0.07276437 | 0.02645214 | 66.12411 | -0.01602615 | -0.167662 | -0.01602615 | -0.167662 | 0.1684262 | -39.3652 | 0.1684262 | -39.3652 | 2.081668e-17 | -2.081668e-17 | 0 | 0.01545667 | 0.02200978 | 0.03746645
1280547409579.7 | 0.0029597 | 1.658728 | 0.02190268 | 11.75661 | 2.7509 | 0.0726612 | 0.02641361 | 66.13504 | -0.07548831 | -0.1469931 | -0.07548831 | -0.1469931 | 0.1652436 | -39.74434 | 0.1652436 | -39.74434 | 1.368564e-15 | -1.179612e-15 | 6.938894e-16 | 0.01545667 | 0.02200978 | 0.03746645
1290322580645.2 | 0.0029597 | 1.65875 | 0.02193187 | 11.86214 | 2.750972 | 0.07275899 | 0.02644846 | 66.16204 | -0.1238733 | -0.1028753 | -0.1238733 | -0.1028753 | 0.1610215 | -40.14765 | 0.1610215 | -40.14765 | 2.237726e-16 | -1.94289e-16 | 1.110223e-16 | 0.01545667 | 0.02200978 | 0.03746645
1300097751710.7 | 0.0029597 | 1.65879 | 0.02196568 | 11.97043 | 2.7511 | 0.07287289 | 0.02648864 | 66.06361 | -0.1516404 | -0.04306753 | -0.1516404 | -0.04306753 | 0.1576376 | -40.56398 | 0.1576376 | -40.56398 | 1.010032e-15 | 2.220446e-16 | -9.853229e-16 | 0.01545667 | 0.02200978 | 0.03746645
1309872922776.1 | 0.0029597 | 1.658808 | 0.02199391 | 12.07593 | 2.751159 | 0.07296732 | 0.02652239 | 65.94796 | -0.1561808 | 0.02087212 | -0.1561808 | 0.02087212 | 0.1575693 | -40.97356 | 0.1575693 | -40.97356 | 8.383221e-16 | -2.220446e-16 | -8.083811e-16 | 0.01545667 | 0.02200978 | 0.03746645
1319648093841.6 | 0.0029597 | 1.658782 | 0.02203164 | 12.18692 | 2.751071 | 0.07309136 | 0.02656833 | 65.78362 | -0.1348396 | 0.07651907 | -0.1348396 | 0.07651907 | 0.1550383 | -41.35687 | 0.1550383 | -41.35687 | 9.949513e-16 | 4.996004e-16 | 8.604228e-16 | 0.01545667 | 0.02200978 | 0.03746645
1329423264907.1 | 0.0029597 | 1.65872 | 0.02209863 | 12.31453 | 2.750863 | 0.07331085 | 0.02665013 | 65.34837 | -0.09338399 | 0.1197268 | -0.09338399 | 0.1197268 | 0.151839 | -41.74909 | 0.151839 | -41.74909 | 6.524036e-16 | 5.134781e-16 | 4.024558e-16 | 0.01545667 | 0.02200978 | 0.03746645
1339198435972.6 | 0.0029597 | 1.658658 | 0.02216765 | 12.44382 | 2.750654 | 0.07353709 | 0.02673441 | 65.47822 | -0.03895305 | 0.1411591 | -0.03895305 | 0.1411591 | 0.1464351 | -42.14225 | 0.1464351 | -42.14225 | 1.73866e-15 | 1.665335e-15 | 4.996004e-16 | 0.01545667 | 0.02200978 | 0.03746645
1348973607038.1 | 0.0029597 | 1.658601 | 0.02222563 | 12.56744 | 2.750462 | 0.0737269 | 0.02680528 | 65.32012 | 0.0190411 | 0.144168 | 0.0190411 | 0.144168 | 0.14542 | -42.54282 | 0.14542 | -42.54282 | 2.012279e-16 | 2.012279e-16 | 0 | 0.01545667 | 0.02200978 | 0.03746645
1358748778103.6 | 0.0029597 | 1.658542 | 0.02227743 | 12.68801 | 2.750265 | 0.07389609 | 0.02686872 | 65.30674281 | 0.0725137 | 0.1246423 | 0.0725137 | 0.1246423 | 0.1442011 | -42.93841 | 0.1442011 | -42.93841 | 2.172217e-16 | 1.94289e-16 | -9.714451e-17 | 0.01545667 | 0.02200978 | 0.03746645
1368523949169.1 | 0.0029597 | 1.658472 | 0.02234917 | 12.82044 | 2.75003 | 0.07413096 | 0.02695642 | 65.25697 | 0.1118688 | 0.08574816 | 0.1118688 | 0.08574816 | 0.1409517 | -43.32832 | 0.1409517 | -43.32832 | 1.198642e-15 | -8.049117e-16 | 8.881784e-16 | 0.01545667 | 0.02200978 | 0.03746645
1378299120234.6 | 0.0029597 | 1.658393 | 0.02243403 | 12.96104 | 2.749764 | 0.07440888 | 0.02706009 | 65.17254 | 0.1319039 | 0.03590976 | 0.1319039 | 0.03590976 | 0.1367046 | -43.7165 | 0.1367046 | -43.7165 | 1.261753e-15 | -3.885781e-16 | 1.200429e-15 | 0.01545667 | 0.02200978 | 0.03746645
1388074291300.1 | 0.0029597 | 1.658309 | 0.02249987 | 13.09127 | 2.749483 | 0.07462347 | 0.02714091 | 65.20657 | 0.1321957 | -0.01777145 | 0.1321957 | -0.01777145 | 0.1333849 | -44.11593 | 0.1333849 | -44.11593 | 5.373164e-16 | -8.326673e-17 | -5.308254e-16 | 0.01545667 | 0.02200978 | 0.03746645
1397849462365.6 | 0.0029597 | 1.658218 | 0.02253301 | 13.20288 | 2.74918 | 0.0747293 | 0.0271824 | 65.12828 | 0.1143736 | -0.06686208 | 0.1143736 | -0.06686208 | 0.1324834 | -44.51131 | 0.1324834 | -44.51131 | 1.211826e-15 | 5.967449e-16 | 1.054712e-15 | 0.01545667 | 0.02200978 | 0.03746645
1407624633431.1 | 0.0029597 | 1.658138 | 0.0225526 | 13.30677 | 2.748913 | 0.07479065 | 0.02720736 | 63.68895 | 0.08138944 | -0.1025515 | 0.08138944 | -0.1025515 | 0.1309238 | -44.88224 | 0.1309238 | -44.88224 | 1.643214e-15 | 1.304512e-15 | 9.992007e-16 | 0.01545667 | 0.02200978 | 0.03746645
1417399804496.6 | 0.0029597 | 1.658074 | 0.02259815 | 13.42624 | 2.748699 | 0.07493882 | 0.02726338 | 60.61959 | 0.03366162 | -0.1249977 | 0.03366162 | -0.1249977 | 0.1294509 | -45.29004 | 0.1294509 | -45.29004 | 1.017915e-15 | -9.992007e-16 | -1.94289e-16 | 0.01545667 | 0.02200978 | 0.03746645
1427174975562.1 | 0.0029597 | 1.65803 | 0.02267688 | 13.56593 | 2.74855 | 0.07519789 | 0.02735911 | 64.9115 | -0.01674219 | -0.1243351 | -0.01674219 | -0.1243351 | 0.1254572 | -45.68694 | 0.1254572 | -45.68694 | 3.400058e-16 | 3.400058e-16 | 0 | 0.01545667 | 0.02200978 | 0.03746645
1436950146627.6 | 0.0029597 | 1.657981 | 0.0227792 | 13.72048 | 2.748381 | 0.07553493 | 0.02748343 | 65.30369 | -0.06156709 | -0.1054603 | -0.06156709 | -0.1054603 | 0.1221162 | -46.08151 | 0.1221162 | -46.08151 | 2.745032e-16 | -2.567391e-16 | 9.714451e-17 | 0.01545667 | 0.02200978 | 0.03746645
1446725317693.1 | 0.0029597 | 1.657914 | 0.02288713 | 13.87927 | 2.748155 | 0.07588979 | 0.02761481 | 65.11959 | -0.09570157 | -0.07266788 | -0.09570157 | -0.07266788 | 0.1201641 | -46.47445 | 0.1201641 | -46.47445 | 1.645908e-15 | -9.853229e-16 | 1.31839e-15 | 0.01545667 | 0.02200978 | 0.03746645
1456500488758.6 | 0.0029597 | 1.657825 | 0.02299462 | 14.03867 | 2.747856 | 0.07624213 | 0.02774605 | 64.9954 | -0.1137195 | -0.03023952 | -0.1137195 | -0.03023952 | 0.1176713 | -46.86399 | 0.1176713 | -46.86399 | 9.150136e-16 | -2.914335e-16 | 8.673617e-16 | 0.01545667 | 0.02200978 | 0.03746645
1466275659824.0 | 0.0029597 | 1.657722 | 0.02308788 | 14.19021 | 2.74751 | 0.07654658 | 0.02786035 | 64.72624 | -0.1124685 | 0.01459953 | -0.1124685 | 0.01459953 | 0.1134121 | -47.25298 | 0.1134121 | -47.25298 | 4.106424e-16 | 9.714451e-17 | 3.989864e-16 | 0.01545667 | 0.02200978 | 0.03746645
1476050830889.5 | 0.0029597 | 1.657603 | 0.02315908 | 14.32886 | 2.747112 | 0.07677713 | 0.0279483 | 64.5853 | -0.09664558 | 0.05505665 | -0.09664558 | 0.05505665 | 0.1112277 | -47.64171 | 0.1112277 | -47.64171 | 1.036755e-15 | -4.857226e-16 | -9.15934e-16 | 0.01545667 | 0.02200978 | 0.03746645
1485826001955.0 | 0.0029597 | 1.657474 | 0.02321922 | 14.46121 | 2.746681 | 0.0769705 | 0.02802309 | 64.24308 | -0.06843137 | 0.08729074 | -0.06843137 | 0.08729074 | 0.1109168 | -48.02981 | 0.1109168 | -48.02981 | 1.677548e-15 | 1.304512e-15 | 1.054712e-15 | 0.01545667 | 0.02200978 | 0.03746645
1495601173020.5 | 0.0029597 | 1.65735 | 0.0232936 | 14.60298 | 2.746265 | 0.07721127 | 0.02811501 | 64.22395 | -0.02991112 | 0.1043411 | -0.02991112 | 0.1043411 | 0.1085438 | -48.41551 | 0.1085438 | -48.41551 | 7.473417e-16 | 7.21645e-16 | 1.94289e-16 | 0.01545667 | 0.02200978 | 0.03746645