## Sheet1
freq_Hz | thickness_m | n_final | k_final | alpha_final | eps_r_final | eps_i_final | loss_tan_final | alpha_max | H_meas_real | H_meas_imag | H_model_real | H_model_imag | H_meas_mag | H_meas_phi | H_model_mag | H_model_phi | error_abs | error_real | error_imag | TV_n | TV_k | TV_total
303030303030.3 | 0.0029497 | 1.671534 | 0.007476029 | 0.949612 | 2.79397 | 0.02499287 | 0.008945291 | 67.74076 | 0.8496538 | 0.003813233 | 0.8496538 | 0.003813233 | 0.8496623 | 0.004487954 | 0.8496623 | 0.004487954 | 2.909999e-16 | 0 | 2.909999e-16 | 0.01419085 | 0.02016172 | 0.03435257
312805474095.8 | 0.0029497 | 1.671544 | 0.007450974 | 0.9769595 | 2.794004 | 0.02490926 | 0.008915256 | 69.06827 | 0.7148919 | -0.359939 | 0.7148919 | -0.359939 | 0.8003914 | -0.4664336 | 0.8003914 | -0.4664336 | 1.48952e-15 | 6.661338e-16 | 1.332268e-15 | 0.01419085 | 0.02016172 | 0.03435257
322580645161.3 | 0.0029497 | 1.671516 | 0.007454185 | 1.007924 | 2.79391 | 0.02491958 | 0.008919248 | 68.39234 | 0.5444658 | -0.5635509 | 0.5444658 | -0.5635509 | 0.7836023 | -0.8026211 | 0.7836023 | -0.8026211 | 1.421779e-15 | -1.110223e-15 | -8.881784e-16 | 0.01419085 | 0.02016172 | 0.03435257
332355816226.8 | 0.0029497 | 1.671397 | 0.007561419 | 1.053406 | 2.79351 | 0.02527626 | 0.00904821 | 68.94372 | 0.2966629 | -0.7869627 | 0.2966629 | -0.7869627 | 0.8410227 | -1.210298 | 0.8410227 | -1.210298 | 6.497414e-16 | -6.106227e-16 | -2.220446e-16 | 0.01419085 | 0.02016172 | 0.03435257
342130987292.3 | 0.0029497 | 1.671241 | 0.007762484 | 1.113223 | 2.792988 | 0.02594597 | 0.009289683 | 69.65639 | -0.07365683 | -0.7895593 | -0.07365683 | -0.7895593 | 0.7929875 | -1.663816 | 0.7929875 | -1.663816 | 7.987869e-16 | 7.910339e-16 | -1.110223e-16 | 0.01419085 | 0.02016172 | 0.03435257
351906158357.8 | 0.0029497 | 1.671113 | 0.007982202 | 1.17744 | 2.792556 | 0.02667833 | 0.009553374 | 69.04531 | -0.3240579 | -0.6806197 | -0.3240579 | -0.6806197 | 0.753828 | -2.01516 | 0.753828 | -2.01516 | 1.421779e-15 | 8.881784e-16 | -1.110223e-15 | 0.01419085 | 0.02016172 | 0.03435257
361681329423.3 | 0.0029497 | 1.67102 | 0.008177308 | 1.239726 | 2.79224 | 0.02732889 | 0.009787442 | 69.49212 | -0.6058342 | -0.5353115 | -0.6058342 | -0.5353115 | 0.8084513 | -2.417916 | 0.8084513 | -2.417916 | 2.288783e-15 | -1.776357e-15 | 1.44329e-15 | 0.01419085 | 0.02016172 | 0.03435257
371456500488.8 | 0.0029497 | 1.670947 | 0.008366611 | 1.302707 | 2.791993 | 0.02796032 | 0.01001447 | 70.08964 | -0.7564771 | -0.207697 | -0.7564771 | -0.207697 | 0.7844716 | -2.873637 | 0.7844716 | -2.873637 | 2.025967e-15 | 3.330669e-16 | -1.998401e-15 | 0.01419085 | 0.02016172 | 0.03435257
381231671554.3 | 0.0029497 | 1.670901 | 0.008567515 | 1.369093 | 2.791835 | 0.02863093 | 0.01025524 | 69.64558 | -0.7309628 | 0.06692327 | -0.7309628 | 0.06692327 | 0.73402 | -3.232893 | 0.73402 | -3.232893 | 3.14423e-15 | 2.220446e-16 | 3.13638e-15 | 0.01419085 | 0.02016172 | 0.03435257
391006842619.7 | 0.0029497 | 1.670884 | 0.0087553 | 1.434976 | 2.791776 | 0.02925818 | 0.01048013 | 70.38833 | -0.6860679 | 0.3570795 | -0.6860679 | 0.3570795 | 0.7734306 | -3.621484 | 0.7734306 | -3.621484 | 7.301352e-16 | 1.110223e-16 | 7.21645e-16 | 0.01419085 | 0.02016172 | 0.03435257
400782013685.2 | 0.0029497 | 1.670846 | 0.008917259 | 1.498059 | 2.791647 | 0.02979874 | 0.01067425 | 70.23483 | -0.4456759 | 0.6222255 | -0.4456759 | 0.6222255 | 0.7653702 | -4.090833 | 0.7653702 | -4.090833 | 2.24803e-15 | -1.887379e-15 | -1.221245e-15 | 0.01419085 | 0.02016172 | 0.03435257
410557184750.7 | 0.0029497 | 1.670746 | 0.009080621 | 1.56271 | 2.791311 | 0.03034283 | 0.01087046 | 70.53149 | -0.1780108 | 0.6947622 | -0.1780108 | 0.6947622 | 0.7172046 | -4.461566 | 0.7172046 | -4.461566 | 5.389158e-16 | 5.273559e-16 | 1.110223e-16 | 0.01419085 | 0.02016172 | 0.03435257
420332355816.2 | 0.0029497 | 1.670617 | 0.009291318 | 1.63704 | 2.790875 | 0.03104447 | 0.01112356 | 70.70666 | 0.08114022 | 0.7457404 | 0.08114022 | 0.7457404 | 0.7501417 | -4.820768 | 0.7501417 | -4.820768 | 1.457102e-15 | -1.387779e-15 | 4.440892e-16 | 0.01419085 | 0.02016172 | 0.03435257
430107526881.7 | 0.0029497 | 1.670523 | 0.009530797 | 1.718286 | 2.790555 | 0.03184283 | 0.01141093 | 70.6327 | 0.4005578 | 0.625893 | 0.4005578 | 0.625893 | 0.743094 | -5.281687 | 0.743094 | -5.281687 | 1.589597e-15 | 1.554312e-15 | -3.330669e-16 | 0.01419085 | 0.02016172 | 0.03435257
439882697947.2 | 0.0029497 | 1.670479 | 0.009750832 | 1.797909 | 2.790406 | 0.03257713 | 0.01167469 | 70.93622 | 0.5667858 | 0.394494 | 0.5667858 | 0.394494 | 0.690559 | -5.675136 | 0.690559 | -5.675136 | 1.110223e-16 | 1.110223e-16 | 0 | 0.01419085 | 0.02016172 | 0.03435257
449657869012.7 | 0.0029497 | 1.670429 | 0.00993156 | 1.871927 | 2.790236 | 0.03317994 | 0.01189145 | 70.82973 | 0.6951918 | 0.1710324 | 0.6951918 | 0.1710324 | 0.7159216 | -6.041954 | 0.7159216 | -6.041954 | 1.900396e-15 | 2.220446e-16 | 1.887379e-15 | 0.01419085 | 0.02016172 | 0.03435257
459433040078.2 | 0.0029497 | 1.670329 | 0.01010937 | 1.946864 | 2.789896 | 0.03377195 | 0.01210509 | 71.22283 | 0.7099965 | -0.1514233 | 0.7099965 | -0.1514233 | 0.7259643 | -6.49331 | 0.7259643 | -6.49331 | 7.21645e-16 | 0 | 7.21645e-16 | 0.01419085 | 0.02016172 | 0.03435257
469208211143.7 | 0.0029497 | 1.670207 | 0.01031621 | 2.028967 | 2.789485 | 0.03446042 | 0.01235369 | 71.20124 | 0.5583839 | -0.3817993 | 0.5583839 | -0.3817993 | 0.6764342 | -6.882927 | 0.6764342 | -6.882927 | 1.336886e-15 | -9.992007e-16 | -8.881784e-16 | 0.01419085 | 0.02016172 | 0.03435257
478983382209.2 | 0.0029497 | 1.670109 | 0.01052661 | 2.11348 | 2.789153 | 0.03516116 | 0.0126064 | 71.57729 | 0.3913332 | -0.5559994 | 0.3913332 | -0.5559994 | 0.6799095 | -7.240685 | 0.6799095 | -7.240685 | 7.468262e-16 | 4.996004e-16 | 5.551115e-16 | 0.01419085 | 0.02016172 | 0.03435257
488758553274.7 | 0.0029497 | 1.670032 | 0.0107034 | 2.192831 | 2.788891 | 0.03575002 | 0.01281872 | 71.55913 | 0.1122193 | -0.6855683 | 0.1122193 | -0.6855683 | 0.6946921 | -7.691733 | 0.6946921 | -7.691733 | 2.289835e-15 | 2.289835e-15 | 0 | 0.01419085 | 0.02016172 | 0.03435257
498533724340.2 | 0.0029497 | 1.669932 | 0.01086319 | 2.27008 | 2.788556 | 0.03628159 | 0.01301089 | 72.02946 | -0.1647789 | -0.638058 | -0.1647789 | -0.638058 | 0.6589917 | -8.10671 | 0.6589917 | -8.10671 | 1.351785e-15 | 1.276756e-15 | -4.440892e-16 | 0.01419085 | 0.02016172 | 0.03435257
508308895405.7 | 0.0029497 | 1.66981 | 0.011053 | 2.355033 | 2.788142 | 0.03691281 | 0.01323922 | 71.99898 | -0.3689717 | -0.5447346 | -0.3689717 | -0.5447346 | 0.657933 | -8.449339 | 0.657933 | -8.449339 | 5.117875e-16 | -4.996004e-16 | -1.110223e-16 | 0.01419085 | 0.02016172 | 0.03435257
518084066471.2 | 0.0029497 | 1.669711 | 0.01127766 | 2.44911 | 2.787807 | 0.03766085 | 0.01350913 | 72.33737 | -0.5719705 | -0.3513705 | -0.5719705 | -0.3513705 | 0.671276 | -8.873899 | 0.671276 | -8.873899 | 3.330669e-16 | 3.330669e-16 | 0 | 0.01419085 | 0.02016172 | 0.03435257
527859237536.7 | 0.0029497 | 1.669634 | 0.01146379 | 2.536504 | 2.787548 | 0.03828068 | 0.01373274 | 72.33815 | -0.6254839 | -0.07024184 | -0.6254839 | -0.07024184 | 0.6294156 | -9.312947 | 0.6294156 | -9.312947 | 2.611385e-15 | 1.110223e-16 | -2.609024e-15 | 0.01419085 | 0.02016172 | 0.03435257
537634408602.2 | 0.0029497 | 1.669539 | 0.01157196 | 2.607853 | 2.787228 | 0.03863969 | 0.01386312 | 72.69524 | -0.6058332 | 0.1514456 | -0.6058332 | 0.1514456 | 0.6244755 | -9.669737 | 0.6244755 | -9.669737 | 1.494683e-15 | 5.551115e-16 | 1.387779e-15 | 0.01419085 | 0.02016172 | 0.03435257
547409579667.6 | 0.0029497 | 1.669385 | 0.01165055 | 2.673301 | 2.786709 | 0.03889848 | 0.01395857 | 72.259 | -0.5168042 | 0.3998011 | -0.5168042 | 0.3998011 | 0.6533968 | -10.08321 | 0.6533968 | -10.08321 | 1.401038e-15 | 7.771561e-16 | 1.165734e-15 | 0.01419085 | 0.02016172 | 0.03435257
557184750733.1 | 0.0029497 | 1.669241 | 0.01180154 | 2.756304 | 2.786226 | 0.03939922 | 0.01414072 | 70.15655 | -0.2981412 | 0.5521742 | -0.2981412 | 0.5521742 | 0.6275225 | -10.50049 | 0.6275225 | -10.50049 | 5.117875e-16 | 4.996004e-16 | -1.110223e-16 | 0.01419085 | 0.02016172 | 0.03435257
566959921798.6 | 0.0029497 | 1.669171 | 0.01203372 | 2.859839 | 2.785986 | 0.04017268 | 0.01441955 | 72.23926 | -0.07896388 | 0.5948981 | -0.07896388 | 0.5948981 | 0.6001159 | -10.86361 | 0.6001159 | -10.86361 | 4.596461e-16 | -4.024558e-16 | 2.220446e-16 | 0.01419085 | 0.02016172 | 0.03435257
576735092864.1 | 0.0029497 | 1.669174 | 0.01226828 | 2.96585 | 2.785992 | 0.04095579 | 0.01470061 | 72.47122 | 0.1732897 | 0.5865355 | 0.1732897 | 0.5865355 | 0.6115989 | -11.28285 | 0.6115989 | -11.28285 | 6.106227e-16 | 6.106227e-16 | 0 | 0.01419085 | 0.02016172 | 0.03435257
586510263929.6 | 0.0029497 | 1.669143 | 0.01243709 | 3.057621 | 2.785883 | 0.04151857 | 0.0149032 | 72.46606 | 0.3981917 | 0.4410811 | 0.3981917 | 0.4410811 | 0.5942299 | -11.72991 | 0.5942299 | -11.72991 | 5.735675e-15 | 4.218847e-15 | -3.885781e-15 | 0.01419085 | 0.02016172 | 0.03435257
596285434995.1 | 0.0029497 | 1.669019 | 0.01257842 | 3.143905 | 2.785467 | 0.04198725 | 0.01507368 | 72.44323 | 0.5158884 | 0.2681094 | 0.5158884 | 0.2681094 | 0.5813979 | -12.08708 | 0.5813979 | -12.08708 | 1.665335e-16 | 0 | -1.665335e-16 | 0.01419085 | 0.02016172 | 0.03435257
606060606060.6 | 0.0029497 | 1.668838 | 0.0127619 | 3.242055 | 2.784859 | 0.04259508 | 0.01529524 | 72.5525 | 0.5926241 | 0.0569108 | 0.5926241 | 0.0569108 | 0.5953504 | -12.47063 | 0.5953504 | -12.47063 | 2.161117e-15 | -5.551115e-16 | 2.088607e-15 | 0.01419085 | 0.02016172 | 0.03435257
615835777126.1 | 0.0029497 | 1.668696 | 0.01298504 | 3.351949 | 2.784377 | 0.04333617 | 0.01556404 | 72.59471 | 0.5390837 | -0.1883349 | 0.5390837 | -0.1883349 | 0.5710352 | -12.90248 | 0.5710352 | -12.90248 | 6.938894e-16 | 5.551115e-16 | 4.163336e-16 | 0.01419085 | 0.02016172 | 0.03435257
625610948191.6 | 0.0029497 | 1.668616 | 0.01318076 | 3.45648 | 2.784105 | 0.04398726 | 0.01579942 | 72.69658 | 0.4103179 | -0.3605378 | 0.4103179 | -0.3605378 | 0.5462127 | -13.28728 | 0.5462127 | -13.28728 | 1.820901e-15 | -1.110223e-15 | -1.44329e-15 | 0.01419085 | 0.02016172 | 0.03435257
635386119257.1 | 0.0029497 | 1.668546 | 0.01331293 | 3.545688 | 2.783867 | 0.04442646 | 0.01595854 | 72.69111 | 0.245817 | -0.5056676 | 0.245817 | -0.5056676 | 0.5622505 | -13.68468 | 0.5622505 | -13.68468 | 5.117875e-16 | -3.885781e-16 | -3.330669e-16 | 0.01419085 | 0.02016172 | 0.03435257
645161290322.6 | 0.0029497 | 1.668433 | 0.01342367 | 3.630184 | 2.783489 | 0.04479298 | 0.01609239 | 72.54264 | 0.01369716 | -0.5569075 | 0.01369716 | -0.5569075 | 0.5570759 | -14.11258 | 0.5570759 | -14.11258 | 1.318144e-15 | -1.299308e-15 | 2.220446e-16 | 0.01419085 | 0.02016172 | 0.03435257
654936461388.1 | 0.0029497 | 1.668291 | 0.01356531 | 3.724072 | 2.78301 | 0.04526177 | 0.0162636 | 72.64571 | -0.1813992 | -0.4999221 | -0.1813992 | -0.4999221 | 0.5318156 | -14.48525 | 0.5318156 | -14.48525 | 2.38375e-15 | -2.109424e-15 | 1.110223e-15 | 0.01419085 | 0.02016172 | 0.03435257
664711632453.6 | 0.0029497 | 1.668163 | 0.01373716 | 3.827538 | 2.782578 | 0.04583165 | 0.01647093 | 72.45965 | -0.3564078 | -0.3980943 | -0.3564078 | -0.3980943 | 0.5343273 | -14.86737 | 0.5343273 | -14.86737 | 7.711856e-16 | 6.661338e-16 | -3.885781e-16 | 0.01419085 | 0.02016172 | 0.03435257
674486803519.1 | 0.0029497 | 1.668057 | 0.01390037 | 3.929967 | 2.782222 | 0.04637323 | 0.01666769 | 72.32053 | -0.48628 | -0.207174 | -0.48628 | -0.207174 | 0.5285729 | -15.30521 | 0.5285729 | -15.30521 | 1.78177e-15 | -5.551115e-16 | 1.69309e-15 | 0.01419085 | 0.02016172 | 0.03435257
684261974584.6 | 0.0029497 | 1.667953 | 0.0140396 | 4.026858 | 2.781871 | 0.0468348 | 0.01683572 | 72.2467 | -0.5090535 | -0.006557293 | -0.5090535 | -0.006557293 | 0.5090957 | -15.69508 | 0.5090957 | -15.69508 | 1.529723e-15 | -1.110223e-16 | 1.525689e-15 | 0.01419085 | 0.02016172 | 0.03435257
694037145650.0 | 0.0029497 | 1.667843 | 0.01417255 | 4.123062 | 2.781499 | 0.04727517 | 0.01699629 | 71.96938 | -0.4802386 | 0.1799651 | -0.4802386 | 0.1799651 | 0.5128514 | -16.06651 | 0.5128514 | -16.06651 | 3.855928e-16 | 3.330669e-16 | 1.94289e-16 | 0.01419085 | 0.02016172 | 0.03435257
703812316715.5 | 0.0029497 | 1.667742 | 0.01431046 | 4.221821 | 2.781159 | 0.04773233 | 0.01716275 | 71.78651 | -0.361017 | 0.3586528 | -0.361017 | 0.3586528 | 0.5088862 | -16.49008 | 0.5088862 | -16.49008 | 7.021667e-16 | 2.220446e-16 | 6.661338e-16 | 0.01419085 | 0.02016172 | 0.03435257
713587487781.0 | 0.0029497 | 1.667653 | 0.01444181 | 4.319744 | 2.780858 | 0.04816786 | 0.01732122 | 71.72458 | -0.1825001 | 0.4508358 | -0.1825001 | 0.4508358 | 0.4863735 | -16.89412 | 0.4863735 | -16.89412 | 2.220446e-16 | 2.220446e-16 | 0 | 0.01419085 | 0.02016172 | 0.03435257
723362658846.5 | 0.0029497 | 1.667548 | 0.01455572 | 4.413458 | 2.780506 | 0.04854474 | 0.01745896 | 71.68966 | -0.00204514 | 0.487248 | -0.00204514 | 0.487248 | 0.4872523 | -17.27456 | 0.4872523 | -17.27456 | 3.8525e-15 | 3.838076e-15 | -3.330669e-16 | 0.01419085 | 0.02016172 | 0.03435257
733137829912.0 | 0.0029497 | 1.667416 | 0.01467323 | 4.50921 | 2.780061 | 0.04893275 | 0.01760132 | 71.7278 | 0.1948648 | 0.450833 | 0.1948648 | 0.450833 | 0.4911442 | -17.68674 | 0.4911442 | -17.68674 | 3.925231e-16 | -2.775558e-16 | 2.775558e-16 | 0.01419085 | 0.02016172 | 0.03435257
742913000977.5 | 0.0029497 | 1.667284 | 0.01481271 | 4.612767 | 2.779615 | 0.04939396 | 0.01777007 | 71.61725 | 0.3388309 | 0.3258472 | 0.3388309 | 0.3258472 | 0.4700881 | -18.08369 | 0.4700881 | -18.08369 | 1.613647e-15 | -1.054712e-15 | 1.221245e-15 | 0.01419085 | 0.02016172 | 0.03435257
752688172043.0 | 0.0029497 | 1.667197 | 0.01496981 | 4.723028 | 2.779321 | 0.04991524 | 0.01795951 | 70.08202 | 0.4285006 | 0.1771968 | 0.4285006 | 0.1771968 | 0.4636933 | -18.45744 | 0.4636933 | -18.45744 | 3.45108e-15 | -1.498801e-15 | 3.108624e-15 | 0.01419085 | 0.02016172 | 0.03435257
762463343108.5 | 0.0029497 | 1.667152 | 0.01510804 | 4.828545 | 2.779166 | 0.05037479 | 0.01812586 | 71.72537 | 0.4625858 | -0.01466138 | 0.4625858 | -0.01466138 | 0.4628181 | -18.88124 | 0.4628181 | -18.88124 | 3.942405e-16 | 5.551115e-17 | -3.903128e-16 | 0.01419085 | 0.02016172 | 0.03435257
772238514174.0 | 0.0029497 | 1.667104 | 0.01521786 | 4.925999 | 2.779006 | 0.05073954 | 0.01825816 | 71.88915 | 0.4049974 | -0.1945236 | 0.4049974 | -0.1945236 | 0.449291 | -19.29733 | 0.449291 | -19.29733 | 1.886767e-15 | -8.326673e-16 | -1.69309e-15 | 0.01419085 | 0.02016172 | 0.03435257
782013685239.5 | 0.0029497 | 1.667013 | 0.01532165 | 5.022374 | 2.778699 | 0.05108279 | 0.01838371 | 71.79395 | 0.3033988 | -0.3260119 | 0.3033988 | -0.3260119 | 0.4453477 | -19.67087 | 0.4453477 | -19.67087 | 8.196123e-16 | -7.21645e-16 | -3.885781e-16 | 0.01419085 | 0.02016172 | 0.03435257
791788856305.0 | 0.0029497 | 1.66689 | 0.01545361 | 5.12895 | 2.778285 | 0.05151894 | 0.01854344 | 71.81253 | 0.1537201 | -0.419159 | 0.1537201 | -0.419159 | 0.4464573 | -20.06885 | 0.4464573 | -20.06885 | 1.590566e-15 | -1.387779e-15 | -7.771561e-16 | 0.01419085 | 0.02016172 | 0.03435257
801564027370.5 | 0.0029497 | 1.66677 | 0.01561203 | 5.245498 | 2.777877 | 0.05204332 | 0.01873492 | 71.62302 | -0.02610885 | -0.4291466 | -0.02610885 | -0.4291466 | 0.4299401 | -20.48112 | 0.4299401 | -20.48112 | 1.723585e-15 | 1.679212e-15 | -3.885781e-16 | 0.01419085 | 0.02016172 | 0.03435257
811339198436.0 | 0.0029497 | 1.666675 | 0.01576827 | 5.362602 | 2.777557 | 0.05256114 | 0.01892352 | 71.69257 | -0.1792386 | -0.3786303 | -0.1792386 | -0.3786303 | 0.4189122 | -20.86248 | 0.4189122 | -20.86248 | 2.409625e-15 | 2.19269e-15 | -9.992007e-16 | 0.01419085 | 0.02016172 | 0.03435257
821114369501.5 | 0.0029497 | 1.666594 | 0.01589887 | 5.472165 | 2.777284 | 0.05299395 | 0.01908121 | 71.32296 | -0.3154037 | -0.2795941 | -0.3154037 | -0.2795941 | 0.4214883 | -21.26586 | 0.4214883 | -21.26586 | 2.005328e-15 | 1.332268e-15 | -1.498801e-15 | 0.01419085 | 0.02016172 | 0.03435257
830889540567.0 | 0.0029497 | 1.666512 | 0.01600685 | 5.574917 | 2.777007 | 0.05335124 | 0.01921178 | 71.44445 | -0.3924554 | -0.1267404 | -0.3924554 | -0.1267404 | 0.4124129 | -21.67878 | 0.4124129 | -21.67878 | 4.308824e-15 | 1.609823e-15 | -3.996803e-15 | 0.01419085 | 0.02016172 | 0.03435257
840664711632.5 | 0.0029497 | 1.666416 | 0.01610573 | 5.675348 | 2.776684 | 0.05367771 | 0.01933159 | 70.97999 | -0.3998241 | 0.02825917 | -0.3998241 | 0.02825917 | 0.4008215 | -22.06171 | 0.4008215 | -22.06171 | 3.057717e-15 | 2.220446e-16 | 3.049644e-15 | 0.01419085 | 0.02016172 | 0.03435257
850439882697.9 | 0.0029497 | 1.666309 | 0.01621123 | 5.778949 | 2.776323 | 0.05402585 | 0.0194595 | 71.13937 | -0.3594571 | 0.1803794 | -0.3594571 | 0.1803794 | 0.4021767 | -22.45624 | 0.4021767 | -22.45624 | 6.23729e-16 | -2.220446e-16 | -5.828671e-16 | 0.01419085 | 0.02016172 | 0.03435257
860215053763.4 | 0.0029497 | 1.666198 | 0.01633561 | 5.890221 | 2.77595 | 0.05443673 | 0.01961013 | 70.83592 | -0.2523203 | 0.3041848 | -0.2523203 | 0.3041848 | 0.3952137 | -22.86948 | 0.3952137 | -22.86948 | 1.665335e-15 | 1.332268e-15 | 9.992007e-16 | 0.01419085 | 0.02016172 | 0.03435257
869990224828.9 | 0.0029497 | 1.666101 | 0.01648492 | 6.011605 | 2.775619 | 0.05493108 | 0.01979057 | 71.06346 | -0.1167122 | 0.3650708 | -0.1167122 | 0.3650708 | 0.3832733 | -23.25252 | 0.3832733 | -23.25252 | 4.227603e-16 | 3.885781e-16 | 1.665335e-16 | 0.01419085 | 0.02016172 | 0.03435257
879765395894.4 | 0.0029497 | 1.666028 | 0.01664082 | 6.136642 | 2.775372 | 0.05544815 | 0.01997863 | 70.92044 | 0.03071475 | 0.378192 | 0.03071475 | 0.378192 | 0.3794372 | -23.64298 | 0.3794372 | -23.64298 | 1.623538e-15 | 1.589007e-15 | -3.330669e-16 | 0.01419085 | 0.02016172 | 0.03435257
889540566959.9 | 0.0029497 | 1.665965 | 0.01677013 | 6.253043 | 2.775158 | 0.05587691 | 0.02013468 | 70.91656 | 0.1787783 | 0.3254736 | 0.1787783 | 0.3254736 | 0.3713418 | -24.06424 | 0.3713418 | -24.06424 | 2.950458e-16 | 1.94289e-16 | -2.220446e-16 | 0.01419085 | 0.02016172 | 0.03435257
899315738025.4 | 0.0029497 | 1.665881 | 0.01686346 | 6.356938 | 2.774876 | 0.05618504 | 0.02024776 | 70.82929 | 0.2835209 | 0.2265981 | 0.2835209 | 0.2265981 | 0.3629474 | -24.45847 | 0.3629474 | -24.45847 | 1.300668e-15 | -8.326673e-16 | 9.992007e-16 | 0.01419085 | 0.02016172 | 0.03435257
909090909090.9 | 0.0029497 | 1.665758 | 0.01694936 | 6.458768 | 2.774463 | 0.05646706 | 0.02035243 | 70.69726 | 0.3487831 | 0.1037902 | 0.3487831 | 0.1037902 | 0.3638984 | -24.84351 | 0.3638984 | -24.84351 | 0 | 0 | 0 | 0.01419085 | 0.02016172 | 0.03435257
918866080156.4 | 0.0029497 | 1.665627 | 0.01706942 | 6.574459 | 2.774023 | 0.05686257 | 0.02049823 | 70.41163 | 0.357521 | -0.03886067 | 0.357521 | -0.03886067 | 0.3596268 | -25.24101 | 0.3596268 | -25.24101 | 8.684713e-16 | 2.220446e-16 | 8.396062e-16 | 0.01419085 | 0.02016172 | 0.03435257
928641251221.9 | 0.0029497 | 1.665531 | 0.01721984 | 6.702954 | 2.773696 | 0.05736035 | 0.02068011 | 70.51369 | 0.3023878 | -0.1659768 | 0.3023878 | -0.1659768 | 0.3449444 | -25.63473 | 0.3449444 | -25.63473 | 1.340626e-15 | -6.106227e-16 | -1.19349e-15 | 0.01419085 | 0.02016172 | 0.03435257
938416422287.4 | 0.0029497 | 1.665481 | 0.01736457 | 6.830441 | 2.773525 | 0.05784071 | 0.02085459 | 70.07569 | 0.2117488 | -0.2655767 | 0.2117488 | -0.2655767 | 0.3396594 | -26.03043 | 0.3396594 | -26.03043 | 2.482534e-16 | -1.110223e-16 | -2.220446e-16 | 0.01419085 | 0.02016172 | 0.03435257
948191593352.9 | 0.0029497 | 1.665438 | 0.01746904 | 6.943112 | 2.773377 | 0.05818718 | 0.02098062 | 70.069 | 0.08508897 | -0.3257602 | 0.08508897 | -0.3257602 | 0.3366895 | -26.44804 | 0.3366895 | -26.44804 | 1.387779e-17 | 1.387779e-17 | 0 | 0.01419085 | 0.02016172 | 0.03435257
957966764418.4 | 0.0029497 | 1.665362 | 0.01754991 | 7.047167 | 2.773122 | 0.0584539 | 0.02107874 | 69.66984 | -0.04642523 | -0.3276629 | -0.04642523 | -0.3276629 | 0.3309354 | -26.84429 | 0.3309354 | -26.84429 | 1.282251e-15 | -1.262879e-15 | 2.220446e-16 | 0.01419085 | 0.02016172 | 0.03435257
967741935483.9 | 0.0029497 | 1.665253 | 0.01764135 | 7.156169 | 2.772756 | 0.05875463 | 0.02118997 | 69.44502 | -0.1617577 | -0.2835464 | -0.1617577 | -0.2835464 | 0.3264416 | -27.22197 | 0.3264416 | -27.22197 | 0 | 0 | 0 | 0.01419085 | 0.02016172 | 0.03435257
977517106549.4 | 0.0029497 | 1.665144 | 0.01776655 | 7.279754 | 2.77239 | 0.05916775 | 0.02134179 | 69.0962 | -0.2561009 | -0.1950812 | -0.2561009 | -0.1950812 | 0.3219385 | -27.62336 | 0.3219385 | -27.62336 | 1.20089e-15 | -6.661338e-16 | 9.992007e-16 | 0.01419085 | 0.02016172 | 0.03435257
987292277614.9 | 0.0029497 | 1.665065 | 0.01791334 | 7.413298 | 2.772122 | 0.05965377 | 0.02151917 | 68.32813 | -0.3027581 | -0.07681766 | -0.3027581 | -0.07681766 | 0.3123514 | -28.02585 | 0.3123514 | -28.02585 | 2.860979e-16 | -1.110223e-16 | 2.63678e-16 | 0.01419085 | 0.02016172 | 0.03435257
997067448680.4 | 0.0029497 | 1.665013 | 0.01806177 | 7.548732 | 2.771941 | 0.06014615 | 0.02169821 | 68.8749 | -0.3028841 | 0.04415122 | -0.3028841 | 0.04415122 | 0.3060852 | -28.41908 | 0.3060852 | -28.41908 | 6.106227e-16 | 0 | -6.106227e-16 | 0.01419085 | 0.02016172 | 0.03435257
1006842619745.8 | 0.0029497 | 1.664972 | 0.01819372 | 7.678425 | 2.7718 | 0.06058405 | 0.02185729 | 69.20072 | -0.2588461 | 0.1570325 | -0.2588461 | 0.1570325 | 0.3027549 | -28.81964 | 0.3027549 | -28.81964 | 5.715223e-16 | 2.775558e-16 | 4.996004e-16 | 0.01419085 | 0.02016172 | 0.03435257
1016617790811.3 | 0.0029497 | 1.66492 | 0.01830495 | 7.800375 | 2.771624 | 0.06095257 | 0.02199164 | 69.08408 | -0.1710684 | 0.2407759 | -0.1710684 | 0.2407759 | 0.2953598 | -29.2274 | 0.2953598 | -29.2274 | 1.998594e-15 | -1.582068e-15 | -1.221245e-15 | 0.01419085 | 0.02016172 | 0.03435257
1026392961876.8 | 0.0029497 | 1.664852 | 0.0184008 | 7.916615 | 2.771394 | 0.06126923 | 0.02210773 | 69.13345 | -0.06586942 | 0.2814484 | -0.06586942 | 0.2814484 | 0.2890536 | -29.61523 | 0.2890536 | -29.61523 | 6.546139e-16 | -6.52256e-16 | -5.551115e-17 | 0.01419085 | 0.02016172 | 0.03435257
1036168132942.3 | 0.0029497 | 1.664768 | 0.01850822 | 8.038666 | 2.771109 | 0.06162376 | 0.02223795 | 69.09538 | 0.04866018 | 0.2846378 | 0.04866018 | 0.2846378 | 0.2887672 | -30.01445 | 0.2887672 | -30.01445 | 2.943171e-15 | -2.900458e-15 | 4.996004e-16 | 0.01419085 | 0.02016172 | 0.03435257
1045943304007.8 | 0.0029497 | 1.664691 | 0.01865294 | 8.177954 | 2.770849 | 0.06210278 | 0.02241291 | 69.08916 | 0.151323 | 0.2380659 | 0.151323 | 0.2380659 | 0.2820887 | -30.41134 | 0.2820887 | -30.41134 | 7.390492e-16 | -6.106227e-16 | 4.163336e-16 | 0.01419085 | 0.02016172 | 0.03435257
1055718475073.3 | 0.0029497 | 1.664643 | 0.01883552 | 8.335179 | 2.770682 | 0.06270884 | 0.022633 | 69.02744 | 0.2225872 | 0.1572923 | 0.2225872 | 0.1572923 | 0.2725545 | -30.80075 | 0.2725545 | -30.80075 | 1.085665e-15 | 5.828671e-16 | -9.15934e-16 | 0.01419085 | 0.02016172 | 0.03435257
1065493646138.8 | 0.0029497 | 1.664607 | 0.01902016 | 8.494821 | 2.770556 | 0.0633222 | 0.02285541 | 68.90557 | 0.2607515 | 0.05521133 | 0.2607515 | 0.05521133 | 0.2665326 | -31.20727 | 0.2665326 | -31.20727 | 1.205552e-15 | -1.110223e-16 | 1.200429e-15 | 0.01419085 | 0.02016172 | 0.03435257
1075268817204.3 | 0.0029497 | 1.664553 | 0.01915661 | 8.634253 | 2.770371 | 0.06377439 | 0.02302016 | 68.65614 | 0.2545053 | -0.05274874 | 0.2545053 | -0.05274874 | 0.2599141 | -31.62029 | 0.2599141 | -31.62029 | 1.343801e-15 | -2.220446e-16 | -1.325329e-15 | 0.01419085 | 0.02016172 | 0.03435257
1085043988269.8 | 0.0029497 | 1.664456 | 0.01924535 | 8.75311 | 2.770044 | 0.06406609 | 0.02312819 | 68.25533 | 0.2123471 | -0.1436057 | 0.2123471 | -0.1436057 | 0.2563472 | -32.01055 | 0.2563472 | -32.01055 | 1.732668e-15 | 9.992007e-16 | 1.415534e-15 | 0.01419085 | 0.02016172 | 0.03435257
1094819159335.3 | 0.0029497 | 1.664372 | 0.0193255 | 8.868748 | 2.769762 | 0.06432966 | 0.0232257 | 65.55148 | 0.1469448 | -0.2067468 | 0.1469448 | -0.2067468 | 0.2536475 | -32.36882 | 0.2536475 | -32.36882 | 2.482534e-16 | 2.220446e-16 | 1.110223e-16 | 0.01419085 | 0.02016172 | 0.03435257
1104594330400.8 | 0.0029497 | 1.664342 | 0.01947538 | 9.017329 | 2.769656 | 0.0648274 | 0.0234063 | 64.32088 | 0.04667949 | -0.2485864 | 0.04667949 | -0.2485864 | 0.2529312 | -32.8011 | 0.2529312 | -32.8011 | 1.635284e-15 | -1.623701e-15 | -1.94289e-16 | 0.01419085 | 0.02016172 | 0.03435257
1114369501466.3 | 0.0029497 | 1.664393 | 0.01971361 | 9.208406 | 2.769817 | 0.0656224 | 0.02369196 | 65.32719 | -0.05089382 | -0.2347442 | -0.05089382 | -0.2347442 | 0.2401979 | -33.20022 | 0.2401979 | -33.20022 | 5.295881e-16 | 4.926615e-16 | -1.94289e-16 | 0.01419085 | 0.02016172 | 0.03435257
1124144672531.8 | 0.0029497 | 1.664463 | 0.02002629 | 9.43652 | 2.770035 | 0.06666602 | 0.02406685 | 67.79357 | -0.1342916 | -0.1890804 | -0.1342916 | -0.1890804 | 0.2319173 | -33.60429 | 0.2319173 | -33.60429 | 1.848821e-15 | -1.498801e-15 | 1.082467e-15 | 0.01419085 | 0.02016172 | 0.03435257
1133919843597.3 | 0.0029497 | 1.664477 | 0.02035007 | 9.672473 | 2.77007 | 0.06774447 | 0.02445587 | 68.09554 | -0.1939178 | -0.1139194 | -0.1939178 | -0.1139194 | 0.2249039 | -34.02637 | 0.2249039 | -34.02637 | 1.089296e-15 | 6.106227e-16 | -9.020562e-16 | 0.01419085 | 0.02016172 | 0.03435257
1143695014662.8 | 0.0029497 | 1.664416 | 0.02065935 | 9.904125 | 2.769854 | 0.06877153 | 0.02482857 | 67.9822 | -0.2143016 | -0.02976254 | -0.2143016 | -0.02976254 | 0.2163585 | -34.41952 | 0.2163585 | -34.41952 | 1.642174e-15 | 1.94289e-16 | -1.63064e-15 | 0.01419085 | 0.02016172 | 0.03435257
1153470185728.3 | 0.0029497 | 1.664318 | 0.02098745 | 10.14741 | 2.769515 | 0.0698596 | 0.02522449 | 66.39509 | -0.2025794 | 0.0496592 | -0.2025794 | 0.0496592 | 0.2085772 | -34.79791 | 0.2085772 | -34.79791 | 5.594315e-16 | -2.220446e-16 | -5.134781e-16 | 0.01419085 | 0.02016172 | 0.03435257
1163245356793.7 | 0.0029497 | 1.664262 | 0.02143548 | 10.45186 | 2.769307 | 0.07134849 | 0.02576402 | 60.97819 | -0.1694663 | 0.1162767 | -0.1694663 | 0.1162767 | 0.2055215 | -35.15888 | 0.2055215 | -35.15888 | 6.70313e-16 | 3.053113e-16 | 5.967449e-16 | 0.01419085 | 0.02016172 | 0.03435257
1173020527859.2 | 0.0029497 | 1.664155 | 0.02209112 | 10.86207 | 2.768924 | 0.07352611 | 0.02655404 | 66.20599 | -0.0937218 | 0.172498 | -0.0937218 | 0.172498 | 0.1963144 | -35.63061 | 0.1963144 | -35.63061 | 1.050779e-15 | -8.743006e-16 | -5.828671e-16 | 0.01419085 | 0.02016172 | 0.03435257
1182795698924.7 | 0.0029497 | 1.663835 | 0.02287137 | 11.33943 | 2.767824 | 0.07610838 | 0.02749755 | 67.49981 | -0.01818369 | 0.1716878 | -0.01818369 | 0.1716878 | 0.172648 | -36.0228 | 0.172648 | -36.0228 | 1.74772e-15 | 1.720846e-15 | 3.053113e-16 | 0.01419085 | 0.02016172 | 0.03435257
1192570869990.2 | 0.0029497 | 1.663134 | 0.02353768 | 11.76622 | 2.765462 | 0.07829266 | 0.02831088 | 67.53879 | 0.03419087 | 0.1541752 | 0.03419087 | 0.1541752 | 0.1579209 | -36.34655 | 0.1579209 | -36.34655 | 1.665335e-16 | 1.665335e-16 | 0 | 0.01419085 | 0.02016172 | 0.03435257
1202346041055.7 | 0.0029497 | 1.662126 | 0.02379935 | 11.99454 | 2.762096 | 0.07911503 | 0.02864311 | 67.25081 | 0.07515174 | 0.13074 | 0.07515174 | 0.13074 | 0.1508003 | -36.65001 | 0.1508003 | -36.65001 | 2.359224e-16 | 2.359224e-16 | 0 | 0.01419085 | 0.02016172 | 0.03435257
1212121212121.2 | 0.0029497 | 1.661042 | 0.0235804 | 11.98082 | 2.758505 | 0.07833608 | 0.02839802 | 64.20774 | 0.113254 | 0.1052496 | 0.113254 | 0.1052496 | 0.154609 | -36.95033 | 0.154609 | -36.95033 | 4.968946e-16 | 4.024558e-16 | -2.914335e-16 | 0.01419085 | 0.02016172 | 0.03435257
1221896383186.7 | 0.0029497 | 1.660178 | 0.02302243 | 11.79165 | 2.755662 | 0.07644266 | 0.02774022 | 66.82116 | 0.1482324 | 0.07096979 | 0.1482324 | 0.07096979 | 0.1643459 | -37.25259 | 0.1643459 | -37.25259 | 9.440977e-16 | -3.885781e-16 | 8.604228e-16 | 0.01419085 | 0.02016172 | 0.03435257
1231671554252.2 | 0.0029497 | 1.659715 | 0.02240305 | 11.56621 | 2.754153 | 0.07436536 | 0.02700117 | 64.0044 | 0.1752484 | 0.01455335 | 0.1752484 | 0.01455335 | 0.1758516 | -37.61626 | 0.1758516 | -37.61626 | 8.644425e-16 | 8.326673e-17 | -8.604228e-16 | 0.01419085 | 0.02016172 | 0.03435257
1241446725317.7 | 0.0029497 | 1.659652 | 0.02190122 | 11.39687 | 2.753966 | 0.07269683 | 0.02639714 | 66.58692 | 0.1662859 | -0.0588961 | 0.1662859 | -0.0588961 | 0.1764079 | -38.03951 | 0.1764079 | -38.03951 | 1.784052e-15 | -5.828671e-16 | -1.686151e-15 | 0.01419085 | 0.02016172 | 0.03435257
1251221896383.2 | 0.0029497 | 1.659819 | 0.02156495 | 11.31024 | 2.754534 | 0.07158782 | 0.02598909 | 66.4028 | 0.1256033 | -0.1231892 | 0.1256033 | -0.1231892 | 0.1759311 | -38.47481 | 0.1759311 | -38.47481 | 1.041851e-15 | -7.771561e-16 | -6.938894e-16 | 0.01419085 | 0.02016172 | 0.03435257
1260997067448.7 | 0.0029497 | 1.659999 | 0.02135758 | 11.28899 | 2.75514 | 0.0709071 | 0.0257363 | 66.48261 | 0.06393037 | -0.1668776 | 0.06393037 | -0.1668776 | 0.1787043 | -38.90406 | 0.1787043 | -38.90406 | 2.167291e-15 | 2.012279e-15 | 8.049117e-16 | 0.01419085 | 0.02016172 | 0.03435257
1270772238514.2 | 0.0029497 | 1.660074 | 0.02126198 | 11.32558 | 2.755393 | 0.0705929 | 0.0256199 | 66.34828 | -0.005551022 | -0.1785234 | -0.005551022 | -0.1785234 | 0.1786097 | -39.30099 | 0.1786097 | -39.30099 | 1.049326e-15 | 1.043436e-15 | -1.110223e-16 | 0.01419085 | 0.02016172 | 0.03435257
1280547409579.7 | 0.0029497 | 1.66007 | 0.02126579 | 11.41475 | 2.755382 | 0.07060542 | 0.02562455 | 66.35925 | -0.06836106 | -0.1613093 | -0.06836106 | -0.1613093 | 0.1751968 | -39.67075 | 0.1751968 | -39.67075 | 3.976416e-16 | -3.469447e-16 | 1.94289e-16 | 0.01419085 | 0.02016172 | 0.03435257
1290322580645.2 | 0.0029497 | 1.660063 | 0.02132992 | 11.53657 | 2.755353 | 0.07081801 | 0.02570197 | 66.38634 | -0.1220362 | -0.1182219 | -0.1220362 | -0.1182219 | 0.1699095 | -40.07118 | 0.1699095 | -40.07118 | 2.847484e-16 | -1.94289e-16 | 2.081668e-16 | 0.01419085 | 0.02016172 | 0.03435257
1300097751710.7 | 0.0029497 | 1.660076 | 0.02138853 | 11.65591 | 2.755396 | 0.07101318 | 0.0257724 | 66.28758 | -0.1551085 | -0.05657297 | -0.1551085 | -0.05657297 | 0.1651034 | -40.49097 | 0.1651034 | -40.49097 | 6.341785e-16 | 1.94289e-16 | -6.036838e-16 | 0.01419085 | 0.02016172 | 0.03435257
1309872922776.1 | 0.0029497 | 1.660067 | 0.02142795 | 11.76519 | 2.755363 | 0.07114367 | 0.02582007 | 66.17153 | -0.1656436 | 0.009340535 | -0.1656436 | 0.009340535 | 0.1659068 | -40.89703 | 0.1659068 | -40.89703 | 1.826618e-15 | -1.94289e-16 | -1.816255e-15 | 0.01419085 | 0.02016172 | 0.03435257
1319648093841.6 | 0.0029497 | 1.66001 | 0.02146916 | 11.87579 | 2.755171 | 0.07127804 | 0.02587064 | 66.00664 | -0.1487319 | 0.06865795 | -0.1487319 | 0.06865795 | 0.1638142 | -41.27318 | 0.1638142 | -41.27318 | 4.974756e-16 | 1.94289e-16 | 4.57967e-16 | 0.01419085 | 0.02016172 | 0.03435257
1329423264907.1 | 0.0029497 | 1.659924 | 0.02154184 | 12.00426 | 2.754884 | 0.07151565 | 0.02595959 | 65.56991 | -0.1092091 | 0.1171301 | -0.1092091 | 0.1171301 | 0.160144 | -41.66108 | 0.160144 | -41.66108 | 9.257639e-16 | -7.077672e-16 | -5.967449e-16 | 0.01419085 | 0.02016172 | 0.03435257
1339198435972.6 | 0.0029497 | 1.65985 | 0.02161253 | 12.13221 | 2.754635 | 0.07174713 | 0.02604597 | 65.7002 | -0.05341948 | 0.1439072 | -0.05341948 | 0.1439072 | 0.1535022 | -42.05606 | 0.1535022 | -42.05606 | 6.245005e-17 | 6.245005e-17 | 0 | 0.01419085 | 0.02016172 | 0.03435257
1348973607038.1 | 0.0029497 | 1.659786 | 0.02166032 | 12.24779 | 2.75442 | 0.071903 | 0.02610459 | 65.54157 | 0.006917506 | 0.152788 | 0.006917506 | 0.152788 | 0.1529445 | -42.45675 | 0.1529445 | -42.45675 | 1.341793e-15 | 1.339207e-15 | -8.326673e-17 | 0.01419085 | 0.02016172 | 0.03435257
1358748778103.6 | 0.0029497 | 1.659711 | 0.02169389 | 12.35565 | 2.754169 | 0.07201115 | 0.02614624 | 65.52814 | 0.0654145 | 0.1381959 | 0.0654145 | 0.1381959 | 0.1528959 | -42.8536 | 0.1528959 | -42.8536 | 1.526557e-16 | 1.526557e-16 | 0 | 0.01419085 | 0.02016172 | 0.03435257
1368523949169.1 | 0.0029497 | 1.65962 | 0.02175349 | 12.47873 | 2.753864 | 0.07220505 | 0.02621954 | 65.4782 | 0.1097197 | 0.1016779 | 0.1097197 | 0.1016779 | 0.1495888 | -43.23492 | 0.1495888 | -43.23492 | 2.847484e-16 | -1.94289e-16 | 2.081668e-16 | 0.01419085 | 0.02016172 | 0.03435257
1378299120234.6 | 0.0029497 | 1.659529 | 0.02183757 | 12.61644 | 2.753558 | 0.07248015 | 0.02632236 | 65.39349 | 0.1352275 | 0.05179861 | 0.1352275 | 0.05179861 | 0.1448087 | -43.61649 | 0.1448087 | -43.61649 | 1.387779e-17 | 0 | 1.387779e-17 | 0.01419085 | 0.02016172 | 0.03435257
1388074291300.1 | 0.0029497 | 1.659447 | 0.02189785 | 12.74099 | 2.753284 | 0.07267663 | 0.02639634 | 65.42763 | 0.1405821 | -0.005626163 | 0.1405821 | -0.005626163 | 0.1406947 | -44.0223 | 0.1406947 | -44.0223 | 9.603167e-16 | 8.326673e-17 | 9.567e-16 | 0.01419085 | 0.02016172 | 0.03435257
1397849462365.6 | 0.0029497 | 1.659359 | 0.02191057 | 12.83817 | 2.752992 | 0.07271499 | 0.02641308 | 65.34908 | 0.1268238 | -0.05988436 | 0.1268238 | -0.05988436 | 0.1402512 | -44.42345 | 0.1402512 | -44.42345 | 2.081668e-17 | 0 | 2.081668e-17 | 0.01419085 | 0.02016172 | 0.03435257
1407624633431.1 | 0.0029497 | 1.65927 | 0.02190014 | 12.9218 | 2.752697 | 0.07267649 | 0.02640193 | 63.90487 | 0.09678744 | -0.1007115 | 0.09678744 | -0.1007115 | 0.1396804 | -44.78756 | 0.1396804 | -44.78756 | 9.719407e-16 | -6.661338e-16 | -7.077672e-16 | 0.01419085 | 0.02016172 | 0.03435257
1417399804496.6 | 0.0029497 | 1.659191 | 0.02192694 | 13.02745 | 2.752432 | 0.07276193 | 0.0264355 | 60.8251 | 0.04968449 | -0.1303705 | 0.04968449 | -0.1303705 | 0.1395171 | -45.18898 | 0.1395171 | -45.18898 | 2.536562e-15 | 2.331468e-15 | 9.992007e-16 | 0.01419085 | 0.02016172 | 0.03435257
1427174975562.1 | 0.0029497 | 1.659139 | 0.02199952 | 13.16072 | 2.752258 | 0.07300053 | 0.02652386 | 65.13157 | -0.004349541 | -0.1334715 | -0.004349541 | -0.1334715 | 0.1335423 | -45.58567 | 0.1335423 | -45.58567 | 8.523567e-16 | -8.482798e-16 | 8.326673e-17 | 0.01419085 | 0.02016172 | 0.03435257
1436950146627.6 | 0.0029497 | 1.659092 | 0.02209454 | 13.30809 | 2.752098 | 0.07331374 | 0.02663922 | 65.52508 | -0.05385384 | -0.1178841 | -0.05385384 | -0.1178841 | 0.1296029 | -45.98162 | 0.1296029 | -45.98162 | 1.049426e-15 | 9.228729e-16 | -4.996004e-16 | 0.01419085 | 0.02016172 | 0.03435257
1446725317693.1 | 0.0029497 | 1.659026 | 0.02218603 | 13.45411 | 2.751876 | 0.07361441 | 0.02675063 | 65.34036 | -0.09530574 | -0.08765024 | -0.09530574 | -0.08765024 | 0.1294826 | -46.38031 | 0.1294826 | -46.38031 | 9.226381e-16 | 6.383782e-16 | -6.661338e-16 | 0.01419085 | 0.02016172 | 0.03435257
1456500488758.6 | 0.0029497 | 1.658933 | 0.02227221 | 13.59763 | 2.751562 | 0.07389619 | 0.02685609 | 65.21574 | -0.1184653 | -0.04464672 | -0.1184653 | -0.04464672 | 0.1265992 | -46.76348 | 0.1265992 | -46.76348 | 1.434523e-15 | 5.967449e-16 | -1.304512e-15 | 0.01419085 | 0.02016172 | 0.03435257
1466275659824.0 | 0.0029497 | 1.658832 | 0.02234931 | 13.73627 | 2.751225 | 0.0741475 | 0.02695072 | 64.94567 | -0.122195 | 0.002260472 | -0.122195 | 0.002260472 | 0.1222159 | -47.14239 | 0.1222159 | -47.14239 | 2.077331e-16 | 0 | 2.077331e-16 | 0.01419085 | 0.02016172 | 0.03435257
1476050830889.5 | 0.0029497 | 1.65873 | 0.02240022 | 13.85935 | 2.750884 | 0.07431185 | 0.02701381 | 64.80425 | -0.1091153 | 0.04852807 | -0.1091153 | 0.04852807 | 0.1194199 | -47.54236 | 0.1194199 | -47.54236 | 1.179612e-15 | -4.996004e-16 | -1.06859e-15 | 0.01419085 | 0.02016172 | 0.03435257
1485826001955.0 | 0.0029497 | 1.658623 | 0.02243671 | 13.97386 | 2.750528 | 0.07442809 | 0.02705957 | 64.46087 | -0.08266682 | 0.08697073 | -0.08266682 | 0.08697073 | 0.1199905 | -47.93465 | 0.1199905 | -47.93465 | 1.864898e-15 | 1.346145e-15 | 1.290634e-15 | 0.01419085 | 0.02016172 | 0.03435257
1495601173020.5 | 0.0029497 | 1.65851 | 0.02249204 | 14.10048 | 2.750151 | 0.07460658 | 0.02712818 | 64.44168 | -0.04338245 | 0.1101242 | -0.04338245 | 0.1101242 | 0.1183612 | -48.31941 | 0.1183612 | -48.31941 | 4.046036e-16 | 3.469447e-16 | 2.081668e-16 | 0.01419085 | 0.02016172 | 0.03435257