## Sheet1
freq_Hz | thickness_m | n_final | k_final | alpha_final | eps_r_final | eps_i_final | loss_tan_final | alpha_max | H_meas_real | H_meas_imag | H_model_real | H_model_imag | H_meas_mag | H_meas_phi | H_model_mag | H_model_phi | error_abs | error_real | error_imag | TV_n | TV_k | TV_total
303030303030.3 | 0.0029397 | 1.670454 | 0.007874597 | 1.000238 | 2.790354 | 0.0263083 | 0.009428302 | 67.9712 | 0.8394949 | 0.06646781 | 0.8394949 | 0.06646781 | 0.8421221 | 0.07901113 | 0.8421221 | 0.07901113 | 1.037127e-15 | 2.220446e-16 | 1.013079e-15 | 0.01410087 | 0.01790755 | 0.03200842
312805474095.8 | 0.0029397 | 1.670466 | 0.00785718 | 1.03022 | 2.790396 | 0.02625031 | 0.009407377 | 69.30322 | 0.7380366 | -0.3148656 | 0.7380366 | -0.3148656 | 0.8023954 | -0.4032471 | 0.8023954 | -0.4032471 | 1.391105e-15 | -6.661338e-16 | -1.221245e-15 | 0.01410087 | 0.01790755 | 0.03200842
322580645161.3 | 0.0029397 | 1.670441 | 0.007876089 | 1.064972 | 2.79031 | 0.02631308 | 0.009430162 | 68.62499 | 0.5684325 | -0.5254149 | 0.5684325 | -0.5254149 | 0.7740648 | -0.7460916 | 0.7740648 | -0.7460916 | 1.3552e-15 | -1.110223e-15 | -7.771561e-16 | 0.01410087 | 0.01790755 | 0.03200842
332355816226.8 | 0.0029397 | 1.670321 | 0.007998329 | 1.114273 | 2.789908 | 0.02671955 | 0.009577216 | 69.17824 | 0.3534865 | -0.7479848 | 0.3534865 | -0.7479848 | 0.8273053 | -1.12932 | 0.8273053 | -1.12932 | 2.427939e-15 | 2.38698e-15 | -4.440892e-16 | 0.01410087 | 0.01790755 | 0.03200842
342130987292.3 | 0.0029397 | 1.670147 | 0.008220815 | 1.178953 | 2.789324 | 0.02745994 | 0.009844658 | 69.89334 | -0.01892842 | -0.7944609 | -0.01892842 | -0.7944609 | 0.7946864 | -1.594617 | 0.7946864 | -1.594617 | 1.633726e-15 | -1.599415e-15 | -3.330669e-16 | 0.01410087 | 0.01790755 | 0.03200842
351906158357.8 | 0.0029397 | 1.669985 | 0.008472928 | 1.249826 | 2.788777 | 0.02829932 | 0.01014757 | 69.28018 | -0.2780632 | -0.6930861 | -0.2780632 | -0.6930861 | 0.7467847 | -1.952333 | 0.7467847 | -1.952333 | 2.780549e-15 | 2.498002e-15 | -1.221245e-15 | 0.01410087 | 0.01790755 | 0.03200842
361681329423.3 | 0.0029397 | 1.669851 | 0.008701865 | 1.319252 | 2.788327 | 0.02906164 | 0.01042261 | 69.72851 | -0.5420162 | -0.5734095 | -0.5420162 | -0.5734095 | 0.7890374 | -2.328057 | 0.7890374 | -2.328057 | 4.073172e-15 | -3.885781e-15 | 1.221245e-15 | 0.01410087 | 0.01790755 | 0.03200842
371456500488.8 | 0.0029397 | 1.669737 | 0.008916556 | 1.388335 | 2.787941 | 0.0297766 | 0.0106805 | 70.32807 | -0.7355008 | -0.2675896 | -0.7355008 | -0.2675896 | 0.7826657 | -2.79266 | 0.7826657 | -2.79266 | 3.510833e-16 | 3.330669e-16 | -1.110223e-16 | 0.01410087 | 0.01790755 | 0.03200842
381231671554.3 | 0.0029397 | 1.669641 | 0.009123592 | 1.457955 | 2.787617 | 0.03046624 | 0.01092914 | 69.8825 | -0.7271383 | 0.01575332 | -0.7271383 | 0.01575332 | 0.7273089 | -3.163254 | 0.7273089 | -3.163254 | 1.046739e-15 | 1.110223e-16 | 1.040834e-15 | 0.01410087 | 0.01790755 | 0.03200842
391006842619.7 | 0.0029397 | 1.66957 | 0.009307879 | 1.525542 | 2.787378 | 0.03108031 | 0.01115038 | 70.62777 | -0.6991282 | 0.2818863 | -0.6991282 | 0.2818863 | 0.753817 | -3.524852 | 0.753817 | -3.524852 | 1.493652e-15 | -1.110223e-15 | -9.992007e-16 | 0.01410087 | 0.01790755 | 0.03200842
400782013685.2 | 0.0029397 | 1.669483 | 0.00945474 | 1.588353 | 2.787085 | 0.03156906 | 0.01132691 | 70.47375 | -0.5007279 | 0.5734784 | -0.5007279 | 0.5734784 | 0.7613185 | -3.994612 | 0.7613185 | -3.994612 | 3.142147e-15 | -2.664535e-15 | -1.665335e-15 | 0.01410087 | 0.01790755 | 0.03200842
410557184750.7 | 0.0029397 | 1.669353 | 0.009603893 | 1.652761 | 2.786647 | 0.03206457 | 0.01150651 | 70.77142 | -0.2324763 | 0.6742617 | -0.2324763 | 0.6742617 | 0.7132139 | -4.380366 | 0.7132139 | -4.380366 | 7.468262e-16 | 4.996004e-16 | 5.551115e-16 | 0.01410087 | 0.01790755 | 0.03200842
420332355816.2 | 0.0029397 | 1.669197 | 0.009805373 | 1.727612 | 2.786123 | 0.0327342 | 0.01174901 | 70.94718 | 0.007390099 | 0.7306322 | 0.007390099 | 0.7306322 | 0.7306696 | -4.722503 | 0.7306696 | -4.722503 | 3.05745e-15 | -3.05745e-15 | 0 | 0.01410087 | 0.01790755 | 0.03200842
430107526881.7 | 0.0029397 | 1.669076 | 0.01004756 | 1.811452 | 2.785714 | 0.03354029 | 0.01204011 | 70.87298 | 0.3282344 | 0.6621592 | 0.3282344 | 0.6621592 | 0.7390484 | -5.172593 | 0.7390484 | -5.172593 | 1.894712e-15 | -1.609823e-15 | 9.992007e-16 | 0.01410087 | 0.01790755 | 0.03200842
439882697947.2 | 0.0029397 | 1.668994 | 0.01027062 | 1.89375 | 2.785436 | 0.03428321 | 0.01230802 | 71.17753 | 0.5257791 | 0.4411014 | 0.5257791 | 0.4411014 | 0.6863047 | -5.585143 | 0.6863047 | -5.585143 | 6.753223e-16 | -6.661338e-16 | -1.110223e-16 | 0.01410087 | 0.01790755 | 0.03200842
449657869012.7 | 0.0029397 | 1.668904 | 0.01043945 | 1.967656 | 2.785131 | 0.03484489 | 0.01251104 | 71.07068 | 0.65423 | 0.2362445 | 0.65423 | 0.2362445 | 0.6955777 | -5.936653 | 0.6955777 | -5.936653 | 3.885781e-16 | 0 | -3.885781e-16 | 0.01410087 | 0.01790755 | 0.03200842
459433040078.2 | 0.0029397 | 1.668766 | 0.01059288 | 2.039979 | 2.784669 | 0.0353541 | 0.01269598 | 71.46511 | 0.7188307 | -0.0635673 | 0.7188307 | -0.0635673 | 0.7216359 | -6.371387 | 0.7216359 | -6.371387 | 1.71597e-15 | -5.551115e-16 | -1.623701e-15 | 0.01410087 | 0.01790755 | 0.03200842
469208211143.7 | 0.0029397 | 1.668615 | 0.01076478 | 2.117191 | 2.784161 | 0.03592457 | 0.01290319 | 71.44345 | 0.5925388 | -0.3214108 | 0.5925388 | -0.3214108 | 0.6740972 | -6.780198 | 0.6740972 | -6.780198 | 1.539371e-15 | -6.661338e-16 | -1.387779e-15 | 0.01410087 | 0.01790755 | 0.03200842
478983382209.2 | 0.0029397 | 1.668496 | 0.0109473 | 2.197943 | 2.783759 | 0.03653104 | 0.01312292 | 71.82077 | 0.4405555 | -0.4984275 | 0.4405555 | -0.4984275 | 0.6652211 | -7.130138 | 0.6652211 | -7.130138 | 2.793816e-15 | -2.109424e-15 | -1.831868e-15 | 0.01410087 | 0.01790755 | 0.03200842
488758553274.7 | 0.0029397 | 1.668399 | 0.01109953 | 2.273988 | 2.783431 | 0.03703688 | 0.0133062 | 71.80256 | 0.1977686 | -0.6588188 | 0.1977686 | -0.6588188 | 0.6878624 | -7.562354 | 0.6878624 | -7.562354 | 2.482534e-16 | -1.110223e-16 | 2.220446e-16 | 0.01410087 | 0.01790755 | 0.03200842
498533724340.2 | 0.0029397 | 1.668286 | 0.01124091 | 2.349012 | 2.783051 | 0.0375061 | 0.01347661 | 72.27449 | -0.08927036 | -0.653524 | -0.08927036 | -0.653524 | 0.6595929 | -7.98974 | 0.6595929 | -7.98974 | 3.442698e-15 | -3.413936e-15 | 4.440892e-16 | 0.01410087 | 0.01790755 | 0.03200842
508308895405.7 | 0.0029397 | 1.668149 | 0.01141049 | 2.431203 | 2.782592 | 0.03806881 | 0.01368106 | 72.2439 | -0.2990384 | -0.5719355 | -0.2990384 | -0.5719355 | 0.6453946 | -8.335744 | 0.6453946 | -8.335744 | 1.938921e-15 | 1.776357e-15 | -7.771561e-16 | 0.01410087 | 0.01790755 | 0.03200842
518084066471.2 | 0.0029397 | 1.668037 | 0.01161223 | 2.521768 | 2.782213 | 0.03873927 | 0.01392391 | 72.58344 | -0.5112867 | -0.4206219 | -0.5112867 | -0.4206219 | 0.6620701 | -8.736364 | 0.6620701 | -8.736364 | 2.802076e-15 | 1.554312e-15 | -2.331468e-15 | 0.01410087 | 0.01790755 | 0.03200842
527859237536.7 | 0.0029397 | 1.667944 | 0.01177405 | 2.605154 | 2.7819 | 0.03927694 | 0.01411875 | 72.58423 | -0.6141894 | -0.1505397 | -0.6141894 | -0.1505397 | 0.6323692 | -9.184414 | 0.6323692 | -9.184414 | 3.561485e-15 | 1.332268e-15 | -3.302913e-15 | 0.01410087 | 0.01790755 | 0.03200842
537634408602.2 | 0.0029397 | 1.667832 | 0.01186031 | 2.672837 | 2.781523 | 0.03956202 | 0.01422315 | 72.94253 | -0.6106799 | 0.07637324 | -0.6106799 | 0.07637324 | 0.6154371 | -9.549195 | 0.6154371 | -9.549195 | 4.461682e-15 | 5.551115e-16 | 4.427014e-15 | 0.01410087 | 0.01790755 | 0.03200842
547409579667.6 | 0.0029397 | 1.667659 | 0.0119193 | 2.734969 | 2.780944 | 0.03975466 | 0.01429538 | 72.50481 | -0.5609395 | 0.3147731 | -0.5609395 | 0.3147731 | 0.6432225 | -9.936144 | 0.6432225 | -9.936144 | 5.467214e-16 | -2.220446e-16 | -4.996004e-16 | 0.01410087 | 0.01790755 | 0.03200842
557184750733.1 | 0.0029397 | 1.667489 | 0.01205127 | 2.81463 | 2.780376 | 0.04019074 | 0.01445514 | 70.3952 | -0.3744124 | 0.5097122 | -0.3744124 | 0.5097122 | 0.6324485 | -10.36203 | 0.6324485 | -10.36203 | 5.522174e-15 | -4.773959e-15 | -2.775558e-15 | 0.01410087 | 0.01790755 | 0.03200842
566959921798.6 | 0.0029397 | 1.667391 | 0.01226039 | 2.913707 | 2.780042 | 0.04088573 | 0.01470687 | 72.485 | -0.1532739 | 0.5732919 | -0.1532739 | 0.5732919 | 0.5934277 | -10.73433 | 0.5934277 | -10.73433 | 3.650676e-15 | 3.608225e-15 | 5.551115e-16 | 0.01410087 | 0.01790755 | 0.03200842
576735092864.1 | 0.0029397 | 1.66737 | 0.01246621 | 3.013701 | 2.779969 | 0.04157159 | 0.01495398 | 72.71775 | 0.0786443 | 0.5971713 | 0.0786443 | 0.5971713 | 0.6023276 | -11.12652 | 0.6023276 | -11.12652 | 7.816041e-16 | 7.494005e-16 | -2.220446e-16 | 0.01410087 | 0.01790755 | 0.03200842
586510263929.6 | 0.0029397 | 1.667329 | 0.01260034 | 3.097754 | 2.779828 | 0.04201783 | 0.01511526 | 72.71257 | 0.3303154 | 0.5010532 | 0.3303154 | 0.5010532 | 0.6001355 | -11.57842 | 0.6001355 | -11.57842 | 2.534131e-15 | 2.220446e-15 | -1.221245e-15 | 0.01410087 | 0.01790755 | 0.03200842
596285434995.1 | 0.0029397 | 1.66721 | 0.01270091 | 3.17452 | 2.779427 | 0.04235014 | 0.01523701 | 72.68966 | 0.4714233 | 0.3340186 | 0.4714233 | 0.3340186 | 0.5777616 | -11.94994 | 0.5777616 | -11.94994 | 1.801335e-15 | -9.992007e-16 | 1.498801e-15 | 0.01410087 | 0.01790755 | 0.03200842
606060606060.6 | 0.0029397 | 1.667038 | 0.01284651 | 3.26355 | 2.778852 | 0.04283124 | 0.01541328 | 72.7993 | 0.5694931 | 0.1485175 | 0.5694931 | 0.1485175 | 0.5885405 | -12.31126 | 0.5885405 | -12.31126 | 7.327682e-16 | 6.661338e-16 | 3.053113e-16 | 0.01410087 | 0.01790755 | 0.03200842
615835777126.1 | 0.0029397 | 1.666904 | 0.01303827 | 3.36569 | 2.778399 | 0.0434671 | 0.01564466 | 72.84166 | 0.5691663 | -0.101063 | 0.5691663 | -0.101063 | 0.5780692 | -12.7421 | 0.5780692 | -12.7421 | 2.953101e-15 | 5.551115e-16 | 2.900458e-15 | 0.01410087 | 0.01790755 | 0.03200842
625610948191.6 | 0.0029397 | 1.66683 | 0.01321238 | 3.46477 | 2.778147 | 0.04404556 | 0.0158543 | 72.94387 | 0.4587518 | -0.2983347 | 0.4587518 | -0.2983347 | 0.5472265 | -13.14297 | 0.5472265 | -13.14297 | 1.542371e-15 | -7.771561e-16 | -1.332268e-15 | 0.01410087 | 0.01790755 | 0.03200842
635386119257.1 | 0.0029397 | 1.666765 | 0.01332381 | 3.548585 | 2.777928 | 0.04441531 | 0.01598865 | 72.93838 | 0.321117 | -0.4535425 | 0.321117 | -0.4535425 | 0.555713 | -13.52108 | 0.555713 | -13.52108 | 2.480672e-15 | -1.887379e-15 | -1.609823e-15 | 0.01410087 | 0.01790755 | 0.03200842
645161290322.6 | 0.0029397 | 1.666661 | 0.01341113 | 3.626794 | 2.777579 | 0.04470361 | 0.01609445 | 72.78941 | 0.1090215 | -0.5531975 | 0.1090215 | -0.5531975 | 0.5638379 | -13.94259 | 0.5638379 | -13.94259 | 1.834599e-15 | -1.804112e-15 | -3.330669e-16 | 0.01410087 | 0.01790755 | 0.03200842
654936461388.1 | 0.0029397 | 1.666529 | 0.01352959 | 3.714266 | 2.777136 | 0.04509491 | 0.01623792 | 72.89283 | -0.10538 | -0.5261164 | -0.10538 | -0.5261164 | 0.5365663 | -14.33485 | 0.5365663 | -14.33485 | 4.174885e-16 | -4.024558e-16 | 1.110223e-16 | 0.01410087 | 0.01790755 | 0.03200842
664711632453.6 | 0.0029397 | 1.666415 | 0.01368235 | 3.812266 | 2.776753 | 0.04560097 | 0.01642241 | 72.70614 | -0.2832263 | -0.4479867 | -0.2832263 | -0.4479867 | 0.5300087 | -14.70094 | 0.5300087 | -14.70094 | 2.955154e-15 | 2.609024e-15 | -1.387779e-15 | 0.01410087 | 0.01790755 | 0.03200842
674486803519.1 | 0.0029397 | 1.666326 | 0.01383309 | 3.910946 | 2.776452 | 0.04610088 | 0.01660424 | 72.56655 | -0.4474806 | -0.293042 | -0.4474806 | -0.293042 | 0.5348948 | -15.12817 | 0.5348948 | -15.12817 | 1.300668e-15 | 8.326673e-16 | -9.992007e-16 | 0.01410087 | 0.01790755 | 0.03200842
684261974584.6 | 0.0029397 | 1.66624 | 0.01395999 | 4.004025 | 2.776159 | 0.04652138 | 0.01675746 | 72.49246 | -0.5073084 | -0.08734313 | -0.5073084 | -0.08734313 | 0.5147725 | -15.53747 | 0.5147725 | -15.53747 | 6.628006e-16 | 2.220446e-16 | -6.245005e-16 | 0.01410087 | 0.01790755 | 0.03200842
694037145650.0 | 0.0029397 | 1.666141 | 0.01408449 | 4.097444 | 2.775828 | 0.04693349 | 0.01690793 | 72.2142 | -0.5012205 | 0.09720416 | -0.5012205 | 0.09720416 | 0.5105591 | -15.89952 | 0.5105591 | -15.89952 | 2.190406e-15 | 3.330669e-16 | 2.164935e-15 | 0.01410087 | 0.01790755 | 0.03200842
703812316715.5 | 0.0029397 | 1.666048 | 0.01421728 | 4.194329 | 2.775514 | 0.04737334 | 0.01706831 | 72.03071 | -0.4246029 | 0.2894657 | -0.4246029 | 0.2894657 | 0.5138852 | -16.30632 | 0.5138852 | -16.30632 | 2.879098e-15 | -1.609823e-15 | -2.38698e-15 | 0.01410087 | 0.01790755 | 0.03200842
713587487781.0 | 0.0029397 | 1.665963 | 0.01435137 | 4.292692 | 2.775228 | 0.04781771 | 0.01723019 | 71.96857 | -0.2587006 | 0.4208759 | -0.2587006 | 0.4208759 | 0.4940269 | -16.72762 | 0.4940269 | -16.72762 | 1.930958e-15 | 1.831868e-15 | 6.106227e-16 | 0.01410087 | 0.01790755 | 0.03200842
723362658846.5 | 0.0029397 | 1.665864 | 0.01446676 | 4.386483 | 2.774893 | 0.04819929 | 0.01736978 | 71.93352 | -0.08506771 | 0.4771459 | -0.08506771 | 0.4771459 | 0.4846697 | -17.10233 | 0.4846697 | -17.10233 | 3.514014e-15 | -3.413936e-15 | -8.326673e-16 | 0.01410087 | 0.01790755 | 0.03200842
733137829912.0 | 0.0029397 | 1.665735 | 0.0145823 | 4.481267 | 2.774459 | 0.04858048 | 0.01750989 | 71.9718 | 0.1075299 | 0.4825722 | 0.1075299 | 0.4825722 | 0.4944073 | -17.498 | 0.4944073 | -17.498 | 3.059163e-15 | -2.997602e-15 | 6.106227e-16 | 0.01410087 | 0.01790755 | 0.03200842
742913000977.5 | 0.0029397 | 1.665602 | 0.01471385 | 4.581982 | 2.774015 | 0.04901484 | 0.01766928 | 71.86087 | 0.281294 | 0.3867785 | 0.281294 | 0.3867785 | 0.4782509 | -17.90756 | 0.4782509 | -17.90756 | 1.801335e-15 | -1.498801e-15 | 9.992007e-16 | 0.01410087 | 0.01790755 | 0.03200842
752688172043.0 | 0.0029397 | 1.665513 | 0.01486347 | 4.689479 | 2.773713 | 0.04951062 | 0.01784994 | 70.32042 | 0.3906916 | 0.2496853 | 0.3906916 | 0.2496853 | 0.4636623 | -18.28089 | 0.4636623 | -18.28089 | 1.493652e-15 | 9.992007e-16 | -1.110223e-15 | 0.01410087 | 0.01790755 | 0.03200842
762463343108.5 | 0.0029397 | 1.665466 | 0.01499468 | 4.792316 | 2.773552 | 0.04994627 | 0.01800805 | 71.96935 | 0.4589351 | 0.07621582 | 0.4589351 | 0.07621582 | 0.4652206 | -18.68499 | 0.4652206 | -18.68499 | 1.04296e-15 | 4.440892e-16 | -9.436896e-16 | 0.01410087 | 0.01790755 | 0.03200842
772238514174.0 | 0.0029397 | 1.665418 | 0.01509775 | 4.887119 | 2.773388 | 0.05028813 | 0.01813238 | 72.13369 | 0.4419414 | -0.1183341 | 0.4419414 | -0.1183341 | 0.4575097 | -19.11118 | 0.4575097 | -19.11118 | 2.642799e-15 | -4.996004e-16 | -2.595146e-15 | 0.01410087 | 0.01790755 | 0.03200842
782013685239.5 | 0.0029397 | 1.665324 | 0.0151923 | 4.979975 | 2.773072 | 0.0506002 | 0.01824699 | 72.03817 | 0.3581943 | -0.2667375 | 0.3581943 | -0.2667375 | 0.4466005 | -19.48964 | 0.4466005 | -19.48964 | 1.180183e-15 | 7.771561e-16 | 8.881784e-16 | 0.01410087 | 0.01790755 | 0.03200842
791788856305.0 | 0.0029397 | 1.665197 | 0.01531662 | 5.083483 | 2.772648 | 0.05101038 | 0.01839772 | 72.05682 | 0.2364044 | -0.3815946 | 0.2364044 | -0.3815946 | 0.4488891 | -19.86571 | 0.4488891 | -19.86571 | 1.965949e-15 | 1.69309e-15 | 9.992007e-16 | 0.01410087 | 0.01790755 | 0.03200842
801564027370.5 | 0.0029397 | 1.665075 | 0.01546832 | 5.197215 | 2.772235 | 0.05151183 | 0.01858134 | 71.86667 | 0.05940146 | -0.434237 | 0.05940146 | -0.434237 | 0.4382811 | -20.2844 | 0.4382811 | -20.2844 | 4.510174e-15 | 4.468648e-15 | 6.106227e-16 | 0.01410087 | 0.01790755 | 0.03200842
811339198436.0 | 0.0029397 | 1.664982 | 0.01562006 | 5.312198 | 2.771921 | 0.05201423 | 0.01876469 | 71.93645 | -0.1056801 | -0.4086424 | -0.1056801 | -0.4086424 | 0.4220863 | -20.67342 | 0.4220863 | -20.67342 | 1.502907e-15 | -1.498801e-15 | 1.110223e-16 | 0.01410087 | 0.01790755 | 0.03200842
821114369501.5 | 0.0029397 | 1.664904 | 0.01574204 | 5.418186 | 2.771656 | 0.05241797 | 0.01891215 | 71.56558 | -0.2520313 | -0.3393182 | -0.2520313 | -0.3393182 | 0.4226779 | -21.0592 | 0.4226779 | -21.0592 | 1.618414e-15 | 1.387779e-15 | -8.326673e-16 | 0.01410087 | 0.01790755 | 0.03200842
830889540567.0 | 0.0029397 | 1.664821 | 0.01584109 | 5.517186 | 2.771378 | 0.05274517 | 0.01903211 | 71.68749 | -0.3662024 | -0.2083713 | -0.3662024 | -0.2083713 | 0.4213345 | -21.47383 | 0.4213345 | -21.47383 | 3.848428e-15 | -1.776357e-15 | 3.413936e-15 | 0.01410087 | 0.01790755 | 0.03200842
840664711632.5 | 0.0029397 | 1.664723 | 0.01592897 | 5.613058 | 2.771048 | 0.05303462 | 0.01913883 | 71.22144 | -0.402183 | -0.05107963 | -0.402183 | -0.05107963 | 0.4054137 | -21.86482 | 0.4054137 | -21.86482 | 2.486265e-15 | -4.996004e-16 | 2.435552e-15 | 0.01410087 | 0.01790755 | 0.03200842
850439882697.9 | 0.0029397 | 1.664614 | 0.0160251 | 5.712595 | 2.770683 | 0.0533512 | 0.01925561 | 71.38137 | -0.3914286 | 0.1012623 | -0.3914286 | 0.1012623 | 0.4043148 | -22.2443 | 0.4043148 | -22.2443 | 2.838271e-15 | -4.440892e-16 | -2.803313e-15 | 0.01410087 | 0.01790755 | 0.03200842
860215053763.4 | 0.0029397 | 1.664504 | 0.01613567 | 5.818126 | 2.770314 | 0.05371577 | 0.01938978 | 71.07688 | -0.317594 | 0.2480758 | -0.317594 | 0.2480758 | 0.4029982 | -22.65426 | 0.4029982 | -22.65426 | 2.068303e-15 | -1.332268e-15 | -1.582068e-15 | 0.01410087 | 0.01790755 | 0.03200842
869990224828.9 | 0.0029397 | 1.66441 | 0.01626875 | 5.932774 | 2.769996 | 0.05415575 | 0.01955084 | 71.30519 | -0.1914474 | 0.339626 | -0.1914474 | 0.339626 | 0.3898691 | -23.04864 | 0.3898691 | -23.04864 | 3.52889e-15 | 3.080869e-15 | 1.720846e-15 | 0.01410087 | 0.01790755 | 0.03200842
879765395894.4 | 0.0029397 | 1.664341 | 0.01640689 | 6.050377 | 2.769763 | 0.05461335 | 0.0197177 | 71.16169 | -0.05105882 | 0.379218 | -0.05105882 | 0.379218 | 0.3826399 | -23.42811 | 0.3826399 | -23.42811 | 9.020562e-17 | -9.020562e-17 | 0 | 0.01410087 | 0.01790755 | 0.03200842
889540566959.9 | 0.0029397 | 1.664288 | 0.01652332 | 6.161013 | 2.76958 | 0.0549991 | 0.01985828 | 71.1578 | 0.1040834 | 0.3652022 | 0.1040834 | 0.3652022 | 0.3797446 | -23.83959 | 0.3797446 | -23.83959 | 2.275322e-15 | -2.206568e-15 | 5.551115e-16 | 0.01410087 | 0.01790755 | 0.03200842
899315738025.4 | 0.0029397 | 1.664216 | 0.01660765 | 6.260506 | 2.769338 | 0.05527741 | 0.01996052 | 71.07023 | 0.2349732 | 0.2867503 | 0.2349732 | 0.2867503 | 0.3707265 | -24.24842 | 0.3707265 | -24.24842 | 2.465095e-15 | 1.998401e-15 | -1.44329e-15 | 0.01410087 | 0.01790755 | 0.03200842
909090909090.9 | 0.0029397 | 1.664107 | 0.0166885 | 6.359365 | 2.768973 | 0.05554289 | 0.02005902 | 70.93776 | 0.3212005 | 0.1788128 | 0.3212005 | 0.1788128 | 0.3676191 | -24.62477 | 0.3676191 | -24.62477 | 1.336886e-15 | -8.881784e-16 | 9.992007e-16 | 0.01410087 | 0.01790755 | 0.03200842
918866080156.4 | 0.0029397 | 1.663984 | 0.01680426 | 6.472334 | 2.768559 | 0.05592404 | 0.02019969 | 70.65115 | 0.3646082 | 0.04348447 | 0.3646082 | 0.04348447 | 0.3671921 | -25.01404 | 0.3671921 | -25.01404 | 2.796305e-15 | -2.775558e-16 | 2.782496e-15 | 0.01410087 | 0.01790755 | 0.03200842
928641251221.9 | 0.0029397 | 1.663891 | 0.01695383 | 6.599407 | 2.768247 | 0.05641865 | 0.02038064 | 70.75356 | 0.3398291 | -0.0989216 | 0.3398291 | -0.0989216 | 0.3539341 | -25.41601 | 0.3539341 | -25.41601 | 1.05325e-15 | -3.330669e-16 | -9.992007e-16 | 0.01410087 | 0.01790755 | 0.03200842
938416422287.4 | 0.0029397 | 1.663843 | 0.01709554 | 6.724618 | 2.76808 | 0.05688859 | 0.02055164 | 70.31407 | 0.2682082 | -0.2144763 | 0.2682082 | -0.2144763 | 0.3434177 | -25.80728 | 0.3434177 | -25.80728 | 3.775166e-16 | 2.220446e-16 | 3.053113e-16 | 0.01410087 | 0.01790755 | 0.03200842
948191593352.9 | 0.0029397 | 1.663805 | 0.01719413 | 6.833849 | 2.767953 | 0.05721536 | 0.02067064 | 70.30735 | 0.1621362 | -0.3028867 | 0.1621362 | -0.3028867 | 0.3435527 | -26.21205 | 0.3435527 | -26.21205 | 2.160126e-15 | -1.915135e-15 | -9.992007e-16 | 0.01410087 | 0.01790755 | 0.03200842
957966764418.4 | 0.0029397 | 1.663735 | 0.01726252 | 6.931765 | 2.767717 | 0.05744053 | 0.02075376 | 69.90683 | 0.02823958 | -0.3383449 | 0.02823958 | -0.3383449 | 0.3395214 | -26.62027 | 0.3395214 | -26.62027 | 1.594138e-15 | -1.578598e-15 | -2.220446e-16 | 0.01410087 | 0.01790755 | 0.03200842
967741935483.9 | 0.0029397 | 1.663632 | 0.01734593 | 7.03633 | 2.767371 | 0.05771448 | 0.02085535 | 69.68125 | -0.09528705 | -0.3186 | -0.09528705 | -0.3186 | 0.3325441 | -26.99415 | 0.3325441 | -26.99415 | 7.676813e-16 | -7.494005e-16 | 1.665335e-16 | 0.01410087 | 0.01790755 | 0.03200842
977517106549.4 | 0.0029397 | 1.663528 | 0.01746971 | 7.158122 | 2.767019 | 0.05812268 | 0.02100552 | 69.33124 | -0.2064211 | -0.2559215 | -0.2064211 | -0.2559215 | 0.328794 | -27.38228 | 0.328794 | -27.38228 | 1.217455e-15 | -8.881784e-16 | 8.326673e-16 | 0.01410087 | 0.01790755 | 0.03200842
987292277614.9 | 0.0029397 | 1.663454 | 0.01762185 | 7.292667 | 2.76677 | 0.05862628 | 0.02118943 | 68.56056 | -0.2843452 | -0.148807 | -0.2843452 | -0.148807 | 0.3209295 | -27.7922 | 0.3209295 | -27.7922 | 8.550339e-16 | -4.996004e-16 | 6.938894e-16 | 0.01410087 | 0.01790755 | 0.03200842
997067448680.4 | 0.0029397 | 1.663406 | 0.01777056 | 7.427022 | 2.766605 | 0.05911931 | 0.0213689 | 69.10919 | -0.3097727 | -0.02735525 | -0.3097727 | -0.02735525 | 0.3109782 | -28.18625 | 0.3109782 | -28.18625 | 1.691728e-15 | -2.775558e-16 | 1.668804e-15 | 0.01410087 | 0.01790755 | 0.03200842
1006842619745.8 | 0.0029397 | 1.663367 | 0.01789733 | 7.553337 | 2.766468 | 0.05953963 | 0.02152189 | 69.43612 | -0.295193 | 0.09182842 | -0.295193 | 0.09182842 | 0.3091462 | -28.57592 | 0.3091462 | -28.57592 | 2.046444e-15 | 4.996004e-16 | 1.984524e-15 | 0.01410087 | 0.01790755 | 0.03200842
1016617790811.3 | 0.0029397 | 1.663315 | 0.01800125 | 7.670955 | 2.766294 | 0.0598835 | 0.02164756 | 69.31908 | -0.2307629 | 0.1984141 | -0.2307629 | 0.1984141 | 0.3043349 | -28.9845 | 0.3043349 | -28.9845 | 3.618884e-16 | 1.94289e-16 | 3.053113e-16 | 0.01410087 | 0.01790755 | 0.03200842
1026392961876.8 | 0.0029397 | 1.663252 | 0.01809479 | 7.784958 | 2.766081 | 0.06019239 | 0.02176089 | 69.36862 | -0.1340447 | 0.2631522 | -0.1340447 | 0.2631522 | 0.2953253 | -29.37401 | 0.2953253 | -29.37401 | 1.762643e-15 | 1.582068e-15 | 7.771561e-16 | 0.01410087 | 0.01790755 | 0.03200842
1036168132942.3 | 0.0029397 | 1.663178 | 0.0182034 | 7.906273 | 2.76583 | 0.06055098 | 0.02189252 | 69.33042 | -0.02365536 | 0.293546 | -0.02365536 | 0.293546 | 0.2944976 | -29.76472 | 0.2944976 | -29.76472 | 1.260054e-15 | 1.249001e-15 | 1.665335e-16 | 0.01410087 | 0.01790755 | 0.03200842
1045943304007.8 | 0.0029397 | 1.663109 | 0.01834955 | 8.044939 | 2.765595 | 0.06103461 | 0.02206925 | 69.32418 | 0.09120947 | 0.2755915 | 0.09120947 | 0.2755915 | 0.2902927 | -30.16474 | 0.2902927 | -30.16474 | 3.172919e-15 | -3.01148e-15 | 9.992007e-16 | 0.01410087 | 0.01790755 | 0.03200842
1055718475073.3 | 0.0029397 | 1.66306 | 0.0185321 | 8.200906 | 2.765424 | 0.06163996 | 0.02228952 | 69.26226 | 0.1823405 | 0.2112968 | 0.1823405 | 0.2112968 | 0.2790957 | -30.5571 | 0.2790957 | -30.5571 | 1.387779e-16 | 8.326673e-17 | -1.110223e-16 | 0.01410087 | 0.01790755 | 0.03200842
1065493646138.8 | 0.0029397 | 1.66302 | 0.01871391 | 8.358041 | 2.765286 | 0.06224321 | 0.02250878 | 69.13996 | 0.242933 | 0.1224154 | 0.242933 | 0.1224154 | 0.272033 | -30.94916 | 0.272033 | -30.94916 | 3.1666e-15 | -1.498801e-15 | 2.789435e-15 | 0.01410087 | 0.01790755 | 0.03200842
1075268817204.3 | 0.0029397 | 1.66297 | 0.01884226 | 8.492573 | 2.765114 | 0.06266823 | 0.02266389 | 68.88969 | 0.2671564 | 0.01454542 | 0.2671564 | 0.01454542 | 0.2675521 | -31.36153 | 0.2675521 | -31.36153 | 1.245286e-15 | -1.110223e-16 | 1.240327e-15 | 0.01410087 | 0.01790755 | 0.03200842
1085043988269.8 | 0.0029397 | 1.662884 | 0.01891229 | 8.601629 | 2.764824 | 0.06289789 | 0.02274932 | 68.48751 | 0.2473731 | -0.08877751 | 0.2473731 | -0.08877751 | 0.262821 | -31.76049 | 0.262821 | -31.76049 | 1.514206e-15 | -4.996004e-16 | -1.429412e-15 | 0.01410087 | 0.01790755 | 0.03200842
1094819159335.3 | 0.0029397 | 1.662809 | 0.01896822 | 8.704788 | 2.764573 | 0.06308105 | 0.02281765 | 65.77447 | 0.1996668 | -0.1666704 | 0.1996668 | -0.1666704 | 0.2600882 | -32.1115 | 0.2600882 | -32.1115 | 6.329245e-16 | -3.885781e-16 | -4.996004e-16 | 0.01410087 | 0.01790755 | 0.03200842
1104594330400.8 | 0.0029397 | 1.662778 | 0.01909835 | 8.842761 | 2.764466 | 0.06351265 | 0.02297465 | 64.53968 | 0.1137609 | -0.2361525 | 0.1137609 | -0.2361525 | 0.2621251 | -32.5378 | 0.2621251 | -32.5378 | 1.477577e-15 | 1.304512e-15 | 6.938894e-16 | 0.01410087 | 0.01790755 | 0.03200842
1114369501466.3 | 0.0029397 | 1.662822 | 0.01933077 | 9.02958 | 2.764603 | 0.06428726 | 0.0232537 | 65.54942 | 0.01150398 | -0.2485675 | 0.01150398 | -0.2485675 | 0.2488335 | -32.94047 | 0.2488335 | -32.94047 | 1.433567e-15 | 1.431147e-15 | 8.326673e-17 | 0.01410087 | 0.01790755 | 0.03200842
1124144672531.8 | 0.0029397 | 1.662881 | 0.01964479 | 9.256754 | 2.764787 | 0.06533389 | 0.02363071 | 68.02418 | -0.08187723 | -0.2232768 | -0.08187723 | -0.2232768 | 0.2378159 | -33.3382 | 0.2378159 | -33.3382 | 1.582311e-15 | 1.471046e-15 | -5.828671e-16 | 0.01410087 | 0.01790755 | 0.03200842
1133919843597.3 | 0.0029397 | 1.662879 | 0.01996962 | 9.49164 | 2.764768 | 0.06641411 | 0.02402159 | 68.32718 | -0.1610209 | -0.166907 | -0.1610209 | -0.166907 | 0.2319174 | -33.75417 | 0.2319174 | -33.75417 | 2.113802e-16 | 1.94289e-16 | -8.326673e-17 | 0.01410087 | 0.01790755 | 0.03200842
1143695014662.8 | 0.0029397 | 1.662783 | 0.02027277 | 9.718795 | 2.764436 | 0.06741843 | 0.02438777 | 68.21346 | -0.2063073 | -0.08868458 | -0.2063073 | -0.08868458 | 0.2245611 | -34.15153 | 0.2245611 | -34.15153 | 3.663841e-16 | -2.220446e-16 | 2.914335e-16 | 0.01410087 | 0.01790755 | 0.03200842
1153470185728.3 | 0.0029397 | 1.662628 | 0.02058312 | 9.951917 | 2.763907 | 0.06844413 | 0.02476354 | 66.62095 | -0.2153297 | -0.007874263 | -0.2153297 | -0.007874263 | 0.2154737 | -34.52097 | 0.2154737 | -34.52097 | 1.123694e-16 | 1.110223e-16 | 1.734723e-17 | 0.01410087 | 0.01790755 | 0.03200842
1163245356793.7 | 0.0029397 | 1.662509 | 0.02097177 | 10.22576 | 2.763497 | 0.06973151 | 0.02523307 | 61.18562 | -0.2012277 | 0.0640016 | -0.2012277 | 0.0640016 | 0.2111605 | -34.86546 | 0.2111605 | -34.86546 | 1.561791e-15 | -3.885781e-16 | -1.512679e-15 | 0.01410087 | 0.01790755 | 0.03200842
1173020527859.2 | 0.0029397 | 1.662376 | 0.02150513 | 10.57394 | 2.763031 | 0.07149923 | 0.0258771 | 66.43121 | -0.1464488 | 0.1435977 | -0.1464488 | 0.1435977 | 0.2051038 | -35.33309 | 0.2051038 | -35.33309 | 1.118863e-15 | -8.049117e-16 | -7.771561e-16 | 0.01410087 | 0.01790755 | 0.03200842
1182795698924.7 | 0.0029397 | 1.66211 | 0.02210629 | 10.96011 | 2.76212 | 0.07348616 | 0.02660498 | 67.72943 | -0.07181588 | 0.1680592 | -0.07181588 | 0.1680592 | 0.1827605 | -35.72448 | 0.1827605 | -35.72448 | 8.868764e-16 | -8.326673e-16 | -3.053113e-16 | 0.01410087 | 0.01790755 | 0.03200842
1192570869990.2 | 0.0029397 | 1.661567 | 0.02261105 | 11.30301 | 2.760294 | 0.07513954 | 0.02722157 | 67.76853 | -0.01262764 | 0.1716946 | -0.01262764 | 0.1716946 | 0.1721583 | -36.0549 | 0.1721583 | -36.0549 | 9.760452e-16 | -9.697104e-16 | -1.110223e-16 | 0.01410087 | 0.01790755 | 0.03200842
1202346041055.7 | 0.0029397 | 1.660805 | 0.02281097 | 11.49641 | 2.757753 | 0.07576916 | 0.02747496 | 67.47958 | 0.04124059 | 0.1610725 | 0.04124059 | 0.1610725 | 0.1662683 | -36.37897 | 0.1662683 | -36.37897 | 5.613218e-16 | -5.551115e-16 | 8.326673e-17 | 0.01410087 | 0.01790755 | 0.03200842
1212121212121.2 | 0.0029397 | 1.659988 | 0.02267371 | 11.52014 | 2.755045 | 0.07527617 | 0.02732302 | 64.42616 | 0.09303103 | 0.1406013 | 0.09303103 | 0.1406013 | 0.1685927 | -36.71285 | 0.1685927 | -36.71285 | 5.959375e-16 | -5.273559e-16 | 2.775558e-16 | 0.01410087 | 0.01790755 | 0.03200842
1221896383186.7 | 0.0029397 | 1.659323 | 0.02230316 | 11.42325 | 2.752857 | 0.0740163 | 0.02688709 | 67.04847 | 0.1372818 | 0.1072891 | 0.1372818 | 0.1072891 | 0.1742333 | -37.03574 | 0.1742333 | -37.03574 | 7.889617e-16 | 4.996004e-16 | -6.106227e-16 | 0.01410087 | 0.01790755 | 0.03200842
1231671554252.2 | 0.0029397 | 1.658936 | 0.02189422 | 11.30352 | 2.751589 | 0.07264222 | 0.0264001 | 64.22212 | 0.173596 | 0.05384136 | 0.173596 | 0.05384136 | 0.1817538 | -37.39837 | 0.1817538 | -37.39837 | 9.295269e-16 | 1.94289e-16 | -9.089951e-16 | 0.01410087 | 0.01790755 | 0.03200842
1241446725317.7 | 0.0029397 | 1.658838 | 0.02156478 | 11.2218 | 2.751279 | 0.07154497 | 0.02600426 | 66.81343 | 0.1808433 | -0.01988315 | 0.1808433 | -0.01988315 | 0.181933 | -37.80862 | 0.181933 | -37.80862 | 1.814282e-15 | 2.220446e-16 | 1.800643e-15 | 0.01410087 | 0.01790755 | 0.03200842
1251221896383.2 | 0.0029397 | 1.658921 | 0.02134054 | 11.19255 | 2.751565 | 0.07080457 | 0.02573248 | 66.62869 | 0.1547655 | -0.09025013 | 0.1547655 | -0.09025013 | 0.1791576 | -38.22704 | 0.1791576 | -38.22704 | 1.171009e-15 | 6.106227e-16 | 9.992007e-16 | 0.01410087 | 0.01790755 | 0.03200842
1260997067448.7 | 0.0029397 | 1.659024 | 0.0212042 | 11.20792 | 2.75191 | 0.07035655 | 0.02556644 | 66.70876 | 0.1056471 | -0.147804 | 0.1056471 | -0.147804 | 0.1816792 | -38.64933 | 0.1816792 | -38.64933 | 4.468992e-16 | -4.024558e-16 | -1.94289e-16 | 0.01410087 | 0.01790755 | 0.03200842
1270772238514.2 | 0.0029397 | 1.659042 | 0.02115006 | 11.26597 | 2.751972 | 0.07017766 | 0.02550086 | 66.57398 | 0.04020744 | -0.1765341 | 0.04020744 | -0.1765341 | 0.181055 | -39.04597 | 0.181055 | -39.04597 | 7.632783e-17 | 7.632783e-17 | 0 | 0.01410087 | 0.01790755 | 0.03200842
1280547409579.7 | 0.0029397 | 1.658992 | 0.02118378 | 11.37073 | 2.751804 | 0.07028744 | 0.02554231 | 66.58498 | -0.02517529 | -0.175536 | -0.02517529 | -0.175536 | 0.1773321 | -39.41236 | 0.1773321 | -39.41236 | 3.131164e-16 | -3.018419e-16 | 8.326673e-17 | 0.01410087 | 0.01790755 | 0.03200842
1290322580645.2 | 0.0029397 | 1.658941 | 0.0212688 | 11.50351 | 2.751631 | 0.07056735 | 0.02564564 | 66.61217 | -0.0868403 | -0.1478311 | -0.0868403 | -0.1478311 | 0.1714505 | -39.80103 | 0.1714505 | -39.80103 | 1.180836e-15 | -1.026956e-15 | 5.828671e-16 | 0.01410087 | 0.01790755 | 0.03200842
1300097751710.7 | 0.0029397 | 1.658924 | 0.02134738 | 11.63349 | 2.751572 | 0.07082737 | 0.02574069 | 66.51307 | -0.1352748 | -0.09850245 | -0.1352748 | -0.09850245 | 0.167338 | -40.21132 | 0.167338 | -40.21132 | 4.621533e-16 | 3.053113e-16 | -3.469447e-16 | 0.01410087 | 0.01790755 | 0.03200842
1309872922776.1 | 0.0029397 | 1.658893 | 0.02139902 | 11.7493 | 2.751467 | 0.07099734 | 0.02580345 | 66.39663 | -0.162639 | -0.03543032 | -0.162639 | -0.03543032 | 0.1664535 | -40.62621 | 0.1664535 | -40.62621 | 8.212849e-16 | -1.94289e-16 | 7.979728e-16 | 0.01410087 | 0.01790755 | 0.03200842
1319648093841.6 | 0.0029397 | 1.658814 | 0.02144875 | 11.8645 | 2.751204 | 0.07115898 | 0.02586467 | 66.23118 | -0.1628724 | 0.02543168 | -0.1628724 | 0.02543168 | 0.164846 | -40.9956 | 0.164846 | -40.9956 | 8.74803e-16 | 8.326673e-17 | 8.708312e-16 | 0.01410087 | 0.01790755 | 0.03200842
1329423264907.1 | 0.0029397 | 1.658692 | 0.02153256 | 11.99909 | 2.750797 | 0.0714318 | 0.02596768 | 65.79296 | -0.1394249 | 0.08295932 | -0.1394249 | 0.08295932 | 0.1622392 | -41.37745 | 0.1622392 | -41.37745 | 1.000742e-16 | 8.326673e-17 | 5.551115e-17 | 0.01410087 | 0.01790755 | 0.03200842
1339198435972.6 | 0.0029397 | 1.658581 | 0.02162407 | 12.13868 | 2.750422 | 0.07173051 | 0.02607982 | 65.9237 | -0.0933991 | 0.1230905 | -0.0933991 | 0.1230905 | 0.1545143 | -41.7624 | 0.1545143 | -41.7624 | 6.744662e-16 | 5.412337e-16 | 4.024558e-16 | 0.01410087 | 0.01790755 | 0.03200842
1348973607038.1 | 0.0029397 | 1.658483 | 0.0216957 | 12.26779 | 2.750094 | 0.0719639 | 0.02616779 | 65.76452 | -0.03779953 | 0.1481062 | -0.03779953 | 0.1481062 | 0.1528537 | -42.16162 | 0.1528537 | -42.16162 | 2.359224e-16 | -2.081668e-16 | -1.110223e-16 | 0.01410087 | 0.01790755 | 0.03200842
1358748778103.6 | 0.0029397 | 1.658381 | 0.02173944 | 12.3816 | 2.749755 | 0.07210456 | 0.02622217 | 65.75105 | 0.02170003 | 0.1510661 | 0.02170003 | 0.1510661 | 0.1526167 | -42.55417 | 0.1526167 | -42.55417 | 1.404029e-15 | -1.370432e-15 | 3.053113e-16 | 0.01410087 | 0.01790755 | 0.03200842
1368523949169.1 | 0.0029397 | 1.658259 | 0.02179584 | 12.50303 | 2.749346 | 0.07228627 | 0.02629217 | 65.70094 | 0.07527557 | 0.1303295 | 0.07527557 | 0.1303295 | 0.1505064 | -42.93527 | 0.1505064 | -42.93527 | 6.938894e-16 | 5.551115e-16 | -4.163336e-16 | 0.01410087 | 0.01790755 | 0.03200842
1378299120234.6 | 0.0029397 | 1.658132 | 0.02186927 | 12.63476 | 2.748923 | 0.07252427 | 0.02638279 | 65.61594 | 0.1134092 | 0.09081421 | 0.1134092 | 0.09081421 | 0.1452889 | -43.30709 | 0.1452889 | -43.30709 | 1.124872e-15 | -7.077672e-16 | 8.743006e-16 | 0.01410087 | 0.01790755 | 0.03200842
1388074291300.1 | 0.0029397 | 1.658026 | 0.0219261 | 12.75743 | 2.748568 | 0.07270808 | 0.02645307 | 65.6502 | 0.1361014 | 0.03921601 | 0.1361014 | 0.03921601 | 0.1416386 | -43.70176 | 0.1416386 | -43.70176 | 7.417804e-16 | 2.220446e-16 | -7.077672e-16 | 0.01410087 | 0.01790755 | 0.03200842
1397849462365.6 | 0.0029397 | 1.657929 | 0.02193339 | 12.85155 | 2.748249 | 0.07272804 | 0.02646341 | 65.57138 | 0.1393753 | -0.01746174 | 0.1393753 | -0.01746174 | 0.1404649 | -44.10693 | 0.1404649 | -44.10693 | 5.089573e-16 | 2.220446e-16 | 4.57967e-16 | 0.01410087 | 0.01790755 | 0.03200842
1407624633431.1 | 0.0029397 | 1.65784 | 0.02191198 | 12.92878 | 2.747952 | 0.0726531 | 0.026439 | 64.12226 | 0.1239728 | -0.06580954 | 0.1239728 | -0.06580954 | 0.1403572 | -44.47031 | 0.1403572 | -44.47031 | 1.459809e-15 | 7.077672e-16 | 1.276756e-15 | 0.01410087 | 0.01790755 | 0.03200842
1417399804496.6 | 0.0029397 | 1.657741 | 0.02191852 | 13.02245 | 2.747626 | 0.07267049 | 0.02644846 | 61.03201 | 0.08778628 | -0.109398 | 0.08778628 | -0.109398 | 0.1402653 | -44.87686 | 0.1402653 | -44.87686 | 1.31839e-15 | -1.054712e-15 | -7.910339e-16 | 0.01410087 | 0.01790755 | 0.03200842
1427174975562.1 | 0.0029397 | 1.65766 | 0.02197303 | 13.14487 | 2.747353 | 0.0728476 | 0.02651556 | 65.35312 | 0.04007759 | -0.1293602 | 0.04007759 | -0.1293602 | 0.1354263 | -45.25266 | 0.1354263 | -45.25266 | 1.547e-15 | -1.464107e-15 | -4.996004e-16 | 0.01410087 | 0.01790755 | 0.03200842
1436950146627.6 | 0.0029397 | 1.657585 | 0.02205354 | 13.2834 | 2.747101 | 0.07311121 | 0.02661395 | 65.74798 | -0.01190723 | -0.1307149 | -0.01190723 | -0.1307149 | 0.1312561 | -45.64394 | 0.1312561 | -45.64394 | 8.540831e-16 | -8.500145e-16 | 8.326673e-17 | 0.01410087 | 0.01790755 | 0.03200842
1446725317693.1 | 0.0029397 | 1.65751 | 0.02212605 | 13.41774 | 2.74685 | 0.07334832 | 0.0267027 | 65.56263 | -0.06134559 | -0.1144444 | -0.06134559 | -0.1144444 | 0.1298491 | -46.04515 | 0.1298491 | -46.04515 | 6.153747e-16 | -5.342948e-16 | 3.053113e-16 | 0.01410087 | 0.01790755 | 0.03200842
1456500488758.6 | 0.0029397 | 1.657413 | 0.02218761 | 13.54598 | 2.746524 | 0.07354806 | 0.02677859 | 65.43759 | -0.09902688 | -0.08229232 | -0.09902688 | -0.08229232 | 0.1287569 | -46.43052 | 0.1287569 | -46.43052 | 2.271383e-15 | -1.415534e-15 | 1.776357e-15 | 0.01410087 | 0.01790755 | 0.03200842
1466275659824.0 | 0.0029397 | 1.657301 | 0.02224493 | 13.67212 | 2.746152 | 0.07373308 | 0.0268496 | 65.16659 | -0.1188341 | -0.03911388 | -0.1188341 | -0.03911388 | 0.1251057 | -46.80591 | 0.1251057 | -46.80591 | 6.938894e-17 | 0 | -6.938894e-17 | 0.01410087 | 0.01790755 | 0.03200842
1476050830889.5 | 0.0029397 | 1.657189 | 0.02229425 | 13.79378 | 2.745778 | 0.07389157 | 0.02691097 | 65.0247 | -0.1214088 | 0.007978957 | -0.1214088 | 0.007978957 | 0.1216707 | -47.18952 | 0.1216707 | -47.18952 | 3.382711e-16 | 0 | 3.382711e-16 | 0.01410087 | 0.01790755 | 0.03200842
1485826001955.0 | 0.0029397 | 1.657086 | 0.022335 | 13.91051 | 2.745434 | 0.07402202 | 0.02696186 | 64.68015 | -0.1087624 | 0.05418885 | -0.1087624 | 0.05418885 | 0.1215142 | -47.58612 | 0.1215142 | -47.58612 | 2.360244e-16 | 9.714451e-17 | 2.151057e-16 | 0.01410087 | 0.01790755 | 0.03200842
1495601173020.5 | 0.0029397 | 1.656991 | 0.02238266 | 14.0319 | 2.745119 | 0.07417573 | 0.02702096 | 64.6609 | -0.07864773 | 0.09019532 | -0.07864773 | 0.09019532 | 0.119669 | -47.97757 | 0.119669 | -47.97757 | 8.909929e-16 | -7.077672e-16 | -5.412337e-16 | 0.01410087 | 0.01790755 | 0.03200842