## Sheet1
freq_Hz | thickness_m | n_final | k_final | alpha_final | eps_r_final | eps_i_final | loss_tan_final | alpha_max | H_meas_real | H_meas_imag | H_model_real | H_model_imag | H_meas_mag | H_meas_phi | H_model_mag | H_model_phi | error_abs | error_real | error_imag | TV_n | TV_k | TV_total
303030303030.3 | 0.0029397 | 1.669281 | 0.007720231 | 0.9806308 | 2.786439 | 0.02577447 | 0.009249966 | 64.34048 | 0.8429104 | 0.08777687 | 0.8429104 | 0.08777687 | 0.8474684 | 0.1037615 | 0.8474684 | 0.1037615 | 7.21645e-16 | 0 | 7.21645e-16 | 0.01523735 | 0.0210648 | 0.03630214
312805474095.8 | 0.0029397 | 1.669272 | 0.007727591 | 1.013229 | 2.786408 | 0.0257989 | 0.009258836 | 65.6725 | 0.7481815 | -0.2996939 | 0.7481815 | -0.2996939 | 0.8059727 | -0.3809917 | 0.8059727 | -0.3809917 | 2.542023e-15 | -1.332268e-15 | -2.164935e-15 | 0.01523735 | 0.0210648 | 0.03630214
322580645161.3 | 0.0029397 | 1.669187 | 0.007781764 | 1.052217 | 2.786126 | 0.02597844 | 0.009324217 | 64.99428 | 0.5772495 | -0.5130216 | 0.5772495 | -0.5130216 | 0.7722747 | -0.7265561 | 0.7722747 | -0.7265561 | 1.570092e-16 | 1.110223e-16 | 1.110223e-16 | 0.01523735 | 0.0210648 | 0.03630214
332355816226.8 | 0.0029397 | 1.668994 | 0.007906926 | 1.10154 | 2.785479 | 0.02639323 | 0.009475291 | 65.54753 | 0.3752248 | -0.7367693 | 0.3752248 | -0.7367693 | 0.8268148 | -1.099749 | 0.8268148 | -1.099749 | 3.376612e-15 | 2.997602e-15 | 1.554312e-15 | 0.01523735 | 0.0210648 | 0.03630214
342130987292.3 | 0.0029397 | 1.668776 | 0.008113018 | 1.163494 | 2.784746 | 0.02707761 | 0.009723549 | 66.26263 | 0.00966021 | -0.8030298 | 0.00966021 | -0.8030298 | 0.8030879 | -1.558767 | 0.8030879 | -1.558767 | 5.246212e-16 | -4.753142e-16 | -2.220446e-16 | 0.01523735 | 0.0210648 | 0.03630214
351906158357.8 | 0.0029397 | 1.668625 | 0.008335412 | 1.229541 | 2.784241 | 0.02781736 | 0.009991003 | 65.64947 | -0.2590001 | -0.6996246 | -0.2590001 | -0.6996246 | 0.7460266 | -1.925351 | 0.7460266 | -1.925351 | 2.775558e-15 | 2.664535e-15 | -7.771561e-16 | 0.01523735 | 0.0210648 | 0.03630214
361681329423.3 | 0.0029397 | 1.668525 | 0.008541254 | 1.294902 | 2.783903 | 0.02850259 | 0.01023836 | 66.0978 | -0.5291481 | -0.587876 | -0.5291481 | -0.587876 | 0.7909463 | -2.303668 | 0.7909463 | -2.303668 | 2.065134e-15 | -1.665335e-15 | 1.221245e-15 | 0.01523735 | 0.0210648 | 0.03630214
371456500488.8 | 0.0029397 | 1.668436 | 0.008722146 | 1.358065 | 2.783603 | 0.02910469 | 0.01045576 | 66.69736 | -0.7319353 | -0.2960902 | -0.7319353 | -0.2960902 | 0.789556 | -2.757187 | 0.789556 | -2.757187 | 1.392213e-15 | 1.110223e-16 | -1.387779e-15 | 0.01523735 | 0.0210648 | 0.03630214
381231671554.3 | 0.0029397 | 1.668345 | 0.008906906 | 1.423328 | 2.783294 | 0.02971958 | 0.01067784 | 66.25178 | -0.7312302 | -0.003959463 | -0.7312302 | -0.003959463 | 0.7312409 | -3.136178 | 0.7312409 | -3.136178 | 5.741935e-16 | 0 | 5.741935e-16 | 0.01523735 | 0.0210648 | 0.03630214
391006842619.7 | 0.0029397 | 1.668289 | 0.009073135 | 1.487068 | 2.783107 | 0.03027323 | 0.01087749 | 66.99706 | -0.709302 | 0.2609336 | -0.709302 | 0.2609336 | 0.7557749 | -3.494101 | 0.7557749 | -3.494101 | 1.342636e-15 | 6.661338e-16 | 1.165734e-15 | 0.01523735 | 0.0210648 | 0.03630214
400782013685.2 | 0.0029397 | 1.668234 | 0.009215121 | 1.548098 | 2.78292 | 0.03074596 | 0.01104809 | 66.84304 | -0.5268954 | 0.5611625 | -0.5268954 | 0.5611625 | 0.7697546 | -3.958474 | 0.7697546 | -3.958474 | 6.473657e-16 | 3.330669e-16 | 5.551115e-16 | 0.01523735 | 0.0210648 | 0.03630214
410557184750.7 | 0.0029397 | 1.668144 | 0.009353479 | 1.609667 | 2.782618 | 0.03120591 | 0.01121458 | 67.14071 | -0.2510562 | 0.670489 | -0.2510562 | 0.670489 | 0.7159503 | -4.354112 | 0.7159503 | -4.354112 | 6.206335e-16 | 6.106227e-16 | 1.110223e-16 | 0.01523735 | 0.0210648 | 0.03630214
420332355816.2 | 0.0029397 | 1.668022 | 0.009551713 | 1.682919 | 2.782207 | 0.03186494 | 0.01145312 | 67.31647 | -0.01362112 | 0.7349103 | -0.01362112 | 0.7349103 | 0.7350365 | -4.693857 | 0.7350365 | -4.693857 | 3.001072e-16 | 3.001072e-16 | 0 | 0.01523735 | 0.0210648 | 0.03630214
430107526881.7 | 0.0029397 | 1.667924 | 0.00980191 | 1.767164 | 2.781876 | 0.03269769 | 0.01175383 | 67.24226 | 0.3081801 | 0.6809666 | 0.3081801 | 0.6809666 | 0.747456 | -5.137372 | 0.747456 | -5.137372 | 2.931073e-15 | -2.664535e-15 | 1.221245e-15 | 0.01523735 | 0.0210648 | 0.03630214
439882697947.2 | 0.0029397 | 1.667866 | 0.01004327 | 1.85183 | 2.781677 | 0.03350165 | 0.01204369 | 67.54682 | 0.5157122 | 0.4585574 | 0.5157122 | 0.4585574 | 0.6900971 | -5.556384 | 0.6900971 | -5.556384 | 1.31011e-15 | 7.771561e-16 | -1.054712e-15 | 0.01523735 | 0.0210648 | 0.03630214
449657869012.7 | 0.0029397 | 1.6678 | 0.01022651 | 1.927519 | 2.781453 | 0.03411155 | 0.01226393 | 67.43996 | 0.6488302 | 0.2552849 | 0.6488302 | 0.2552849 | 0.6972453 | -5.908335 | 0.6972453 | -5.908335 | 8.082546e-16 | -2.220446e-16 | -7.771561e-16 | 0.01523735 | 0.0210648 | 0.03630214
459433040078.2 | 0.0029397 | 1.667683 | 0.01037847 | 1.998688 | 2.781058 | 0.034616 | 0.01244706 | 67.8344 | 0.7252778 | -0.0391206 | 0.7252778 | -0.0391206 | 0.7263321 | -6.337072 | 0.7263321 | -6.337072 | 1.309596e-15 | -2.220446e-16 | 1.290634e-15 | 0.01523735 | 0.0210648 | 0.03630214
469208211143.7 | 0.0029397 | 1.667543 | 0.0105516 | 2.075262 | 2.780588 | 0.03519048 | 0.01265577 | 67.81273 | 0.6083058 | -0.3085108 | 0.6083058 | -0.3085108 | 0.6820666 | -6.752548 | 0.6820666 | -6.752548 | 2.136278e-15 | 8.881784e-16 | 1.94289e-15 | 0.01523735 | 0.0210648 | 0.03630214
478983382209.2 | 0.0029397 | 1.667432 | 0.01073855 | 2.156033 | 2.780215 | 0.03581162 | 0.01288088 | 68.19006 | 0.4563311 | -0.4855231 | 0.4563311 | -0.4855231 | 0.6663113 | -7.099568 | 0.6663113 | -7.099568 | 1.688306e-15 | 7.771561e-16 | 1.498801e-15 | 0.01523735 | 0.0210648 | 0.03630214
488758553274.7 | 0.0029397 | 1.667351 | 0.01090103 | 2.233321 | 2.779939 | 0.03635169 | 0.01307643 | 68.17185 | 0.2234757 | -0.6548195 | 0.2234757 | -0.6548195 | 0.6919031 | -7.525098 | 0.6919031 | -7.525098 | 2.371437e-16 | 8.326673e-17 | -2.220446e-16 | 0.01523735 | 0.0210648 | 0.03630214
498533724340.2 | 0.0029397 | 1.667256 | 0.01104273 | 2.307599 | 2.77962 | 0.03682213 | 0.01324718 | 68.64378 | -0.07242023 | -0.6613381 | -0.07242023 | -0.6613381 | 0.6652915 | -7.963053 | 0.6652915 | -7.963053 | 1.812632e-15 | 1.637579e-15 | -7.771561e-16 | 0.01523735 | 0.0210648 | 0.03630214
508308895405.7 | 0.0029397 | 1.667139 | 0.01121068 | 2.388631 | 2.779226 | 0.03737954 | 0.01344962 | 68.61319 | -0.2823284 | -0.5831701 | -0.2823284 | -0.5831701 | 0.6479172 | -8.30485 | 0.6479172 | -8.30485 | 1.992997e-15 | -1.94289e-15 | 4.440892e-16 | 0.01523735 | 0.0210648 | 0.03630214
518084066471.2 | 0.0029397 | 1.667046 | 0.01141744 | 2.479466 | 2.778913 | 0.03806681 | 0.01369845 | 68.95273 | -0.4996615 | -0.4422988 | -0.4996615 | -0.4422988 | 0.6673004 | -8.700202 | 0.6673004 | -8.700202 | 1.20089e-15 | 6.661338e-16 | -9.992007e-16 | 0.01523735 | 0.0210648 | 0.03630214
527859237536.7 | 0.0029397 | 1.666982 | 0.01159258 | 2.565001 | 2.778695 | 0.03864926 | 0.01390914 | 68.95351 | -0.614231 | -0.1700902 | -0.614231 | -0.1700902 | 0.6373464 | -9.154632 | 0.6373464 | -9.154632 | 4.440892e-16 | -4.440892e-16 | 0 | 0.01523735 | 0.0210648 | 0.03630214
537634408602.2 | 0.0029397 | 1.6669 | 0.0116942 | 2.6354 | 2.77842 | 0.03898612 | 0.01403176 | 69.31182 | -0.6143713 | 0.05879537 | -0.6143713 | 0.05879537 | 0.6171782 | -9.520187 | 0.6171782 | -9.520187 | 9.364165e-16 | 1.110223e-16 | 9.298118e-16 | 0.01523735 | 0.0210648 | 0.03630214
547409579667.6 | 0.0029397 | 1.666753 | 0.011766 | 2.699793 | 2.777927 | 0.03922204 | 0.01411918 | 68.8741 | -0.573503 | 0.2983538 | -0.573503 | 0.2983538 | 0.6464678 | -9.904479 | 0.6464678 | -9.904479 | 3.675492e-15 | -1.554312e-15 | -3.330669e-15 | 0.01523735 | 0.0210648 | 0.03630214
557184750733.1 | 0.0029397 | 1.666601 | 0.01191653 | 2.783161 | 2.777416 | 0.03972021 | 0.01430113 | 66.76449 | -0.3928023 | 0.5023513 | -0.3928023 | 0.5023513 | 0.6376915 | -10.33195 | 0.6376915 | -10.33195 | 4.552253e-15 | -3.608225e-15 | -2.775558e-15 | 0.01523735 | 0.0210648 | 0.03630214
566959921798.6 | 0.0029397 | 1.666519 | 0.01215264 | 2.888099 | 2.777138 | 0.0405052 | 0.01458523 | 68.85429 | -0.171153 | 0.5702662 | -0.171153 | 0.5702662 | 0.5953964 | -10.704 | 0.5953964 | -10.704 | 2.237726e-16 | 1.94289e-16 | 1.110223e-16 | 0.01523735 | 0.0210648 | 0.03630214
576735092864.1 | 0.0029397 | 1.666517 | 0.01239189 | 2.995733 | 2.777124 | 0.04130258 | 0.01487243 | 69.08704 | 0.06039212 | 0.599876 | 0.06039212 | 0.599876 | 0.6029083 | -11.09591 | 0.6029083 | -11.09591 | 2.465808e-15 | 2.463307e-15 | -1.110223e-16 | 0.01523735 | 0.0210648 | 0.03630214
586510263929.6 | 0.0029397 | 1.666493 | 0.01255452 | 3.086489 | 2.77704 | 0.04184402 | 0.01506785 | 69.08186 | 0.3153988 | 0.5118419 | 0.3153988 | 0.5118419 | 0.6012142 | -11.54782 | 0.6012142 | -11.54782 | 4.710277e-16 | 3.330669e-16 | 3.330669e-16 | 0.01523735 | 0.0210648 | 0.03630214
596285434995.1 | 0.0029397 | 1.66638 | 0.01268422 | 3.170349 | 2.776661 | 0.04227345 | 0.01522456 | 69.05895 | 0.4632944 | 0.3480942 | 0.4632944 | 0.3480942 | 0.5794923 | -11.92201 | 0.5794923 | -11.92201 | 2.482534e-16 | 2.220446e-16 | -1.110223e-16 | 0.01523735 | 0.0210648 | 0.03630214
606060606060.6 | 0.0029397 | 1.666207 | 0.01285872 | 3.266653 | 2.776082 | 0.04285059 | 0.01543564 | 69.16859 | 0.5630848 | 0.1660056 | 0.5630848 | 0.1660056 | 0.5870454 | -12.27968 | 0.5870454 | -12.27968 | 8.34977e-16 | -2.220446e-16 | 8.049117e-16 | 0.01523735 | 0.0210648 | 0.03630214
615835777126.1 | 0.0029397 | 1.666069 | 0.01308365 | 3.377404 | 2.775614 | 0.04359652 | 0.01570699 | 69.21094 | 0.5720361 | -0.08168595 | 0.5720361 | -0.08168595 | 0.5778389 | -12.70821 | 0.5778389 | -12.70821 | 2.920541e-15 | 4.440892e-16 | 2.88658e-15 | 0.01523735 | 0.0210648 | 0.03630214
625610948191.6 | 0.0029397 | 1.66599 | 0.01328185 | 3.482989 | 2.775347 | 0.04425486 | 0.01594571 | 69.31316 | 0.4659582 | -0.283125 | 0.4659582 | -0.283125 | 0.545231 | -13.11237 | 0.545231 | -13.11237 | 1.171009e-15 | -6.106227e-16 | -9.992007e-16 | 0.01523735 | 0.0210648 | 0.03630214
635386119257.1 | 0.0029397 | 1.66592 | 0.01341061 | 3.571704 | 2.775109 | 0.04468201 | 0.01610099 | 69.30767 | 0.3342219 | -0.441068 | 0.3342219 | -0.441068 | 0.5533943 | -13.48872 | 0.5533943 | -13.48872 | 1.493652e-15 | -1.110223e-15 | -9.992007e-16 | 0.01523735 | 0.0210648 | 0.03630214
645161290322.6 | 0.0029397 | 1.665806 | 0.01351078 | 3.653741 | 2.774728 | 0.04501268 | 0.01622237 | 69.15869 | 0.128058 | -0.5476215 | 0.128058 | -0.5476215 | 0.562395 | -13.90745 | 0.562395 | -13.90745 | 2.203905e-15 | 2.19269e-15 | 2.220446e-16 | 0.01523735 | 0.0210648 | 0.03630214
654936461388.1 | 0.0029397 | 1.665668 | 0.01364445 | 3.745798 | 2.774262 | 0.04545424 | 0.01638426 | 69.26211 | -0.0864181 | -0.527602 | -0.0864181 | -0.527602 | 0.5346325 | -14.29952 | 0.5346325 | -14.29952 | 2.368878e-15 | 2.345346e-15 | -3.330669e-16 | 0.01523735 | 0.0210648 | 0.03630214
664711632453.6 | 0.0029397 | 1.66555 | 0.01381191 | 3.848364 | 2.773864 | 0.04600884 | 0.01658655 | 69.07542 | -0.2658446 | -0.4545505 | -0.2658446 | -0.4545505 | 0.5265828 | -14.66637 | 0.5265828 | -14.66637 | 1.447554e-15 | 1.221245e-15 | -7.771561e-16 | 0.01523735 | 0.0210648 | 0.03630214
674486803519.1 | 0.0029397 | 1.665457 | 0.01397101 | 3.949939 | 2.773553 | 0.04653624 | 0.01677857 | 68.93584 | -0.4333074 | -0.3069261 | -0.4333074 | -0.3069261 | 0.530998 | -15.09167 | 0.530998 | -15.09167 | 9.453208e-16 | 7.21645e-16 | -6.106227e-16 | 0.01523735 | 0.0210648 | 0.03630214
684261974584.6 | 0.0029397 | 1.665362 | 0.01410415 | 4.045373 | 2.773232 | 0.04697704 | 0.01693946 | 68.86175 | -0.5019899 | -0.1052191 | -0.5019899 | -0.1052191 | 0.5128986 | -15.50135 | 0.5128986 | -15.50135 | 1.63033e-15 | 3.330669e-16 | -1.595946e-15 | 0.01523735 | 0.0210648 | 0.03630214
694037145650.0 | 0.0029397 | 1.665254 | 0.01423547 | 4.141367 | 2.77287 | 0.04741136 | 0.0170983 | 68.58349 | -0.5014281 | 0.07753342 | -0.5014281 | 0.07753342 | 0.507387 | -15.86137 | 0.507387 | -15.86137 | 6.23729e-16 | -2.220446e-16 | -5.828671e-16 | 0.01523735 | 0.0210648 | 0.03630214
703812316715.5 | 0.0029397 | 1.665155 | 0.01437985 | 4.242291 | 2.772534 | 0.04788937 | 0.01727278 | 68.4 | -0.4323846 | 0.2702632 | -0.4323846 | 0.2702632 | 0.5099006 | -16.2666 | 0.5099006 | -16.2666 | 1.413083e-15 | -9.992007e-16 | -9.992007e-16 | 0.01523735 | 0.0210648 | 0.03630214
713587487781.0 | 0.0029397 | 1.66507 | 0.01452022 | 4.343199 | 2.772248 | 0.04835439 | 0.0174423 | 68.33785 | -0.2731438 | 0.4066833 | -0.2731438 | 0.4066833 | 0.4898967 | -16.68732 | 0.4898967 | -16.68732 | 5.117875e-16 | -3.885781e-16 | -3.330669e-16 | 0.01523735 | 0.0210648 | 0.03630214
723362658846.5 | 0.0029397 | 1.66497 | 0.01463747 | 4.438246 | 2.77191 | 0.0487419 | 0.01758423 | 68.30281 | -0.10224 | 0.4707195 | -0.10224 | 0.4707195 | 0.4816948 | -17.06488 | 0.4816948 | -17.06488 | 2.248887e-15 | -2.19269e-15 | -4.996004e-16 | 0.01523735 | 0.0210648 | 0.03630214
733137829912.0 | 0.0029397 | 1.664837 | 0.01475086 | 4.533067 | 2.771465 | 0.04911556 | 0.01772188 | 68.34109 | 0.08703218 | 0.4823615 | 0.08703218 | 0.4823615 | 0.4901502 | -17.45727 | 0.4901502 | -17.45727 | 2.063081e-15 | 2.026157e-15 | -3.885781e-16 | 0.01523735 | 0.0210648 | 0.03630214
742913000977.5 | 0.0029397 | 1.664704 | 0.01488644 | 4.635727 | 2.771017 | 0.04956301 | 0.01788622 | 68.23016 | 0.2625417 | 0.3961503 | 0.2625417 | 0.3961503 | 0.4752506 | -17.86403 | 0.4752506 | -17.86403 | 3.236829e-16 | 2.775558e-16 | -1.665335e-16 | 0.01523735 | 0.0210648 | 0.03630214
752688172043.0 | 0.0029397 | 1.664622 | 0.01504381 | 4.746374 | 2.770742 | 0.05008451 | 0.01807621 | 66.68971 | 0.3770808 | 0.263712 | 0.3770808 | 0.263712 | 0.4601456 | -18.23927 | 0.4601456 | -18.23927 | 1.110223e-16 | 0 | -1.110223e-16 | 0.01523735 | 0.0210648 | 0.03630214
762463343108.5 | 0.0029397 | 1.664588 | 0.01518615 | 4.853509 | 2.770623 | 0.05055737 | 0.01824766 | 68.33864 | 0.4508584 | 0.09328104 | 0.4508584 | 0.09328104 | 0.4604071 | -18.64554 | 0.4604071 | -18.64554 | 1.226281e-15 | 1.110223e-16 | -1.221245e-15 | 0.01523735 | 0.0210648 | 0.03630214
772238514174.0 | 0.0029397 | 1.664548 | 0.01529993 | 4.952564 | 2.770487 | 0.05093494 | 0.01838484 | 68.50298 | 0.442176 | -0.09902556 | 0.442176 | -0.09902556 | 0.4531288 | -19.06987 | 0.4531288 | -19.06987 | 1.306577e-15 | -2.775558e-16 | -1.276756e-15 | 0.01523735 | 0.0210648 | 0.03630214
782013685239.5 | 0.0029397 | 1.664456 | 0.01540997 | 5.051326 | 2.770175 | 0.05129843 | 0.01851812 | 68.40746 | 0.3662607 | -0.2495435 | 0.3662607 | -0.2495435 | 0.4431917 | -19.44764 | 0.4431917 | -19.44764 | 4.48405e-16 | -1.665335e-16 | -4.163336e-16 | 0.01523735 | 0.0210648 | 0.03630214
791788856305.0 | 0.0029397 | 1.664328 | 0.01555244 | 5.161751 | 2.769747 | 0.05176873 | 0.01869078 | 68.42611 | 0.2489661 | -0.366613 | 0.2489661 | -0.366613 | 0.4431582 | -19.82379 | 0.4431582 | -19.82379 | 2.118352e-15 | 1.804112e-15 | 1.110223e-15 | 0.01523735 | 0.0210648 | 0.03630214
801564027370.5 | 0.0029397 | 1.664208 | 0.01572255 | 5.282633 | 2.76934 | 0.05233118 | 0.01889663 | 68.23595 | 0.07774757 | -0.4253294 | 0.07774757 | -0.4253294 | 0.4323769 | -20.23955 | 0.4323769 | -20.23955 | 9.992971e-16 | 9.853229e-16 | 1.665335e-16 | 0.01523735 | 0.0210648 | 0.03630214
811339198436.0 | 0.0029397 | 1.664115 | 0.01588596 | 5.402629 | 2.769027 | 0.05287214 | 0.01909412 | 68.30573 | -0.08739319 | -0.4073798 | -0.08739319 | -0.4073798 | 0.4166484 | -20.63167 | 0.4166484 | -20.63167 | 2.288783e-16 | 2.220446e-16 | -5.551115e-17 | 0.01523735 | 0.0210648 | 0.03630214
821114369501.5 | 0.0029397 | 1.664033 | 0.01601806 | 5.513188 | 2.768751 | 0.05330918 | 0.01925388 | 67.93487 | -0.2343634 | -0.3452113 | -0.2343634 | -0.3452113 | 0.4172493 | -21.01678 | 0.4172493 | -21.01678 | 1.742201e-15 | -1.498801e-15 | 8.881784e-16 | 0.01523735 | 0.0210648 | 0.03630214
830889540567.0 | 0.0029397 | 1.663945 | 0.01612891 | 5.617429 | 2.768454 | 0.05367526 | 0.01938817 | 68.05677 | -0.3507129 | -0.2220452 | -0.3507129 | -0.2220452 | 0.4150947 | -21.42673 | 0.4150947 | -21.42673 | 3.277157e-15 | 1.498801e-15 | -2.914335e-15 | 0.01523735 | 0.0210648 | 0.03630214
840664711632.5 | 0.0029397 | 1.663846 | 0.01623343 | 5.720345 | 2.768121 | 0.05401986 | 0.01951499 | 67.59073 | -0.3935581 | -0.06880299 | -0.3935581 | -0.06880299 | 0.399527 | -21.81807 | 0.399527 | -21.81807 | 1.880223e-15 | -2.775558e-16 | 1.859624e-15 | 0.01523735 | 0.0210648 | 0.03630214
850439882697.9 | 0.0029397 | 1.66374 | 0.01634508 | 5.826661 | 2.767763 | 0.05438791 | 0.0196505 | 67.75066 | -0.3884666 | 0.08252682 | -0.3884666 | 0.08252682 | 0.397136 | -22.20048 | 0.397136 | -22.20048 | 1.831921e-15 | 3.885781e-16 | 1.790235e-15 | 0.01523735 | 0.0210648 | 0.03630214
860215053763.4 | 0.0029397 | 1.663629 | 0.01647021 | 5.938753 | 2.76739 | 0.05480063 | 0.01980228 | 67.44617 | -0.3227056 | 0.2291065 | -0.3227056 | 0.2291065 | 0.3957634 | -22.60852 | 0.3957634 | -22.60852 | 1.578167e-15 | 8.881784e-16 | 1.304512e-15 | 0.01523735 | 0.0210648 | 0.03630214
869990224828.9 | 0.0029397 | 1.663526 | 0.0166187 | 6.06039 | 2.767042 | 0.05529128 | 0.01998209 | 67.67448 | -0.203906 | 0.3246802 | -0.203906 | 0.3246802 | 0.3833992 | -23.00118 | 0.3833992 | -23.00118 | 3.236829e-16 | -2.775558e-16 | -1.665335e-16 | 0.01523735 | 0.0210648 | 0.03630214
879765395894.4 | 0.0029397 | 1.663448 | 0.01677493 | 6.186096 | 2.766779 | 0.05580845 | 0.02017091 | 67.53098 | -0.06843199 | 0.3689344 | -0.06843199 | 0.3689344 | 0.3752273 | -23.37854 | 0.3752273 | -23.37854 | 2.418401e-15 | -2.38698e-15 | -3.885781e-16 | 0.01523735 | 0.0210648 | 0.03630214
889540566959.9 | 0.0029397 | 1.663389 | 0.01690695 | 6.30406 | 2.766577 | 0.05624568 | 0.02033043 | 67.52709 | 0.08396801 | 0.3613439 | 0.08396801 | 0.3613439 | 0.3709717 | -23.79027 | 0.3709717 | -23.79027 | 8.763908e-16 | -8.604228e-16 | 1.665335e-16 | 0.01523735 | 0.0210648 | 0.03630214
899315738025.4 | 0.0029397 | 1.663315 | 0.01700085 | 6.408731 | 2.766327 | 0.05655554 | 0.02044427 | 67.43952 | 0.2153842 | 0.2917797 | 0.2153842 | 0.2917797 | 0.3626648 | -24.19783 | 0.3626648 | -24.19783 | 2.001483e-16 | 1.110223e-16 | -1.665335e-16 | 0.01523735 | 0.0210648 | 0.03630214
909090909090.9 | 0.0029397 | 1.663198 | 0.01708877 | 6.511892 | 2.765935 | 0.056844 | 0.02055146 | 67.30704 | 0.3060341 | 0.1900908 | 0.3060341 | 0.1900908 | 0.3602658 | -24.57692 | 0.3602658 | -24.57692 | 2.237726e-16 | -1.110223e-16 | 1.94289e-16 | 0.01523735 | 0.0210648 | 0.03630214
918866080156.4 | 0.0029397 | 1.663064 | 0.01721625 | 6.631015 | 2.765486 | 0.05726347 | 0.02070647 | 67.02044 | 0.3535353 | 0.06155351 | 0.3535353 | 0.06155351 | 0.3588538 | -24.96036 | 0.3588538 | -24.96036 | 7.632783e-17 | 0 | -7.632783e-17 | 0.01523735 | 0.0210648 | 0.03630214
928641251221.9 | 0.0029397 | 1.662962 | 0.01738072 | 6.765579 | 2.76514 | 0.05780695 | 0.02090562 | 67.12285 | 0.3362043 | -0.0779771 | 0.3362043 | -0.0779771 | 0.3451286 | -25.36065 | 0.3451286 | -25.36065 | 8.355535e-16 | -1.665335e-16 | -8.187895e-16 | 0.01523735 | 0.0210648 | 0.03630214
938416422287.4 | 0.0029397 | 1.662908 | 0.01753555 | 6.897698 | 2.764957 | 0.05832003 | 0.02109256 | 66.68336 | 0.2722916 | -0.1948322 | 0.2722916 | -0.1948322 | 0.3348168 | -25.75381 | 0.3348168 | -25.75381 | 1.871187e-15 | -9.992007e-16 | -1.582068e-15 | 0.01523735 | 0.0210648 | 0.03630214
948191593352.9 | 0.0029397 | 1.662861 | 0.01764143 | 7.011629 | 2.764797 | 0.05867049 | 0.02122054 | 66.67664 | 0.1727384 | -0.2860669 | 0.1727384 | -0.2860669 | 0.3341749 | -26.1603 | 0.3341749 | -26.1603 | 5.389158e-16 | 3.053113e-16 | 4.440892e-16 | 0.01523735 | 0.0210648 | 0.03630214
957966764418.4 | 0.0029397 | 1.662777 | 0.01771843 | 7.114836 | 2.764512 | 0.05892359 | 0.02131428 | 66.27612 | 0.0468984 | -0.3282094 | 0.0468984 | -0.3282094 | 0.3315432 | -26.56161 | 0.3315432 | -26.56161 | 9.314674e-16 | -9.298118e-16 | -5.551115e-17 | 0.01523735 | 0.0210648 | 0.03630214
967741935483.9 | 0.0029397 | 1.662657 | 0.01781189 | 7.225346 | 2.764112 | 0.05923013 | 0.02142827 | 66.05054 | -0.07434527 | -0.3148583 | -0.07434527 | -0.3148583 | 0.3235166 | -26.93541 | 0.3235166 | -26.93541 | 8.491573e-16 | 8.326673e-16 | -1.665335e-16 | 0.01523735 | 0.0210648 | 0.03630214
977517106549.4 | 0.0029397 | 1.662545 | 0.01794389 | 7.352417 | 2.763734 | 0.05966504 | 0.02158857 | 65.70053 | -0.1848286 | -0.2595105 | -0.1848286 | -0.2595105 | 0.3186021 | -27.32242 | 0.3186021 | -27.32242 | 2.324188e-15 | 1.776357e-15 | -1.498801e-15 | 0.01523735 | 0.0210648 | 0.03630214
987292277614.9 | 0.0029397 | 1.662468 | 0.01809615 | 7.488952 | 2.763471 | 0.06016852 | 0.02177281 | 64.92985 | -0.2669646 | -0.1609615 | -0.2669646 | -0.1609615 | 0.311735 | -27.73176 | 0.311735 | -27.73176 | 1.518461e-15 | 7.771561e-16 | -1.304512e-15 | 0.01523735 | 0.0210648 | 0.03630214
997067448680.4 | 0.0029397 | 1.662413 | 0.01824189 | 7.62401 | 2.763284 | 0.06065109 | 0.02194892 | 65.47848 | -0.2995658 | -0.04421906 | -0.2995658 | -0.04421906 | 0.3028118 | -28.12778 | 0.3028118 | -28.12778 | 2.498002e-16 | 0 | 2.498002e-16 | 0.01523735 | 0.0210648 | 0.03630214
1006842619745.8 | 0.0029397 | 1.662361 | 0.018371 | 7.753246 | 2.763108 | 0.06107849 | 0.022105 | 65.8054 | -0.2918628 | 0.07118993 | -0.2918628 | 0.07118993 | 0.3004195 | -28.51358 | 0.3004195 | -28.51358 | 1.22887e-15 | -5.551115e-16 | -1.096345e-15 | 0.01523735 | 0.0210648 | 0.03630214
1016617790811.3 | 0.0029397 | 1.662301 | 0.01848221 | 7.875911 | 2.762904 | 0.06144601 | 0.02223965 | 65.68837 | -0.2362792 | 0.1767965 | -0.2362792 | 0.1767965 | 0.2951014 | -28.91672 | 0.2951014 | -28.91672 | 2.113802e-16 | -1.94289e-16 | -8.326673e-17 | 0.01523735 | 0.0210648 | 0.03630214
1026392961876.8 | 0.0029397 | 1.662235 | 0.01858001 | 7.993717 | 2.76268 | 0.06176868 | 0.02235825 | 65.73791 | -0.145799 | 0.2464589 | -0.145799 | 0.2464589 | 0.2863552 | -29.31093 | 0.2863552 | -29.31093 | 7.005191e-16 | 5.828671e-16 | 3.885781e-16 | 0.01523735 | 0.0210648 | 0.03630214
1036168132942.3 | 0.0029397 | 1.662159 | 0.01868258 | 8.114399 | 2.762425 | 0.06210686 | 0.02248274 | 65.69971 | -0.04054105 | 0.2819847 | -0.04054105 | 0.2819847 | 0.2848841 | -29.70234 | 0.2848841 | -29.70234 | 1.469736e-15 | -1.44329e-15 | -2.775558e-16 | 0.01523735 | 0.0210648 | 0.03630214
1045943304007.8 | 0.0029397 | 1.662087 | 0.0188212 | 8.251724 | 2.76218 | 0.06256497 | 0.02265058 | 65.69347 | 0.07036129 | 0.2733104 | 0.07036129 | 0.2733104 | 0.282222 | -30.0971 | 0.282222 | -30.0971 | 1.4679e-15 | 1.415534e-15 | -3.885781e-16 | 0.01523735 | 0.0210648 | 0.03630214
1055718475073.3 | 0.0029397 | 1.662038 | 0.01900272 | 8.409169 | 2.76201 | 0.0631665 | 0.02286976 | 65.63154 | 0.1630359 | 0.2173597 | 0.1630359 | 0.2173597 | 0.2717093 | -30.48868 | 0.2717093 | -30.48868 | 8.326673e-17 | 8.326673e-17 | 0 | 0.01523735 | 0.0210648 | 0.03630214
1065493646138.8 | 0.0029397 | 1.662006 | 0.01919112 | 8.571177 | 2.761894 | 0.06379151 | 0.02309702 | 65.50925 | 0.2267429 | 0.1337263 | 0.2267429 | 0.1337263 | 0.2632396 | -30.88306 | 0.2632396 | -30.88306 | 1.285775e-15 | -6.938894e-16 | 1.082467e-15 | 0.01523735 | 0.0210648 | 0.03630214
1075268817204.3 | 0.0029397 | 1.661968 | 0.01932038 | 8.708068 | 2.761765 | 0.06421971 | 0.02325314 | 65.25898 | 0.2560765 | 0.0310303 | 0.2560765 | 0.0310303 | 0.2579497 | -31.29534 | 0.2579497 | -31.29534 | 4.44306e-16 | 1.110223e-16 | -4.302114e-16 | 0.01523735 | 0.0210648 | 0.03630214
1085043988269.8 | 0.0029397 | 1.661895 | 0.01938878 | 8.818342 | 2.76152 | 0.06444424 | 0.02333651 | 64.8568 | 0.2455919 | -0.07047482 | 0.2455919 | -0.07047482 | 0.2555036 | -31.69538 | 0.2555036 | -31.69538 | 1.649356e-15 | 4.163336e-16 | 1.595946e-15 | 0.01523735 | 0.0210648 | 0.03630214
1094819159335.3 | 0.0029397 | 1.661841 | 0.01945103 | 8.926357 | 2.761338 | 0.06464906 | 0.02341222 | 62.14376 | 0.2045418 | -0.1481608 | 0.2045418 | -0.1481608 | 0.2525648 | -32.04281 | 0.2525648 | -32.04281 | 3.287952e-15 | -1.887379e-15 | -2.692291e-15 | 0.01523735 | 0.0210648 | 0.03630214
1104594330400.8 | 0.0029397 | 1.66184 | 0.01960981 | 9.079571 | 2.761327 | 0.06517672 | 0.0236034 | 60.90897 | 0.1243566 | -0.2212856 | 0.1243566 | -0.2212856 | 0.2538343 | -32.47473 | 0.2538343 | -32.47473 | 6.329245e-16 | 4.996004e-16 | 3.885781e-16 | 0.01523735 | 0.0210648 | 0.03630214
1114369501466.3 | 0.0029397 | 1.661926 | 0.01988075 | 9.286482 | 2.761602 | 0.06608067 | 0.02392838 | 61.9187 | 0.02629013 | -0.2373115 | 0.02629013 | -0.2373115 | 0.2387633 | -32.87639 | 0.2387633 | -32.87639 | 1.11576e-15 | 1.110223e-15 | 1.110223e-16 | 0.01523735 | 0.0210648 | 0.03630214
1124144672531.8 | 0.0029397 | 1.662025 | 0.0202366 | 9.535619 | 2.761917 | 0.06726746 | 0.02435535 | 64.39347 | -0.06631743 | -0.2181961 | -0.06631743 | -0.2181961 | 0.2280517 | -33.28179 | 0.2280517 | -33.28179 | 1.130933e-15 | 1.096345e-15 | -2.775558e-16 | 0.01523735 | 0.0210648 | 0.03630214
1133919843597.3 | 0.0029397 | 1.662058 | 0.02060619 | 9.794207 | 2.762012 | 0.06849738 | 0.02479981 | 64.69647 | -0.1452681 | -0.1686413 | -0.1452681 | -0.1686413 | 0.2225819 | -33.6978 | 0.2225819 | -33.6978 | 9.453208e-16 | -7.21645e-16 | 6.106227e-16 | 0.01523735 | 0.0210648 | 0.03630214
1143695014662.8 | 0.0029397 | 1.661994 | 0.02097762 | 10.0567 | 2.761783 | 0.06972934 | 0.02524794 | 64.58275 | -0.1923996 | -0.09594296 | -0.1923996 | -0.09594296 | 0.2149946 | -34.09494 | 0.2149946 | -34.09494 | 5.474255e-16 | 2.775558e-16 | -4.718448e-16 | 0.01523735 | 0.0210648 | 0.03630214
1153470185728.3 | 0.0029397 | 1.661884 | 0.02138624 | 10.34022 | 2.761401 | 0.0710829 | 0.02574161 | 62.99023 | -0.2021638 | -0.0190028 | -0.2021638 | -0.0190028 | 0.203055 | -34.4638 | 0.203055 | -34.4638 | 4.847303e-16 | -1.110223e-16 | 4.718448e-16 | 0.01523735 | 0.0210648 | 0.03630214
1163245356793.7 | 0.0029397 | 1.661814 | 0.0219171 | 10.6867 | 2.761145 | 0.0728443 | 0.02638192 | 57.55491 | -0.1915737 | 0.05045008 | -0.1915737 | 0.05045008 | 0.1981052 | -34.81502 | 0.1981052 | -34.81502 | 1.427744e-15 | -3.053113e-16 | -1.394718e-15 | 0.01523735 | 0.0210648 | 0.03630214
1173020527859.2 | 0.0029397 | 1.661687 | 0.02264435 | 11.13409 | 2.760691 | 0.07525564 | 0.02725972 | 62.80049 | -0.1413448 | 0.1276826 | -0.1413448 | 0.1276826 | 0.1904763 | -35.29218 | 0.1904763 | -35.29218 | 1.570092e-16 | -1.110223e-16 | -1.110223e-16 | 0.01523735 | 0.0210648 | 0.03630214
1182795698924.7 | 0.0029397 | 1.661309 | 0.023486 | 11.64416 | 2.759397 | 0.07803503 | 0.02827974 | 64.09871 | -0.07096726 | 0.1503259 | -0.07096726 | 0.1503259 | 0.1662354 | -35.68724 | 0.1662354 | -35.68724 | 1.950212e-15 | -1.776357e-15 | -8.049117e-16 | 0.01523735 | 0.0210648 | 0.03630214
1192570869990.2 | 0.0029397 | 1.66051 | 0.02421328 | 12.10394 | 2.756708 | 0.08041278 | 0.02916986 | 64.13782 | -0.02129514 | 0.1498385 | -0.02129514 | 0.1498385 | 0.1513442 | -35.98714 | 0.1513442 | -35.98714 | 1.56347e-15 | 1.561251e-15 | 8.326673e-17 | 0.01523735 | 0.0210648 | 0.03630214
1202346041055.7 | 0.0029397 | 1.659387 | 0.02451296 | 12.3542 | 2.752964 | 0.08135298 | 0.02955105 | 63.84887 | 0.02058598 | 0.1416206 | 0.02058598 | 0.1416206 | 0.143109 | -36.27266 | 0.143109 | -36.27266 | 1.088146e-15 | -1.082467e-15 | 1.110223e-16 | 0.01523735 | 0.0210648 | 0.03630214
1212121212121.2 | 0.0029397 | 1.65821 | 0.02428554 | 12.33908 | 2.74907 | 0.08054103 | 0.02929755 | 60.79544 | 0.06217572 | 0.1329163 | 0.06217572 | 0.1329163 | 0.1467398 | -36.56586 | 0.1467398 | -36.56586 | 3.708902e-16 | -3.538836e-16 | 1.110223e-16 | 0.01523735 | 0.0210648 | 0.03630214
1221896383186.7 | 0.0029397 | 1.657276 | 0.02365749 | 12.11692 | 2.746003 | 0.07841398 | 0.02855568 | 63.41776 | 0.1056972 | 0.115272 | 0.1056972 | 0.115272 | 0.1563954 | -36.87041 | 0.1563954 | -36.87041 | 1.475229e-16 | 9.714451e-17 | -1.110223e-16 | 0.01523735 | 0.0210648 | 0.03630214
1231671554252.2 | 0.0029397 | 1.656753 | 0.02294061 | 11.84375 | 2.744303 | 0.07601384 | 0.02769878 | 60.59141 | 0.1520977 | 0.07846793 | 0.1520977 | 0.07846793 | 0.1711459 | -37.22282 | 0.1711459 | -37.22282 | 4.726604e-16 | 3.053113e-16 | -3.608225e-16 | 0.01523735 | 0.0210648 | 0.03630214
1241446725317.7 | 0.0029397 | 1.656641 | 0.02234439 | 11.62748 | 2.743961 | 0.07403326 | 0.02698044 | 63.18271 | 0.1719692 | 0.01154671 | 0.1719692 | 0.01154671 | 0.1723565 | -37.63207 | 0.1723565 | -37.63207 | 2.307182e-16 | 0 | 2.307182e-16 | 0.01523735 | 0.0210648 | 0.03630214
1251221896383.2 | 0.0029397 | 1.656793 | 0.02193974 | 11.50681 | 2.744481 | 0.07269922 | 0.02648924 | 62.99797 | 0.1606104 | -0.0608845 | 0.1606104 | -0.0608845 | 0.1717633 | -38.06146 | 0.1717633 | -38.06146 | 5.490064e-16 | -1.94289e-16 | -5.134781e-16 | 0.01523735 | 0.0210648 | 0.03630214
1260997067448.7 | 0.0029397 | 1.656996 | 0.02167897 | 11.45887 | 2.745167 | 0.07184393 | 0.02617106 | 63.07805 | 0.1225501 | -0.1248533 | 0.1225501 | -0.1248533 | 0.1749482 | -38.49382 | 0.1749482 | -38.49382 | 1.346145e-15 | 9.992007e-16 | 9.020562e-16 | 0.01523735 | 0.0210648 | 0.03630214
1270772238514.2 | 0.0029397 | 1.657108 | 0.02154587 | 11.4768 | 2.745544 | 0.0714077 | 0.02600858 | 62.94326 | 0.06401156 | -0.1646008 | 0.06401156 | -0.1646008 | 0.1766094 | -38.89902 | 0.1766094 | -38.89902 | 1.855476e-15 | 1.720846e-15 | 6.938894e-16 | 0.01523735 | 0.0210648 | 0.03630214
1280547409579.7 | 0.0029397 | 1.65713 | 0.02153192 | 11.5576 | 2.745616 | 0.07136238 | 0.02599139 | 62.95427 | 0.0004449574 | -0.1730784 | 0.0004449574 | -0.1730784 | 0.173079 | -39.26734 | 0.173079 | -39.26734 | 6.007022e-16 | -6.007022e-16 | 0 | 0.01523735 | 0.0210648 | 0.03630214
1290322580645.2 | 0.0029397 | 1.657136 | 0.02160254 | 11.68402 | 2.745634 | 0.07159671 | 0.02607657 | 62.98145 | -0.06282457 | -0.1554194 | -0.06282457 | -0.1554194 | 0.1676368 | -39.65405 | 0.1676368 | -39.65405 | 8.252326e-16 | 7.771561e-16 | -2.775558e-16 | 0.01523735 | 0.0210648 | 0.03630214
1300097751710.7 | 0.0029397 | 1.657168 | 0.02167229 | 11.81055 | 2.745735 | 0.07182924 | 0.02616029 | 62.88236 | -0.1164525 | -0.1126701 | -0.1164525 | -0.1126701 | 0.1620362 | -40.07181 | 0.1620362 | -40.07181 | 6.415382e-16 | -4.024558e-16 | 4.996004e-16 | 0.01523735 | 0.0210648 | 0.03630214
1309872922776.1 | 0.0029397 | 1.657177 | 0.02170734 | 11.91859 | 2.745765 | 0.07194582 | 0.02620247 | 62.76591 | -0.1522019 | -0.05553423 | -0.1522019 | -0.05553423 | 0.1620169 | -40.49084 | 0.1620169 | -40.49084 | 9.984535e-16 | 3.053113e-16 | -9.506285e-16 | 0.01523735 | 0.0210648 | 0.03630214
1319648093841.6 | 0.0029397 | 1.657124 | 0.02173259 | 12.0215 | 2.745589 | 0.0720272 | 0.02623379 | 62.60047 | -0.1616724 | 0.003340261 | -0.1616724 | 0.003340261 | 0.1617069 | -40.86136 | 0.1617069 | -40.86136 | 1.017849e-15 | 0 | 1.017849e-15 | 0.01523735 | 0.0210648 | 0.03630214
1329423264907.1 | 0.0029397 | 1.657027 | 0.02180107 | 12.14871 | 2.745264 | 0.07224994 | 0.02631803 | 62.16225 | -0.1472085 | 0.0612672 | -0.1472085 | 0.0612672 | 0.1594491 | -41.23509 | 0.1594491 | -41.23509 | 7.708109e-16 | 3.053113e-16 | 7.077672e-16 | 0.01523735 | 0.0210648 | 0.03630214
1339198435972.6 | 0.0029397 | 1.656945 | 0.02188906 | 12.28744 | 2.744986 | 0.07253792 | 0.02642561 | 62.29298 | -0.1067745 | 0.1069439 | -0.1067745 | 0.1069439 | 0.1511218 | -41.6269 | 0.1511218 | -41.6269 | 1.2757e-15 | -9.020562e-16 | -9.020562e-16 | 0.01523735 | 0.0210648 | 0.03630214
1348973607038.1 | 0.0029397 | 1.656884 | 0.02195553 | 12.41471 | 2.744781 | 0.07275552 | 0.02650686 | 62.13381 | -0.05530727 | 0.137888 | -0.05530727 | 0.137888 | 0.1485664 | -42.03004 | 0.1485664 | -42.03004 | 4.857226e-17 | -4.857226e-17 | 0 | 0.01523735 | 0.0210648 | 0.03630214
1358748778103.6 | 0.0029397 | 1.656811 | 0.02199121 | 12.52499 | 2.744537 | 0.07287054 | 0.02655112 | 62.12034 | 0.002263988 | 0.1499337 | 0.002263988 | 0.1499337 | 0.1499508 | -42.4266 | 0.1499508 | -42.4266 | 1.069597e-15 | -1.063819e-15 | 1.110223e-16 | 0.01523735 | 0.0210648 | 0.03630214
1368523949169.1 | 0.0029397 | 1.656706 | 0.02204442 | 12.64562 | 2.744189 | 0.07304225 | 0.02661706 | 62.07023 | 0.05665474 | 0.1369395 | 0.05665474 | 0.1369395 | 0.1481965 | -42.80378 | 0.1481965 | -42.80378 | 6.826969e-16 | -6.106227e-16 | 3.053113e-16 | 0.01523735 | 0.0210648 | 0.03630214
1378299120234.6 | 0.0029397 | 1.656594 | 0.02212872 | 12.78465 | 2.743814 | 0.07331662 | 0.02672069 | 61.98523 | 0.09839029 | 0.1029454 | 0.09839029 | 0.1029454 | 0.1424023 | -43.17428 | 0.1424023 | -43.17428 | 5.1963e-16 | -4.302114e-16 | 2.914335e-16 | 0.01523735 | 0.0210648 | 0.03630214
1388074291300.1 | 0.0029397 | 1.656512 | 0.02219084 | 12.91147 | 2.743538 | 0.07351878 | 0.02679707 | 62.01948 | 0.1258291 | 0.05496874 | 0.1258291 | 0.05496874 | 0.1373117 | -43.57043 | 0.1373117 | -43.57043 | 2.860979e-16 | 2.220446e-16 | -1.804112e-16 | 0.01523735 | 0.0210648 | 0.03630214
1397849462365.6 | 0.0029397 | 1.656443 | 0.02218521 | 12.9991 | 2.743312 | 0.07349709 | 0.02679138 | 61.94066 | 0.1370424 | 0.0004330935 | 0.1370424 | 0.0004330935 | 0.1370431 | -43.97914 | 0.1370431 | -43.97914 | 1.064578e-15 | 0 | 1.064578e-15 | 0.01523735 | 0.0210648 | 0.03630214
1407624633431.1 | 0.0029397 | 1.656373 | 0.02214334 | 13.06529 | 2.74308 | 0.07335523 | 0.02674192 | 60.49154 | 0.1291791 | -0.04950258 | 0.1291791 | -0.04950258 | 0.1383392 | -44.34825 | 0.1383392 | -44.34825 | 2.925054e-16 | -1.110223e-16 | -2.706169e-16 | 0.01523735 | 0.0210648 | 0.03630214
1417399804496.6 | 0.0029397 | 1.656278 | 0.02215272 | 13.16159 | 2.742766 | 0.07338211 | 0.02675478 | 57.4013 | 0.09954402 | -0.0964208 | 0.09954402 | -0.0964208 | 0.1385856 | -44.75176 | 0.1385856 | -44.75176 | 5.028664e-16 | 3.885781e-16 | 3.191891e-16 | 0.01523735 | 0.0210648 | 0.03630214
1427174975562.1 | 0.0029397 | 1.656197 | 0.02224246 | 13.30605 | 2.742494 | 0.07367579 | 0.02686452 | 61.72241 | 0.0560883 | -0.1201906 | 0.0560883 | -0.1201906 | 0.1326336 | -45.11647 | 0.1326336 | -45.11647 | 6.123942e-16 | -5.759282e-16 | -2.081668e-16 | 0.01523735 | 0.0210648 | 0.03630214
1436950146627.6 | 0.0029397 | 1.656127 | 0.02236622 | 13.47173 | 2.742257 | 0.0740826 | 0.02701519 | 62.11727 | 0.004779416 | -0.1263528 | 0.004779416 | -0.1263528 | 0.1264431 | -45.51529 | 0.1264431 | -45.51529 | 1.055579e-15 | 1.055579e-15 | 0 | 0.01523735 | 0.0210648 | 0.03630214
1446725317693.1 | 0.0029397 | 1.656062 | 0.02246573 | 13.62372 | 2.742035 | 0.07440927 | 0.02713651 | 61.93192 | -0.04498296 | -0.1173021 | -0.04498296 | -0.1173021 | 0.1256314 | -45.91928 | 0.1256314 | -45.91928 | 9.413652e-16 | 8.951173e-16 | -2.914335e-16 | 0.01523735 | 0.0210648 | 0.03630214
1456500488758.6 | 0.0029397 | 1.655966 | 0.02253879 | 13.76038 | 2.741715 | 0.07464694 | 0.02722637 | 61.80688 | -0.08572083 | -0.09171082 | -0.08572083 | -0.09171082 | 0.1255346 | -46.30475 | 0.1255346 | -46.30475 | 1.050412e-15 | 7.632783e-16 | -7.21645e-16 | 0.01523735 | 0.0210648 | 0.03630214
1466275659824.0 | 0.0029397 | 1.655857 | 0.02260578 | 13.89391 | 2.741351 | 0.07486388 | 0.02730912 | 61.53588 | -0.1089359 | -0.05332858 | -0.1089359 | -0.05332858 | 0.1212888 | -46.66864 | 0.1212888 | -46.66864 | 1.006977e-15 | 4.996004e-16 | -8.743006e-16 | 0.01523735 | 0.0210648 | 0.03630214
1476050830889.5 | 0.0029397 | 1.655753 | 0.02266142 | 14.02096 | 2.741006 | 0.07504345 | 0.02737807 | 61.39399 | -0.1170128 | -0.00797338 | -0.1170128 | -0.00797338 | 0.1172842 | -47.05585 | 0.1172842 | -47.05585 | 1.457168e-16 | 0 | 1.457168e-16 | 0.01523735 | 0.0210648 | 0.03630214
1485826001955.0 | 0.0029397 | 1.655659 | 0.02269509 | 14.13478 | 2.74069 | 0.07515064 | 0.02742033 | 61.04944 | -0.1100981 | 0.03867525 | -0.1100981 | 0.03867525 | 0.1166934 | -47.4617 | 0.1166934 | -47.4617 | 3.110142e-16 | -1.94289e-16 | -2.428613e-16 | 0.01523735 | 0.0210648 | 0.03630214
1495601173020.5 | 0.0029397 | 1.655552 | 0.02272793 | 14.24836 | 2.740336 | 0.07525452 | 0.02746179 | 61.03018 | -0.08701799 | 0.07733723 | -0.08701799 | 0.07733723 | 0.1164181 | -47.85045 | 0.1164181 | -47.85045 | 1.197356e-15 | -8.326673e-16 | -8.604228e-16 | 0.01523735 | 0.0210648 | 0.03630214