## Sheet1
freq_Hz | thickness_m | n_final | k_final | alpha_final | eps_r_final | eps_i_final | loss_tan_final | alpha_max | H_meas_real | H_meas_imag | H_model_real | H_model_imag | H_meas_mag | H_meas_phi | H_model_mag | H_model_phi | error_abs | error_real | error_imag | TV_n | TV_k | TV_total
303030303030.3 | 0.0029297 | 1.670177 | 0.007666366 | 0.9737888 | 2.789431 | 0.02560837 | 0.0091805 | 64.5601 | 0.83399 | 0.1178061 | 0.83399 | 0.1178061 | 0.8422693 | 0.1403276 | 0.8422693 | 0.1403276 | 7.627687e-10 | 7.535307e-10 | 1.183537e-10 | 0.01500238 | 0.02150418 | 0.03650656
312805474095.8 | 0.0029297 | 1.670197 | 0.007616069 | 0.9986064 | 2.789499 | 0.02544066 | 0.009120156 | 65.89667 | 0.7615337 | -0.2826423 | 0.7615337 | -0.2826423 | 0.8122932 | -0.3553901 | 0.8122932 | -0.3553901 | 1.502907e-15 | 1.110223e-16 | 1.498801e-15 | 0.01500238 | 0.02150418 | 0.03650656
322580645161.3 | 0.0029297 | 1.670168 | 0.00758172 | 1.025168 | 2.789403 | 0.02532549 | 0.009079179 | 65.21612 | 0.5893872 | -0.5046651 | 0.5893872 | -0.5046651 | 0.7759279 | -0.7081136 | 0.7759279 | -0.7081136 | 8.388798e-14 | -6.505907e-14 | 5.295764e-14 | 0.01500238 | 0.02150418 | 0.03650656
332355816226.8 | 0.0029297 | 1.670016 | 0.007655174 | 1.066467 | 2.788894 | 0.02556852 | 0.00916798 | 65.77126 | 0.3983068 | -0.7276107 | 0.3983068 | -0.7276107 | 0.8294972 | -1.069938 | 0.8294972 | -1.069938 | 1.274047e-09 | 1.014064e-09 | -7.712784e-10 | 0.01500238 | 0.02150418 | 0.03650656
342130987292.3 | 0.0029297 | 1.669828 | 0.007870201 | 1.128671 | 2.788262 | 0.02628376 | 0.009426573 | 66.4888 | 0.03397974 | -0.8126066 | 0.03397974 | -0.8126066 | 0.8133168 | -1.529005 | 0.8133168 | -1.529005 | 4.132791e-15 | 3.948231e-15 | -1.221245e-15 | 0.01500238 | 0.02150418 | 0.03650656
351906158357.8 | 0.0029297 | 1.669698 | 0.008121901 | 1.198047 | 2.787826 | 0.02712225 | 0.009728816 | 65.87355 | -0.2456174 | -0.7063162 | -0.2456174 | -0.7063162 | 0.7478038 | -1.90546 | 0.7478038 | -1.90546 | 1.391726e-14 | 4.996004e-15 | 1.298961e-14 | 0.01500238 | 0.02150418 | 0.03650656
361681329423.3 | 0.0029297 | 1.669619 | 0.008339616 | 1.264333 | 2.787556 | 0.02784796 | 0.009990096 | 66.32341 | -0.5111046 | -0.6013845 | -0.5111046 | -0.6013845 | 0.7892346 | -2.275221 | 0.7892346 | -2.275221 | 3.958549e-10 | 1.444267e-11 | -3.955913e-10 | 0.01500238 | 0.02150418 | 0.03650656
371456500488.8 | 0.0029297 | 1.669535 | 0.008515512 | 1.325891 | 2.787275 | 0.02843389 | 0.01020132 | 66.92501 | -0.7323173 | -0.3214466 | -0.7323173 | -0.3214466 | 0.7997603 | -2.727971 | 0.7997603 | -2.727971 | 3.635925e-14 | -3.297362e-14 | -1.532108e-14 | 0.01500238 | 0.02150418 | 0.03650656
381231671554.3 | 0.0029297 | 1.669449 | 0.008697884 | 1.389926 | 2.786986 | 0.02904136 | 0.01042035 | 66.47792 | -0.736004 | -0.02134894 | -0.736004 | -0.02134894 | 0.7363136 | -3.112594 | 0.7363136 | -3.112594 | 3.33916e-15 | 2.331468e-15 | -2.390449e-15 | 0.01500238 | 0.02150418 | 0.03650656
391006842619.7 | 0.0029297 | 1.669406 | 0.008878253 | 1.455127 | 2.786839 | 0.02964282 | 0.01063672 | 67.22574 | -0.7162188 | 0.2397282 | -0.7162188 | 0.2397282 | 0.7552741 | -3.464585 | 0.7552741 | -3.464585 | 4.030964e-11 | -2.429223e-11 | -3.21676e-11 | 0.01500238 | 0.02150418 | 0.03650656
400782013685.2 | 0.0029297 | 1.669375 | 0.009033714 | 1.517622 | 2.786732 | 0.03016132 | 0.01082318 | 67.0712 | -0.5491032 | 0.5476888 | -0.5491032 | 0.5476888 | 0.7755497 | -3.925701 | 0.7755497 | -3.925701 | 4.013025e-13 | -2.33924e-13 | 3.260725e-13 | 0.01500238 | 0.02150418 | 0.03650656
410557184750.7 | 0.0029297 | 1.669298 | 0.009180194 | 1.579846 | 2.786472 | 0.03064896 | 0.0109992 | 67.36988 | -0.2670288 | 0.6701119 | -0.2670288 | 0.6701119 | 0.7213559 | -4.33319 | 0.7213559 | -4.33319 | 3.103168e-15 | -3.053113e-15 | -5.551115e-16 | 0.01500238 | 0.02150418 | 0.03650656
420332355816.2 | 0.0029297 | 1.669176 | 0.00938237 | 1.653082 | 2.78606 | 0.03132165 | 0.01124227 | 67.54624 | -0.03495944 | 0.7338894 | -0.03495944 | 0.7338894 | 0.7347216 | -4.664789 | 0.7347216 | -4.664789 | 2.628439e-12 | -1.793628e-12 | -1.921352e-12 | 0.01500238 | 0.02150418 | 0.03650656
430107526881.7 | 0.0029297 | 1.669072 | 0.009644974 | 1.738871 | 2.785709 | 0.03219632 | 0.01155767 | 67.47178 | 0.2850535 | 0.6975165 | 0.2850535 | 0.6975165 | 0.7535149 | -5.100346 | 0.7535149 | -5.100346 | 3.473628e-12 | 1.421474e-12 | 3.169465e-12 | 0.01500238 | 0.02150418 | 0.03650656
439882697947.2 | 0.0029297 | 1.669018 | 0.009899273 | 1.825279 | 2.785523 | 0.03304413 | 0.01186281 | 67.77737 | 0.5069733 | 0.475481 | 0.5069733 | 0.475481 | 0.6950569 | -5.529831 | 0.6950569 | -5.529831 | 3.229681e-15 | -1.554312e-15 | 2.831069e-15 | 0.01500238 | 0.02150418 | 0.03650656
449657869012.7 | 0.0029297 | 1.66896 | 0.01008938 | 1.901672 | 2.785327 | 0.03367754 | 0.01209105 | 67.67016 | 0.640224 | 0.2728294 | 0.640224 | 0.2728294 | 0.695933 | -5.880344 | 0.695933 | -5.880344 | 1.619896e-12 | -1.391331e-12 | -8.296142e-13 | 0.01500238 | 0.02150418 | 0.03650656
459433040078.2 | 0.0029297 | 1.668846 | 0.01024258 | 1.972517 | 2.784944 | 0.03418659 | 0.01227551 | 68.06594 | 0.7309848 | -0.0124019 | 0.7309848 | -0.0124019 | 0.73109 | -6.30015 | 0.73109 | -6.30015 | 1.299988e-11 | 1.299449e-11 | 3.740792e-13 | 0.01500238 | 0.02150418 | 0.03650656
469208211143.7 | 0.0029297 | 1.668703 | 0.01042345 | 2.050059 | 2.784461 | 0.0347873 | 0.01249337 | 68.0442 | 0.6239259 | -0.2937161 | 0.6239259 | -0.2937161 | 0.6896033 | -6.723164 | 0.6896033 | -6.723164 | 2.687565e-15 | 1.665335e-15 | 2.109424e-15 | 0.01500238 | 0.02150418 | 0.03650656
478983382209.2 | 0.0029297 | 1.668591 | 0.01062563 | 2.13336 | 2.784083 | 0.03545964 | 0.01273656 | 68.42281 | 0.4701958 | -0.4709104 | 0.4701958 | -0.4709104 | 0.6654627 | -7.069343 | 0.6654627 | -7.069343 | 7.233956e-13 | -5.613288e-13 | 4.563017e-13 | 0.01500238 | 0.02150418 | 0.03650656
488758553274.7 | 0.0029297 | 1.668515 | 0.01080245 | 2.213125 | 2.783827 | 0.03604812 | 0.01294912 | 68.40454 | 0.2496602 | -0.6466802 | 0.2496602 | -0.6466802 | 0.6931994 | -7.485546 | 0.6931994 | -7.485546 | 2.808237e-11 | 8.121004e-12 | -2.68825e-11 | 0.01500238 | 0.02150418 | 0.03650656
498533724340.2 | 0.0029297 | 1.668427 | 0.01094959 | 2.288135 | 2.783528 | 0.03653719 | 0.01312622 | 68.87808 | -0.05241803 | -0.6696597 | -0.05241803 | -0.6696597 | 0.6717081 | -7.932098 | 0.6717081 | -7.932098 | 3.068098e-15 | 3.060052e-15 | -2.220446e-16 | 0.01500238 | 0.02150418 | 0.03650656
508308895405.7 | 0.0029297 | 1.668312 | 0.01111943 | 2.369187 | 2.783141 | 0.03710135 | 0.01333075 | 68.84739 | -0.2652926 | -0.5916565 | -0.2652926 | -0.5916565 | 0.6484116 | -8.275496 | 0.6484116 | -8.275496 | 2.929603e-13 | 1.030842e-13 | 2.742251e-13 | 0.01500238 | 0.02150418 | 0.03650656
518084066471.2 | 0.0029297 | 1.668218 | 0.01133183 | 2.460873 | 2.782822 | 0.0378079 | 0.01358617 | 69.18809 | -0.4814564 | -0.4632422 | -0.4814564 | -0.4632422 | 0.6681269 | -8.658658 | 0.6681269 | -8.658658 | 5.078305e-11 | -2.808503e-11 | -4.231016e-11 | 0.01500238 | 0.02150418 | 0.03650656
527859237536.7 | 0.0029297 | 1.668155 | 0.01151789 | 2.548475 | 2.782608 | 0.03842726 | 0.0138098 | 69.18887 | -0.613382 | -0.1942106 | -0.613382 | -0.1942106 | 0.6433935 | -9.118142 | 0.6433935 | -9.118142 | 4.66822e-15 | -1.998401e-15 | 4.218847e-15 | 0.01500238 | 0.02150418 | 0.03650656
537634408602.2 | 0.0029297 | 1.668071 | 0.01162743 | 2.620353 | 2.782326 | 0.03879075 | 0.01394184 | 69.5484 | -0.6158563 | 0.04073224 | -0.6158563 | 0.04073224 | 0.6172018 | -9.490821 | 0.6172018 | -9.490821 | 1.071886e-13 | 1.069145e-13 | 7.660539e-15 | 0.01500238 | 0.02150418 | 0.03650656
547409579667.6 | 0.0029297 | 1.667915 | 0.01170269 | 2.685265 | 2.781803 | 0.03903817 | 0.01403341 | 69.10918 | -0.585038 | 0.2738242 | -0.585038 | 0.2738242 | 0.6459483 | -9.862537 | 0.6459483 | -9.862537 | 5.269722e-11 | -5.120881e-11 | -1.2436e-11 | 0.01500238 | 0.02150418 | 0.03650656
557184750733.1 | 0.0029297 | 1.667746 | 0.01185338 | 2.768411 | 2.781235 | 0.03953684 | 0.01421557 | 66.99237 | -0.4171138 | 0.4906285 | -0.4171138 | 0.4906285 | 0.6439723 | -10.29099 | 0.6439723 | -10.29099 | 1.532269e-14 | -2.220446e-16 | 1.532108e-14 | 0.01500238 | 0.02150418 | 0.03650656
566959921798.6 | 0.0029297 | 1.667654 | 0.0120905 | 2.873333 | 2.780922 | 0.04032555 | 0.01450078 | 69.08931 | -0.1917795 | 0.5658576 | -0.1917795 | 0.5658576 | 0.5974732 | -10.66881 | 0.5974732 | -10.66881 | 2.420326e-14 | 1.679212e-14 | -1.74305e-14 | 0.01500238 | 0.02150418 | 0.03650656
576735092864.1 | 0.0029297 | 1.667653 | 0.01232549 | 2.97968 | 2.780913 | 0.04110926 | 0.01478265 | 69.32285 | 0.03428505 | 0.6001522 | 0.03428505 | 0.6001522 | 0.6011307 | -11.05264 | 0.6011307 | -11.05264 | 1.211131e-11 | -1.004297e-11 | 6.769252e-12 | 0.01500238 | 0.02150418 | 0.03650656
586510263929.6 | 0.0029297 | 1.667641 | 0.01247869 | 3.067847 | 2.780871 | 0.04161995 | 0.01496652 | 69.31766 | 0.2953679 | 0.5298321 | 0.2953679 | 0.5298321 | 0.6066006 | -11.50414 | 0.6066006 | -11.50414 | 6.991849e-14 | 6.450396e-14 | 2.697842e-14 | 0.01500238 | 0.02150418 | 0.03650656
596285434995.1 | 0.0029297 | 1.667541 | 0.01259857 | 3.148943 | 2.780534 | 0.04201728 | 0.01511122 | 69.29467 | 0.4540642 | 0.366249 | 0.4540642 | 0.366249 | 0.5833633 | -11.88762 | 0.5833633 | -11.88762 | 2.999657e-15 | -1.110223e-16 | -2.997602e-15 | 0.01500238 | 0.02150418 | 0.03650656
606060606060.6 | 0.0029297 | 1.667381 | 0.0127729 | 3.24485 | 2.779995 | 0.04259456 | 0.01532181 | 69.40468 | 0.5555366 | 0.1897132 | 0.5555366 | 0.1897132 | 0.5870366 | -12.23729 | 0.5870366 | -12.23729 | 4.34281e-13 | -7.460699e-14 | 4.278244e-13 | 0.01500238 | 0.02150418 | 0.03650656
615835777126.1 | 0.0029297 | 1.667253 | 0.01300665 | 3.357527 | 2.779564 | 0.04337076 | 0.01560344 | 69.44718 | 0.5792168 | -0.05564063 | 0.5792168 | -0.05564063 | 0.5818832 | -12.66214 | 0.5818832 | -12.66214 | 8.254964e-14 | 6.983303e-14 | -4.402034e-14 | 0.01500238 | 0.02150418 | 0.03650656
625610948191.6 | 0.0029297 | 1.667186 | 0.01321572 | 3.465648 | 2.779336 | 0.04406616 | 0.01585492 | 69.54975 | 0.4787839 | -0.267272 | 0.4787839 | -0.267272 | 0.5483324 | -13.07551 | 0.5483324 | -13.07551 | 2.16778e-15 | 1.110223e-16 | -2.164935e-15 | 0.01500238 | 0.02150418 | 0.03650656
635386119257.1 | 0.0029297 | 1.667123 | 0.01335393 | 3.556608 | 2.779121 | 0.0445253 | 0.01602136 | 69.54424 | 0.3515546 | -0.4270171 | 0.3515546 | -0.4270171 | 0.5531132 | -13.44839 | 0.5531132 | -13.44839 | 2.457113e-14 | -1.831868e-14 | -1.637579e-14 | 0.01500238 | 0.02150418 | 0.03650656
645161290322.6 | 0.0029297 | 1.66701 | 0.0134633 | 3.640902 | 2.77874 | 0.04488691 | 0.01615369 | 69.39475 | 0.1544675 | -0.5440491 | 0.1544675 | -0.5440491 | 0.5655525 | -13.86053 | 0.5655525 | -13.86053 | 6.886614e-14 | -2.109424e-15 | -6.883383e-14 | 0.01500238 | 0.02150418 | 0.03650656
654936461388.1 | 0.0029297 | 1.666867 | 0.01360742 | 3.735634 | 2.77826 | 0.04536353 | 0.01632804 | 69.49853 | -0.0654125 | -0.5342448 | -0.0654125 | -0.5342448 | 0.5382345 | -14.259 | 0.5382345 | -14.259 | 3.353288e-15 | 3.233525e-15 | -8.881784e-16 | 0.01500238 | 0.02150418 | 0.03650656
664711632453.6 | 0.0029297 | 1.666747 | 0.01378102 | 3.839756 | 2.777854 | 0.04593892 | 0.01653756 | 69.3112 | -0.2458284 | -0.4643205 | -0.2458284 | -0.4643205 | 0.525381 | -14.62409 | 0.525381 | -14.62409 | 3.635133e-15 | -3.524958e-15 | 8.881784e-16 | 0.01500238 | 0.02150418 | 0.03650656
674486803519.1 | 0.0029297 | 1.666654 | 0.0139407 | 3.941371 | 2.77754 | 0.04646865 | 0.01673014 | 69.17114 | -0.4191411 | -0.3285903 | -0.4191411 | -0.3285903 | 0.5325888 | -15.04308 | 0.5325888 | -15.04308 | 1.010638e-14 | -8.937295e-15 | 4.718448e-15 | 0.01500238 | 0.02150418 | 0.03650656
684261974584.6 | 0.0029297 | 1.666557 | 0.01407107 | 4.035884 | 2.777216 | 0.04690049 | 0.01688759 | 69.09679 | -0.5009792 | -0.1275814 | -0.5009792 | -0.1275814 | 0.5169692 | -15.4586 | 0.5169692 | -15.4586 | 8.125323e-16 | -1.110223e-16 | -8.049117e-16 | 0.01500238 | 0.02150418 | 0.03650656
694037145650.0 | 0.0029297 | 1.666447 | 0.01420331 | 4.13201 | 2.776845 | 0.04733812 | 0.01704745 | 68.81759 | -0.5046657 | 0.05599746 | -0.5046657 | 0.05599746 | 0.5077629 | -15.81847 | 0.5077629 | -15.81847 | 1.094169e-15 | -7.771561e-16 | 7.702172e-16 | 0.01500238 | 0.02150418 | 0.03650656
703812316715.5 | 0.0029297 | 1.66635 | 0.01434973 | 4.233404 | 2.776517 | 0.04782334 | 0.01722422 | 68.63347 | -0.4462745 | 0.2474418 | -0.4462745 | 0.2474418 | 0.5102827 | -16.21422 | 0.5102827 | -16.21422 | 4.80396e-15 | 4.274359e-15 | 2.19269e-15 | 0.01500238 | 0.02150418 | 0.03650656
713587487781.0 | 0.0029297 | 1.666272 | 0.0144909 | 4.334427 | 2.776252 | 0.04829156 | 0.01739451 | 68.57111 | -0.2934714 | 0.39668 | -0.2934714 | 0.39668 | 0.4934374 | -16.64181 | 0.4934374 | -16.64181 | 2.867837e-15 | -2.109424e-15 | -1.94289e-15 | 0.01500238 | 0.02150418 | 0.03650656
723362658846.5 | 0.0029297 | 1.66618 | 0.01460617 | 4.428754 | 2.775943 | 0.04867302 | 0.01753387 | 68.53595 | -0.1225642 | 0.4663446 | -0.1225642 | 0.4663446 | 0.4821818 | -17.02175 | 0.4821818 | -17.02175 | 9.992007e-16 | -9.992007e-16 | 0 | 0.01500238 | 0.02150418 | 0.03650656
733137829912.0 | 0.0029297 | 1.666052 | 0.01472277 | 4.524435 | 2.775512 | 0.0490578 | 0.01767523 | 68.57436 | 0.06264485 | 0.4874572 | 0.06264485 | 0.4874572 | 0.4914661 | -17.40657 | 0.4914661 | -17.40657 | 4.66624e-15 | 3.941292e-15 | -2.498002e-15 | 0.01500238 | 0.02150418 | 0.03650656
742913000977.5 | 0.0029297 | 1.665919 | 0.01486718 | 4.629732 | 2.775066 | 0.04953506 | 0.01785005 | 68.46305 | 0.2445981 | 0.4115942 | 0.2445981 | 0.4115942 | 0.478788 | -17.81496 | 0.478788 | -17.81496 | 1.256074e-15 | -8.881784e-16 | 8.881784e-16 | 0.01500238 | 0.02150418 | 0.03650656
752688172043.0 | 0.0029297 | 1.665836 | 0.01503244 | 4.742789 | 2.774782 | 0.05008316 | 0.0180494 | 66.91734 | 0.3648564 | 0.2803017 | 0.3648564 | 0.2803017 | 0.460097 | -18.19448 | 0.460097 | -18.19448 | 1.374392e-15 | 9.436896e-16 | -9.992007e-16 | 0.01500238 | 0.02150418 | 0.03650656
762463343108.5 | 0.0029297 | 1.6658 | 0.01517242 | 4.849121 | 2.77466 | 0.05054844 | 0.01821789 | 68.5719 | 0.4449104 | 0.1165395 | 0.4449104 | 0.1165395 | 0.4599204 | -18.59337 | 0.4599204 | -18.59337 | 4.425687e-16 | -3.330669e-16 | -2.914335e-16 | 0.01500238 | 0.02150418 | 0.03650656
772238514174.0 | 0.0029297 | 1.665759 | 0.01527588 | 4.944778 | 2.774518 | 0.05089185 | 0.01834259 | 68.7368 | 0.4502604 | -0.07697574 | 0.4502604 | -0.07697574 | 0.4567928 | -19.01888 | 0.4567928 | -19.01888 | 3.308186e-15 | 5.551115e-16 | 3.26128e-15 | 0.01500238 | 0.02150418 | 0.03650656
782013685239.5 | 0.0029297 | 1.665668 | 0.01537515 | 5.039912 | 2.774214 | 0.0512198 | 0.01846282 | 68.64096 | 0.3795316 | -0.2328138 | 0.3795316 | -0.2328138 | 0.4452488 | -19.39979 | 0.4452488 | -19.39979 | 7.889617e-16 | -6.106227e-16 | -4.996004e-16 | 0.01500238 | 0.02150418 | 0.03650656
791788856305.0 | 0.0029297 | 1.665548 | 0.0155114 | 5.148132 | 2.773809 | 0.05166997 | 0.01862781 | 68.65967 | 0.2680915 | -0.3533323 | 0.2680915 | -0.3533323 | 0.4435277 | -19.77127 | 0.4435277 | -19.77127 | 6.206335e-16 | 6.106227e-16 | -1.110223e-16 | 0.01500238 | 0.02150418 | 0.03650656
801564027370.5 | 0.0029297 | 1.665443 | 0.01567684 | 5.267273 | 2.773453 | 0.05221774 | 0.0188277 | 68.46886 | 0.1013234 | -0.4231264 | 0.1013234 | -0.4231264 | 0.4350889 | -20.18531 | 0.4350889 | -20.18531 | 4.888843e-16 | 4.024558e-16 | 2.775558e-16 | 0.01500238 | 0.02150418 | 0.03650656
811339198436.0 | 0.0029297 | 1.665366 | 0.01583802 | 5.386325 | 2.773194 | 0.05275222 | 0.01902219 | 68.53888 | -0.06891959 | -0.4137436 | -0.06891959 | -0.4137436 | 0.4194445 | -20.58541 | 0.4194445 | -20.58541 | 9.436896e-16 | -9.436896e-16 | 0 | 0.01500238 | 0.02150418 | 0.03650656
821114369501.5 | 0.0029297 | 1.665299 | 0.01597339 | 5.497812 | 2.772966 | 0.05320094 | 0.01918557 | 68.16675 | -0.2172478 | -0.3576081 | -0.2172478 | -0.3576081 | 0.4184259 | -20.96627 | 0.4184259 | -20.96627 | 1.742201e-15 | -1.498801e-15 | 8.881784e-16 | 0.01500238 | 0.02150418 | 0.03650656
830889540567.0 | 0.0029297 | 1.665219 | 0.01609669 | 5.606207 | 2.772694 | 0.05360903 | 0.01933464 | 68.28907 | -0.3406265 | -0.241855 | -0.3406265 | -0.241855 | 0.4177563 | -21.37372 | 0.4177563 | -21.37372 | 3.286429e-15 | 1.998401e-15 | -2.609024e-15 | 0.01500238 | 0.02150418 | 0.03650656
840664711632.5 | 0.0029297 | 1.665126 | 0.0162152 | 5.713923 | 2.772383 | 0.05400073 | 0.01947809 | 67.82144 | -0.3912114 | -0.08860772 | -0.3912114 | -0.08860772 | 0.4011205 | -21.76841 | 0.4011205 | -21.76841 | 1.225732e-15 | -3.330669e-16 | 1.179612e-15 | 0.01500238 | 0.02150418 | 0.03650656
850439882697.9 | 0.0029297 | 1.665024 | 0.01633652 | 5.823612 | 2.772036 | 0.05440139 | 0.01962506 | 67.98191 | -0.3920496 | 0.06308876 | -0.3920496 | 0.06308876 | 0.3970933 | -22.1507 | 0.3970933 | -22.1507 | 1.526557e-16 | 0 | -1.526557e-16 | 0.01500238 | 0.02150418 | 0.03650656
860215053763.4 | 0.0029297 | 1.664915 | 0.01646325 | 5.936243 | 2.77167 | 0.0548198 | 0.01977862 | 67.67638 | -0.3357529 | 0.2120384 | -0.3357529 | 0.2120384 | 0.3971024 | -22.55443 | 0.3971024 | -22.55443 | 2.565702e-15 | 1.332268e-15 | 2.19269e-15 | 0.01500238 | 0.02150418 | 0.03650656
869990224828.9 | 0.0029297 | 1.664809 | 0.01661249 | 6.058127 | 2.771313 | 0.05531326 | 0.01995922 | 67.90548 | -0.2214249 | 0.3161854 | -0.2214249 | 0.3161854 | 0.386008 | -22.95102 | 0.386008 | -22.95102 | 8.937985e-16 | -8.049117e-16 | -3.885781e-16 | 0.01500238 | 0.02150418 | 0.03650656
879765395894.4 | 0.0029297 | 1.664733 | 0.01676893 | 6.183886 | 2.771053 | 0.05583158 | 0.02014814 | 67.76148 | -0.08807885 | 0.3648363 | -0.08807885 | 0.3648363 | 0.3753177 | -23.32506 | 0.3753177 | -23.32506 | 7.135936e-16 | -6.938894e-16 | -1.665335e-16 | 0.01500238 | 0.02150418 | 0.03650656
889540566959.9 | 0.0029297 | 1.664679 | 0.0169026 | 6.302437 | 2.770871 | 0.05627483 | 0.02030943 | 67.75758 | 0.06375602 | 0.3664978 | 0.06375602 | 0.3664978 | 0.372002 | -23.73418 | 0.372002 | -23.73418 | 2.038288e-15 | 2.026157e-15 | -2.220446e-16 | 0.01500238 | 0.02150418 | 0.03650656
899315738025.4 | 0.0029297 | 1.664616 | 0.01699551 | 6.406718 | 2.770659 | 0.05658201 | 0.02042186 | 67.66971 | 0.2010693 | 0.3039888 | 0.2010693 | 0.3039888 | 0.3644695 | -24.14632 | 0.3644695 | -24.14632 | 1.019049e-15 | 8.881784e-16 | -4.996004e-16 | 0.01500238 | 0.02150418 | 0.03650656
909090909090.9 | 0.0029297 | 1.664508 | 0.01708725 | 6.511314 | 2.770293 | 0.05688371 | 0.02053346 | 67.53678 | 0.2970602 | 0.2059209 | 0.2970602 | 0.2059209 | 0.3614528 | -24.5266 | 0.3614528 | -24.5266 | 1.539371e-15 | 6.661338e-16 | -1.387779e-15 | 0.01500238 | 0.02150418 | 0.03650656
918866080156.4 | 0.0029297 | 1.66438 | 0.01722295 | 6.633596 | 2.769864 | 0.05733107 | 0.02069815 | 67.2492 | 0.3500405 | 0.08158975 | 0.3500405 | 0.08158975 | 0.3594234 | -24.90374 | 0.3594234 | -24.90374 | 2.12185e-15 | 3.330669e-16 | -2.095546e-15 | 0.01500238 | 0.02150418 | 0.03650656
928641251221.9 | 0.0029297 | 1.664283 | 0.01740069 | 6.773352 | 2.769535 | 0.05791935 | 0.02091302 | 67.35196 | 0.3414961 | -0.05990064 | 0.3414961 | -0.05990064 | 0.3467098 | -25.30638 | 0.3467098 | -25.30638 | 7.153458e-16 | -2.220446e-16 | -6.800116e-16 | 0.01500238 | 0.02150418 | 0.03650656
938416422287.4 | 0.0029297 | 1.664238 | 0.01756271 | 6.908382 | 2.769379 | 0.05845706 | 0.02110837 | 66.91097 | 0.2815693 | -0.1801131 | 0.2815693 | -0.1801131 | 0.3342485 | -25.70182 | 0.3342485 | -25.70182 | 3.433175e-16 | -3.330669e-16 | -8.326673e-17 | 0.01500238 | 0.02150418 | 0.03650656
948191593352.9 | 0.0029297 | 1.664196 | 0.01767229 | 7.023896 | 2.769237 | 0.05882031 | 0.02124062 | 66.90423 | 0.1881699 | -0.2766655 | 0.1881699 | -0.2766655 | 0.3345918 | -26.10627 | 0.3345918 | -26.10627 | 1.901409e-15 | -1.582068e-15 | -1.054712e-15 | 0.01500238 | 0.02150418 | 0.03650656
957966764418.4 | 0.0029297 | 1.664113 | 0.01775271 | 7.1286 | 2.768958 | 0.05908504 | 0.02133837 | 66.50234 | 0.06522021 | -0.3266577 | 0.06522021 | -0.3266577 | 0.333105 | -26.50647 | 0.333105 | -26.50647 | 1.508025e-15 | 1.498801e-15 | 1.665335e-16 | 0.01500238 | 0.02150418 | 0.03650656
967741935483.9 | 0.0029297 | 1.663994 | 0.01785715 | 7.243707 | 2.768557 | 0.05942838 | 0.02146547 | 66.27599 | -0.05741166 | -0.3187907 | -0.05741166 | -0.3187907 | 0.3239191 | -26.88172 | 0.3239191 | -26.88172 | 9.289829e-16 | -9.020562e-16 | 2.220446e-16 | 0.01500238 | 0.02150418 | 0.03650656
977517106549.4 | 0.0029297 | 1.663885 | 0.01800052 | 7.37562 | 2.76819 | 0.05990159 | 0.02163926 | 65.92479 | -0.1691463 | -0.2687367 | -0.1691463 | -0.2687367 | 0.3175372 | -27.2653 | 0.3175372 | -27.2653 | 3.54229e-15 | -2.997602e-15 | 1.887379e-15 | 0.01500238 | 0.02150418 | 0.03650656
987292277614.9 | 0.0029297 | 1.663813 | 0.01815938 | 7.515121 | 2.767945 | 0.06042765 | 0.02183123 | 65.15147 | -0.2576228 | -0.175591 | -0.2576228 | -0.175591 | 0.3117719 | -27.67608 | 0.3117719 | -27.67608 | 4.48405e-16 | 1.665335e-16 | -4.163336e-16 | 0.01500238 | 0.02150418 | 0.03650656
997067448680.4 | 0.0029297 | 1.663762 | 0.01830654 | 7.651031 | 2.767769 | 0.06091546 | 0.02200886 | 65.70198 | -0.2968943 | -0.0600722 | -0.2968943 | -0.0600722 | 0.3029107 | -28.07469 | 0.3029107 | -28.07469 | 9.106885e-16 | 2.775558e-16 | -8.673617e-16 | 0.01500238 | 0.02150418 | 0.03650656
1006842619745.8 | 0.0029297 | 1.66371 | 0.01844252 | 7.783429 | 2.76759 | 0.061366 | 0.02217308 | 66.03002 | -0.295515 | 0.05439605 | -0.295515 | 0.05439605 | 0.3004797 | -28.45637 | 0.3004797 | -28.45637 | 3.400058e-16 | 0 | 3.400058e-16 | 0.01500238 | 0.02150418 | 0.03650656
1016617790811.3 | 0.0029297 | 1.663647 | 0.01856808 | 7.912502 | 2.767378 | 0.06178148 | 0.02232491 | 65.91259 | -0.2461995 | 0.1624479 | -0.2461995 | 0.1624479 | 0.2949636 | -28.85758 | 0.2949636 | -28.85758 | 2.942615e-15 | -1.720846e-15 | -2.38698e-15 | 0.01500238 | 0.02150418 | 0.03650656
1026392961876.8 | 0.0029297 | 1.663578 | 0.01868016 | 8.036803 | 2.767144 | 0.06215181 | 0.02246063 | 65.96229 | -0.1587402 | 0.2368835 | -0.1587402 | 0.2368835 | 0.285153 | -29.25474 | 0.285153 | -29.25474 | 3.289358e-15 | -2.803313e-15 | -1.720846e-15 | 0.01500238 | 0.02150418 | 0.03650656
1036168132942.3 | 0.0029297 | 1.663497 | 0.01878651 | 8.159537 | 2.766869 | 0.0625026 | 0.02258965 | 65.92397 | -0.0563011 | 0.2774983 | -0.0563011 | 0.2774983 | 0.2831521 | -29.64496 | 0.2831521 | -29.64496 | 1.016992e-15 | 9.78384e-16 | 2.775558e-16 | 0.01500238 | 0.02150418 | 0.03650656
1045943304007.8 | 0.0029297 | 1.663416 | 0.01891953 | 8.294833 | 2.766593 | 0.06294208 | 0.02275075 | 65.9177 | 0.05361342 | 0.2769935 | 0.05361342 | 0.2769935 | 0.2821344 | -30.03632 | 0.2821344 | -30.03632 | 5.729106e-16 | -5.620504e-16 | -1.110223e-16 | 0.01500238 | 0.02150418 | 0.03650656
1055718475073.3 | 0.0029297 | 1.663361 | 0.01909315 | 8.449186 | 2.766406 | 0.06351761 | 0.02296033 | 65.85557 | 0.1493025 | 0.2271593 | 0.1493025 | 0.2271593 | 0.2718319 | -30.42659 | 0.2718319 | -30.42659 | 2.163155e-15 | 1.804112e-15 | -1.19349e-15 | 0.01500238 | 0.02150418 | 0.03650656
1065493646138.8 | 0.0029297 | 1.663334 | 0.019274 | 8.608192 | 2.766307 | 0.0641182 | 0.02317826 | 65.73286 | 0.2170065 | 0.1469059 | 0.2170065 | 0.1469059 | 0.2620557 | -30.82083 | 0.2620557 | -30.82083 | 4.011137e-15 | -2.275957e-15 | 3.302913e-15 | 0.01500238 | 0.02150418 | 0.03650656
1075268817204.3 | 0.0029297 | 1.663307 | 0.01939361 | 8.741078 | 2.766215 | 0.06451508 | 0.02332251 | 65.48173 | 0.2534856 | 0.046361 | 0.2534856 | 0.046361 | 0.2576903 | -31.23503 | 0.2576903 | -31.23503 | 1.928276e-15 | 2.775558e-16 | -1.908196e-15 | 0.01500238 | 0.02150418 | 0.03650656
1085043988269.8 | 0.0029297 | 1.66324 | 0.01945228 | 8.847225 | 2.765989 | 0.06470764 | 0.02339403 | 65.07818 | 0.24981 | -0.05626926 | 0.24981 | -0.05626926 | 0.2560689 | -31.63748 | 0.2560689 | -31.63748 | 9.984535e-16 | -3.053113e-16 | -9.506285e-16 | 0.01500238 | 0.02150418 | 0.03650656
1094819159335.3 | 0.0029297 | 1.663185 | 0.01951164 | 8.954168 | 2.765805 | 0.06490293 | 0.0234662 | 62.35587 | 0.2132934 | -0.1354062 | 0.2132934 | -0.1354062 | 0.2526438 | -31.98157 | 0.2526438 | -31.98157 | 2.00955e-15 | 1.082467e-15 | 1.69309e-15 | 0.01500238 | 0.02150418 | 0.03650656
1104594330400.8 | 0.0029297 | 1.663187 | 0.01967989 | 9.112021 | 2.765802 | 0.06546267 | 0.0236686 | 61.11687 | 0.1388277 | -0.2129232 | 0.1388277 | -0.2129232 | 0.2541838 | -32.40894 | 0.2541838 | -32.40894 | 2.747662e-16 | -1.94289e-16 | -1.94289e-16 | 0.01500238 | 0.02150418 | 0.03650656
1114369501466.3 | 0.0029297 | 1.663288 | 0.0199662 | 9.326395 | 2.766129 | 0.06641909 | 0.02401156 | 62.13005 | 0.04110009 | -0.2346058 | 0.04110009 | -0.2346058 | 0.2381787 | -32.81329 | 0.2381787 | -32.81329 | 1.282251e-15 | -1.262879e-15 | -2.220446e-16 | 0.01500238 | 0.02150418 | 0.03650656
1124144672531.8 | 0.0029297 | 1.663413 | 0.02033937 | 9.584044 | 2.766528 | 0.06766552 | 0.02445864 | 64.61327 | -0.05347278 | -0.2207702 | -0.05347278 | -0.2207702 | 0.2271538 | -33.22436 | 0.2271538 | -33.22436 | 3.796152e-16 | -3.26128e-16 | 1.94289e-16 | 0.01500238 | 0.02150418 | 0.03650656
1133919843597.3 | 0.0029297 | 1.663475 | 0.02073477 | 9.85532 | 2.766718 | 0.06898353 | 0.02493334 | 64.9173 | -0.1348475 | -0.1764448 | -0.1348475 | -0.1764448 | 0.2220734 | -33.63928 | 0.2220734 | -33.63928 | 2.342676e-15 | -1.887379e-15 | 1.387779e-15 | 0.01500238 | 0.02150418 | 0.03650656
1143695014662.8 | 0.0029297 | 1.663433 | 0.02115333 | 10.14094 | 2.766563 | 0.0703743 | 0.02543745 | 64.80319 | -0.1859882 | -0.1070204 | -0.1859882 | -0.1070204 | 0.2145809 | -34.03537 | 0.2145809 | -34.03537 | 2.118352e-15 | -1.110223e-15 | 1.804112e-15 | 0.01500238 | 0.02150418 | 0.03650656
1153470185728.3 | 0.0029297 | 1.663335 | 0.02162823 | 10.45722 | 2.766215 | 0.07194996 | 0.02601026 | 63.20524 | -0.1986382 | -0.03004613 | -0.1986382 | -0.03004613 | 0.2008978 | -34.4074 | 0.2008978 | -34.4074 | 7.198496e-16 | 1.110223e-16 | -7.112366e-16 | 0.01500238 | 0.02150418 | 0.03650656
1163245356793.7 | 0.0029297 | 1.663239 | 0.02221651 | 10.83269 | 2.76587 | 0.07390274 | 0.02671952 | 57.75136 | -0.1888251 | 0.03989857 | -0.1888251 | 0.03989857 | 0.1929943 | -34.76576 | 0.1929943 | -34.76576 | 1.091415e-15 | 2.220446e-16 | 1.06859e-15 | 0.01500238 | 0.02150418 | 0.03650656
1173020527859.2 | 0.0029297 | 1.663041 | 0.02296312 | 11.29083 | 2.765179 | 0.07637724 | 0.02762108 | 63.01485 | -0.1462859 | 0.1158776 | -0.1462859 | 0.1158776 | 0.1866204 | -35.22744 | 0.1866204 | -35.22744 | 9.168797e-16 | 5.828671e-16 | 7.077672e-16 | 0.01500238 | 0.02150418 | 0.03650656
1182795698924.7 | 0.0029297 | 1.662555 | 0.02376983 | 11.78487 | 2.763524 | 0.0790373 | 0.02860018 | 64.3175 | -0.08013514 | 0.1426457 | -0.08013514 | 0.1426457 | 0.1636137 | -35.61648 | 0.1636137 | -35.61648 | 3.642754e-16 | 3.469447e-16 | 1.110223e-16 | 0.01500238 | 0.02150418 | 0.03650656
1192570869990.2 | 0.0029297 | 1.661667 | 0.02441025 | 12.20241 | 2.760541 | 0.0811234 | 0.02938678 | 64.35674 | -0.03394747 | 0.1451809 | -0.03394747 | 0.1451809 | 0.1490971 | -35.89861 | 0.1490971 | -35.89861 | 2.831375e-16 | -2.706169e-16 | 8.326673e-17 | 0.01500238 | 0.02150418 | 0.03650656
1202346041055.7 | 0.0029297 | 1.660522 | 0.02459067 | 12.39336 | 2.75673 | 0.08166672 | 0.02962449 | 64.06681 | 0.007151612 | 0.1427836 | 0.007151612 | 0.1427836 | 0.1429626 | -36.17836 | 0.1429626 | -36.17836 | 2.307182e-16 | -2.307182e-16 | 0 | 0.01500238 | 0.02150418 | 0.03650656
1212121212121.2 | 0.0029297 | 1.659417 | 0.02424674 | 12.31937 | 2.753076 | 0.0804709 | 0.02922946 | 61.00296 | 0.05117743 | 0.1396143 | 0.05117743 | 0.1396143 | 0.1486987 | -36.47967 | 0.1486987 | -36.47967 | 1.474968e-15 | 1.387779e-15 | -4.996004e-16 | 0.01500238 | 0.02150418 | 0.03650656
1221896383186.7 | 0.0029297 | 1.658601 | 0.02355588 | 12.06488 | 2.750402 | 0.0781396 | 0.02841025 | 63.63422 | 0.1010516 | 0.1247819 | 0.1010516 | 0.1247819 | 0.1605676 | -36.80902 | 0.1605676 | -36.80902 | 6.415382e-16 | -4.996004e-16 | 4.024558e-16 | 0.01500238 | 0.02150418 | 0.03650656
1231671554252.2 | 0.0029297 | 1.658188 | 0.02285368 | 11.79886 | 2.749065 | 0.07579138 | 0.02756988 | 60.79823 | 0.1504009 | 0.08790475 | 0.1504009 | 0.08790475 | 0.1742058 | -37.17019 | 0.1742058 | -37.17019 | 8.196123e-16 | -3.885781e-16 | 7.21645e-16 | 0.01500238 | 0.02150418 | 0.03650656
1241446725317.7 | 0.0029297 | 1.658139 | 0.02233433 | 11.62225 | 2.748925 | 0.07406683 | 0.02694393 | 63.39838 | 0.1720323 | 0.02095685 | 0.1720323 | 0.02095685 | 0.1733041 | -37.57789 | 0.1733041 | -37.57789 | 1.570092e-16 | -1.110223e-16 | 1.110223e-16 | 0.01500238 | 0.02150418 | 0.03650656
1251221896383.2 | 0.0029297 | 1.658315 | 0.02201786 | 11.54778 | 2.749524 | 0.07302511 | 0.02655918 | 63.21301 | 0.1632293 | -0.0510374 | 0.1632293 | -0.0510374 | 0.1710223 | -38.00215 | 0.1710223 | -38.00215 | 8.608704e-16 | -3.053113e-16 | -8.049117e-16 | 0.01500238 | 0.02150418 | 0.03650656
1260997067448.7 | 0.0029297 | 1.65852 | 0.02181782 | 11.53227 | 2.750213 | 0.0723706 | 0.02631455 | 63.29336 | 0.1273628 | -0.1169859 | 0.1273628 | -0.1169859 | 0.1729364 | -38.44207 | 0.1729364 | -38.44207 | 1.336886e-15 | -8.881784e-16 | -9.992007e-16 | 0.01500238 | 0.02150418 | 0.03650656
1270772238514.2 | 0.0029297 | 1.658624 | 0.02171252 | 11.56557 | 2.750562 | 0.0720258 | 0.02618585 | 63.15811 | 0.07219524 | -0.1596066 | 0.07219524 | -0.1596066 | 0.1751754 | -38.84512 | 0.1751754 | -38.84512 | 5.1028e-16 | 4.718448e-16 | 1.94289e-16 | 0.01500238 | 0.02150418 | 0.03650656
1280547409579.7 | 0.0029297 | 1.658632 | 0.0217139 | 11.65528 | 2.750589 | 0.07203075 | 0.02618739 | 63.16915 | 0.0110005 | -0.1721147 | 0.0110005 | -0.1721147 | 0.1724658 | -39.20608 | 0.1724658 | -39.20608 | 1.467129e-15 | -1.450229e-15 | -2.220446e-16 | 0.01500238 | 0.02150418 | 0.03650656
1290322580645.2 | 0.0029297 | 1.658633 | 0.02180247 | 11.79216 | 2.750588 | 0.07232459 | 0.02629423 | 63.19643 | -0.05237883 | -0.1574241 | -0.05237883 | -0.1574241 | 0.1659092 | -39.59111 | 0.1659092 | -39.59111 | 1.548866e-15 | 1.491862e-15 | -4.163336e-16 | 0.01500238 | 0.02150418 | 0.03650656
1300097751710.7 | 0.0029297 | 1.658667 | 0.02189113 | 11.92981 | 2.750698 | 0.07262021 | 0.02640065 | 63.09699 | -0.1081096 | -0.1171774 | -0.1081096 | -0.1171774 | 0.1594309 | -40.01508 | 0.1594309 | -40.01508 | 9.714451e-17 | 0 | 9.714451e-17 | 0.01500238 | 0.02150418 | 0.03650656
1309872922776.1 | 0.0029297 | 1.658679 | 0.02193972 | 12.04618 | 2.750736 | 0.07278192 | 0.02645907 | 62.98016 | -0.1466338 | -0.06352642 | -0.1466338 | -0.06352642 | 0.1598032 | -40.43188 | 0.1598032 | -40.43188 | 2.387625e-16 | 1.94289e-16 | -1.387779e-16 | 0.01500238 | 0.02150418 | 0.03650656
1319648093841.6 | 0.0029297 | 1.658617 | 0.02198038 | 12.15857 | 2.750527 | 0.07291407 | 0.02650912 | 62.81414 | -0.1600791 | -0.00593908 | -0.1600791 | -0.00593908 | 0.1601893 | -40.80362 | 0.1601893 | -40.80362 | 3.625572e-16 | 0 | -3.625572e-16 | 0.01500238 | 0.02150418 | 0.03650656
1329423264907.1 | 0.0029297 | 1.658505 | 0.02207424 | 12.30094 | 2.750152 | 0.07322049 | 0.02662416 | 62.37443 | -0.148595 | 0.05097272 | -0.148595 | 0.05097272 | 0.1570945 | -41.17116 | 0.1570945 | -41.17116 | 3.445075e-16 | -1.110223e-16 | -3.26128e-16 | 0.01500238 | 0.02150418 | 0.03650656
1339198435972.6 | 0.0029297 | 1.658414 | 0.02219398 | 12.4586 | 2.749846 | 0.07361365 | 0.0267701 | 62.50561 | -0.111396 | 0.09723689 | -0.111396 | 0.09723689 | 0.1478651 | -41.55834 | 0.1478651 | -41.55834 | 1.246609e-15 | -9.020562e-16 | -8.604228e-16 | 0.01500238 | 0.02150418 | 0.03650656
1348973607038.1 | 0.0029297 | 1.658355 | 0.02228213 | 12.59938 | 2.749644 | 0.07390334 | 0.02687742 | 62.34589 | -0.06239656 | 0.130788 | -0.06239656 | 0.130788 | 0.1449098 | -41.96636 | 0.1449098 | -41.96636 | 2.017119e-15 | 1.811051e-15 | 8.881784e-16 | 0.01500238 | 0.02150418 | 0.03650656
1358748778103.6 | 0.0029297 | 1.658278 | 0.02232594 | 12.71564 | 2.749388 | 0.07404524 | 0.02693153 | 62.33238 | -0.006354907 | 0.1466195 | -0.006354907 | 0.1466195 | 0.1467572 | -42.36819 | 0.1467572 | -42.36819 | 5.193295e-16 | -5.126108e-16 | -8.326673e-17 | 0.01500238 | 0.02150418 | 0.03650656
1368523949169.1 | 0.0029297 | 1.658154 | 0.022383 | 12.83985 | 2.748975 | 0.07422895 | 0.02700241 | 62.2821 | 0.04687593 | 0.1375101 | 0.04687593 | 0.1375101 | 0.1452803 | -42.74004 | 0.1452803 | -42.74004 | 1.553569e-15 | 1.471046e-15 | -4.996004e-16 | 0.01500238 | 0.02150418 | 0.03650656
1378299120234.6 | 0.0029297 | 1.658017 | 0.02247576 | 12.98515 | 2.748515 | 0.07453038 | 0.0271166 | 62.1968 | 0.08833321 | 0.10794 | 0.08833321 | 0.10794 | 0.1394768 | -43.09733 | 0.1394768 | -43.09733 | 4.121493e-16 | -2.914335e-16 | 2.914335e-16 | 0.01500238 | 0.02150418 | 0.03650656
1388074291300.1 | 0.0029297 | 1.657915 | 0.02254217 | 13.11588 | 2.748174 | 0.074746 | 0.02719842 | 62.23118 | 0.1181435 | 0.06202404 | 0.1181435 | 0.06202404 | 0.1334349 | -43.49886 | 0.1334349 | -43.49886 | 2.745032e-16 | 9.714451e-17 | -2.567391e-16 | 0.01500238 | 0.02150418 | 0.03650656
1397849462365.6 | 0.0029297 | 1.657833 | 0.02252724 | 13.1995 | 2.747903 | 0.07469282 | 0.02718175 | 62.15209 | 0.1328729 | 0.009586654 | 0.1328729 | 0.009586654 | 0.1332183 | -43.91027 | 0.1332183 | -43.91027 | 1.339207e-15 | 0 | -1.339207e-15 | 0.01500238 | 0.02150418 | 0.03650656
1407624633431.1 | 0.0029297 | 1.657747 | 0.02246923 | 13.25758 | 2.747621 | 0.07449661 | 0.02711313 | 60.69802 | 0.1304041 | -0.03899595 | 0.1304041 | -0.03899595 | 0.13611 | -44.27287 | 0.13611 | -44.27287 | 9.872025e-16 | -4.163336e-16 | -8.951173e-16 | 0.01500238 | 0.02150418 | 0.03650656
1417399804496.6 | 0.0029297 | 1.657636 | 0.02247512 | 13.35314 | 2.747251 | 0.07451112 | 0.02712206 | 57.59723 | 0.1049718 | -0.08710464 | 0.1049718 | -0.08710464 | 0.1364049 | -44.67494 | 0.1364049 | -44.67494 | 2.775558e-17 | 0 | 2.775558e-17 | 0.01500238 | 0.02150418 | 0.03650656
1427174975562.1 | 0.0029297 | 1.657549 | 0.02257776 | 13.50664 | 2.746959 | 0.0748475 | 0.02724741 | 61.93309 | 0.06435245 | -0.1121093 | 0.06435245 | -0.1121093 | 0.1292662 | -45.032 | 0.1292662 | -45.032 | 8.384297e-16 | 7.355228e-16 | 4.024558e-16 | 0.01500238 | 0.02150418 | 0.03650656
1436950146627.6 | 0.0029297 | 1.657481 | 0.02271671 | 13.68284 | 2.746728 | 0.07530502 | 0.02741627 | 62.32929 | 0.01397846 | -0.1222652 | 0.01397846 | -0.1222652 | 0.1230617 | -45.43926 | 0.1230617 | -45.43926 | 1.891927e-15 | 1.88044e-15 | 2.081668e-16 | 0.01500238 | 0.02150418 | 0.03650656
1446725317693.1 | 0.0029297 | 1.657412 | 0.02282054 | 13.83889 | 2.746495 | 0.0756461 | 0.02754278 | 62.14331 | -0.03533913 | -0.1169274 | -0.03533913 | -0.1169274 | 0.122151 | -45.8466 | 0.122151 | -45.8466 | 8.691086e-16 | -8.187895e-16 | 2.914335e-16 | 0.01500238 | 0.02150418 | 0.03650656
1456500488758.6 | 0.0029297 | 1.657298 | 0.02289503 | 13.97787 | 2.746112 | 0.07588777 | 0.02763462 | 62.01784 | -0.07639125 | -0.0963922 | -0.07639125 | -0.0963922 | 0.1229922 | -46.22325 | 0.1229922 | -46.22325 | 1.927964e-16 | -9.714451e-17 | 1.665335e-16 | 0.01500238 | 0.02150418 | 0.03650656
1466275659824.0 | 0.0029297 | 1.657167 | 0.02297296 | 14.11958 | 2.745676 | 0.07614007 | 0.0277309 | 61.74592 | -0.1018367 | -0.06120805 | -0.1018367 | -0.06120805 | 0.1188156 | -46.58271 | 0.1188156 | -46.58271 | 7.487899e-16 | -4.024558e-16 | 6.314393e-16 | 0.01500238 | 0.02150418 | 0.03650656
1476050830889.5 | 0.0029297 | 1.657059 | 0.02304382 | 14.25755 | 2.745314 | 0.07636994 | 0.02781829 | 61.60354 | -0.1118011 | -0.01796859 | -0.1118011 | -0.01796859 | 0.1132359 | -46.96453 | 0.1132359 | -46.96453 | 8.314014e-16 | -1.94289e-16 | 8.083811e-16 | 0.01500238 | 0.02150418 | 0.03650656
1485826001955.0 | 0.0029297 | 1.656975 | 0.02308005 | 14.37454 | 2.745034 | 0.07648614 | 0.02786346 | 61.25782 | -0.1093956 | 0.02845131 | -0.1093956 | 0.02845131 | 0.1130349 | -47.37833 | 0.1130349 | -47.37833 | 6.805778e-16 | 1.94289e-16 | 6.52256e-16 | 0.01500238 | 0.02150418 | 0.03650656
1495601173020.5 | 0.0029297 | 1.656875 | 0.02309907 | 14.48103 | 2.7447 | 0.07654453 | 0.02788812 | 61.2385 | -0.09017198 | 0.06875955 | -0.09017198 | 0.06875955 | 0.1133969 | -47.77537 | 0.1133969 | -47.77537 | 1.06868e-15 | 6.52256e-16 | 8.465451e-16 | 0.01500238 | 0.02150418 | 0.03650656