## Sheet1
freq_Hz | thickness_m | n_final | k_final | alpha_final | eps_r_final | eps_i_final | loss_tan_final | alpha_max | H_meas_real | H_meas_imag | H_model_real | H_model_imag | H_meas_mag | H_meas_phi | H_model_mag | H_model_phi | error_abs | error_real | error_imag | TV_n | TV_k | TV_total
303030303030.3 | 0.0029197 | 1.670915 | 0.007918836 | 1.005858 | 2.791895 | 0.02646341 | 0.009478654 | 64.78122 | 0.8245229 | 0.1435138 | 0.8245229 | 0.1435138 | 0.8369194 | 0.1723304 | 0.8369194 | 0.1723304 | 6.110531e-10 | 5.922419e-10 | 1.504507e-10 | 0.01561579 | 0.02153218 | 0.03714798
312805474095.8 | 0.0029197 | 1.670928 | 0.00787834 | 1.032995 | 2.791937 | 0.02632827 | 0.009430109 | 66.12236 | 0.7714611 | -0.2564114 | 0.7714611 | -0.2564114 | 0.812957 | -0.3208844 | 0.812957 | -0.3208844 | 2.69272e-15 | 6.661338e-16 | 2.609024e-15 | 0.01561579 | 0.02153218 | 0.03714798
322580645161.3 | 0.0029197 | 1.670886 | 0.007853806 | 1.061959 | 2.791798 | 0.02624563 | 0.009400976 | 65.43949 | 0.5974402 | -0.4868448 | 0.5974402 | -0.4868448 | 0.7706833 | -0.6837513 | 0.7706833 | -0.6837513 | 1.724468e-14 | -1.265654e-14 | 1.171285e-14 | 0.01561579 | 0.02153218 | 0.03714798
332355816226.8 | 0.0029197 | 1.670727 | 0.007928202 | 1.104504 | 2.791266 | 0.02649172 | 0.009490934 | 65.99653 | 0.419379 | -0.7057182 | 0.419379 | -0.7057182 | 0.8209244 | -1.034609 | 0.8209244 | -1.034609 | 4.911601e-10 | 4.147604e-10 | -2.630818e-10 | 0.01561579 | 0.02153218 | 0.03714798
342130987292.3 | 0.0029197 | 1.670526 | 0.008133427 | 1.166421 | 2.790591 | 0.0271742 | 0.009737795 | 66.71653 | 0.06371447 | -0.8098362 | 0.06371447 | -0.8098362 | 0.8123387 | -1.492282 | 0.8123387 | -1.492282 | 1.052812e-14 | 3.316791e-15 | -9.992007e-15 | 0.01561579 | 0.02153218 | 0.03714798
351906158357.8 | 0.0029197 | 1.670379 | 0.008383378 | 1.236617 | 2.790096 | 0.02800684 | 0.01003795 | 66.09917 | -0.2247166 | -0.7121935 | -0.2247166 | -0.7121935 | 0.7468046 | -1.876437 | 0.7468046 | -1.876437 | 3.057778e-15 | 2.803313e-15 | 1.221245e-15 | 0.01561579 | 0.02153218 | 0.03714798
361681329423.3 | 0.0029197 | 1.670278 | 0.00860645 | 1.304786 | 2.789753 | 0.02875032 | 0.01030569 | 66.55057 | -0.4816287 | -0.6124785 | -0.4816287 | -0.6124785 | 0.7791637 | -2.237165 | 0.7791637 | -2.237165 | 4.352158e-11 | 5.888401e-12 | -4.31214e-11 | 0.01561579 | 0.02153218 | 0.03714798
371456500488.8 | 0.0029197 | 1.67018 | 0.008790234 | 1.368666 | 2.789423 | 0.02936254 | 0.01052639 | 67.15423 | -0.7149639 | -0.3518068 | -0.7149639 | -0.3518068 | 0.7968321 | -2.684315 | 0.7968321 | -2.684315 | 1.884679e-13 | -1.783018e-13 | -6.106227e-14 | 0.01561579 | 0.02153218 | 0.03714798
381231671554.3 | 0.0029197 | 1.670074 | 0.008971199 | 1.433602 | 2.789067 | 0.02996514 | 0.01074378 | 66.70561 | -0.7343461 | -0.04451145 | -0.7343461 | -0.04451145 | 0.7356938 | -3.081053 | 0.7356938 | -3.081053 | 1.807525e-15 | -1.110223e-16 | -1.804112e-15 | 0.01561579 | 0.02153218 | 0.03714798
391006842619.7 | 0.0029197 | 1.670007 | 0.009144458 | 1.498758 | 2.788841 | 0.03054263 | 0.01095173 | 67.45599 | -0.7156714 | 0.2077368 | -0.7156714 | 0.2077368 | 0.7452115 | -3.424098 | 0.7452115 | -3.424098 | 6.358524e-13 | 5.692113e-13 | -2.833844e-13 | 0.01561579 | 0.02153218 | 0.03714798
400782013685.2 | 0.0029197 | 1.669945 | 0.009294592 | 1.561449 | 2.788629 | 0.03104291 | 0.01113196 | 67.30091 | -0.5730528 | 0.5182623 | -0.5730528 | 0.5182623 | 0.7726482 | -3.876827 | 0.7726482 | -3.876827 | 1.804762e-12 | -1.218803e-12 | 1.331046e-12 | 0.01561579 | 0.02153218 | 0.03714798
410557184750.7 | 0.0029197 | 1.669841 | 0.009436999 | 1.62404 | 2.78828 | 0.03151657 | 0.01130323 | 67.60062 | -0.2933048 | 0.6597863 | -0.2933048 | 0.6597863 | 0.7220427 | -4.294081 | 0.7220427 | -4.294081 | 1.734224e-15 | -1.110223e-15 | 1.332268e-15 | 0.01561579 | 0.02153218 | 0.03714798
420332355816.2 | 0.0029197 | 1.669698 | 0.009631881 | 1.697044 | 2.7878 | 0.03216467 | 0.01153765 | 67.77759 | -0.06513223 | 0.7213352 | -0.06513223 | 0.7213352 | 0.7242698 | -4.622339 | 0.7242698 | -4.622339 | 1.618561e-12 | 3.823886e-13 | -1.572742e-12 | 0.01561579 | 0.02153218 | 0.03714798
430107526881.7 | 0.0029197 | 1.669583 | 0.009879345 | 1.781125 | 2.787409 | 0.03298877 | 0.01183492 | 67.70288 | 0.2445607 | 0.7075199 | 0.2445607 | 0.7075199 | 0.7485949 | -5.045191 | 0.7485949 | -5.045191 | 1.169995e-11 | 3.400696e-12 | 1.119482e-11 | 0.01561579 | 0.02153218 | 0.03714798
439882697947.2 | 0.0029197 | 1.669519 | 0.01011862 | 1.865724 | 2.787192 | 0.03378646 | 0.01212205 | 68.00951 | 0.4876728 | 0.4995627 | 0.4876728 | 0.4995627 | 0.6981315 | -5.485744 | 0.6981315 | -5.485744 | 3.105649e-15 | -1.498801e-15 | 2.720046e-15 | 0.01561579 | 0.02153218 | 0.03714798
449657869012.7 | 0.0029197 | 1.669451 | 0.01029697 | 1.9408 | 2.786959 | 0.03438057 | 0.01233623 | 67.90193 | 0.6201968 | 0.2970995 | 0.6201968 | 0.2970995 | 0.6876861 | -5.836445 | 0.6876861 | -5.836445 | 6.72425e-13 | -5.639933e-13 | -3.661516e-13 | 0.01561579 | 0.02153218 | 0.03714798
459433040078.2 | 0.0029197 | 1.669328 | 0.0104432 | 2.011153 | 2.786547 | 0.03486627 | 0.01251236 | 68.29906 | 0.7247855 | 0.03191705 | 0.7247855 | 0.03191705 | 0.7254879 | -6.239177 | 0.7254879 | -6.239177 | 3.494591e-11 | 3.493883e-11 | -7.036108e-13 | 0.01561579 | 0.02153218 | 0.03714798
469208211143.7 | 0.0029197 | 1.669173 | 0.01061266 | 2.087272 | 2.786026 | 0.03542874 | 0.01271658 | 68.27725 | 0.6404855 | -0.2634994 | 0.6404855 | -0.2634994 | 0.6925703 | -6.673485 | 0.6925703 | -6.673485 | 2.510307e-15 | -7.771561e-16 | -2.38698e-15 | 0.01561579 | 0.02153218 | 0.03714798
478983382209.2 | 0.0029197 | 1.66905 | 0.01079914 | 2.168197 | 2.785612 | 0.03604861 | 0.012941 | 68.65716 | 0.4871365 | -0.4447534 | 0.4871365 | -0.4447534 | 0.6596268 | -7.023134 | 0.6596268 | -7.023134 | 1.936075e-13 | -1.568745e-13 | 1.134648e-13 | 0.01561579 | 0.02153218 | 0.03714798
488758553274.7 | 0.0029197 | 1.668959 | 0.01095829 | 2.245051 | 2.785305 | 0.03657787 | 0.01313245 | 68.63882 | 0.2872852 | -0.6245509 | 0.2872852 | -0.6245509 | 0.6874566 | -7.422854 | 0.6874566 | -7.422854 | 4.684453e-11 | 2.34317e-11 | -4.056311e-11 | 0.01561579 | 0.02153218 | 0.03714798
498533724340.2 | 0.0029197 | 1.668863 | 0.01109083 | 2.31765 | 2.784981 | 0.03701816 | 0.01329207 | 69.11399 | -0.01261385 | -0.6762307 | -0.01261385 | -0.6762307 | 0.6763484 | -7.872633 | 0.6763484 | -7.872633 | 5.508041e-16 | -5.39499e-16 | -1.110223e-16 | 0.01561579 | 0.02153218 | 0.03714798
508308895405.7 | 0.0029197 | 1.668742 | 0.01124712 | 2.396394 | 2.784573 | 0.03753709 | 0.01348037 | 69.08319 | -0.2353856 | -0.6000806 | -0.2353856 | -0.6000806 | 0.6445952 | -8.227795 | 0.6445952 | -8.227795 | 6.109839e-14 | 1.521006e-14 | 5.917489e-14 | 0.01561579 | 0.02153218 | 0.03714798
518084066471.2 | 0.0029197 | 1.668643 | 0.01144237 | 2.48488 | 2.784239 | 0.03818647 | 0.01371523 | 69.42506 | -0.4458412 | -0.4881752 | -0.4458412 | -0.4881752 | 0.6611274 | -8.594086 | 0.6611274 | -8.594086 | 4.021637e-11 | -5.024592e-12 | -3.990125e-11 | 0.01561579 | 0.02153218 | 0.03714798
527859237536.7 | 0.0029197 | 1.668569 | 0.01160887 | 2.568604 | 2.783989 | 0.03874041 | 0.01391543 | 69.42585 | -0.6044056 | -0.2348773 | -0.6044056 | -0.2348773 | 0.6484393 | -9.05413 | 0.6484393 | -9.05413 | 9.052957e-15 | -8.21565e-15 | 3.802514e-15 | 0.01561579 | 0.02153218 | 0.03714798
537634408602.2 | 0.0029197 | 1.668477 | 0.01169976 | 2.636653 | 2.783677 | 0.03904154 | 0.01402517 | 69.7866 | -0.6163405 | 0.007572328 | -0.6163405 | 0.007572328 | 0.616387 | -9.437063 | 0.616387 | -9.437063 | 1.781413e-14 | 1.720846e-14 | 4.605691e-15 | 0.01561579 | 0.02153218 | 0.03714798
547409579667.6 | 0.0029197 | 1.668316 | 0.01176135 | 2.698726 | 2.78314 | 0.03924331 | 0.01410037 | 69.34588 | -0.5965497 | 0.2313399 | -0.5965497 | 0.2313399 | 0.6398357 | -9.79472 | 0.6398357 | -9.79472 | 1.881538e-11 | -1.421341e-11 | -1.232872e-11 | 0.01561579 | 0.02153218 | 0.03714798
557184750733.1 | 0.0029197 | 1.668145 | 0.01190058 | 2.779436 | 2.782567 | 0.0397038 | 0.01426877 | 67.22182 | -0.4532947 | 0.463794 | -0.4532947 | 0.463794 | 0.6485222 | -10.22162 | 0.6485222 | -10.22162 | 8.269559e-14 | -3.141931e-14 | 7.649437e-14 | 0.01561579 | 0.02153218 | 0.03714798
566959921798.6 | 0.0029197 | 1.66805 | 0.01212716 | 2.882044 | 2.782244 | 0.04045742 | 0.01454129 | 69.32594 | -0.2243421 | 0.555381 | -0.2243421 | 0.555381 | 0.5989803 | -10.61167 | 0.5989803 | -10.61167 | 1.415534e-15 | -1.415534e-15 | 0 | 0.01561579 | 0.02153218 | 0.03714798
576735092864.1 | 0.0029197 | 1.668043 | 0.01234959 | 2.985506 | 2.782215 | 0.04119929 | 0.01480809 | 69.56028 | -0.006760094 | 0.5961964 | -0.006760094 | 0.5961964 | 0.5962347 | -10.98424 | 0.5962347 | -10.98424 | 1.334258e-15 | -7.285839e-17 | 1.332268e-15 | 0.01561579 | 0.02153218 | 0.03714798
586510263929.6 | 0.0029197 | 1.668031 | 0.0124886 | 3.070284 | 2.782172 | 0.04166275 | 0.0149749 | 69.55507 | 0.2557176 | 0.5546953 | 0.2557176 | 0.5546953 | 0.6108014 | -11.42754 | 0.6108014 | -11.42754 | 1.887652e-13 | 1.197931e-13 | 1.458833e-13 | 0.01561579 | 0.02153218 | 0.03714798
596285434995.1 | 0.0029197 | 1.667935 | 0.01258828 | 3.14637 | 2.78185 | 0.04199288 | 0.01509531 | 69.532 | 0.4331895 | 0.395086 | 0.4331895 | 0.395086 | 0.5862987 | -11.82694 | 0.5862987 | -11.82694 | 3.463558e-15 | -1.276756e-15 | 3.219647e-15 | 0.01561579 | 0.02153218 | 0.03714798
606060606060.6 | 0.0029197 | 1.667783 | 0.01274078 | 3.23669 | 2.781338 | 0.0424977 | 0.01527959 | 69.64239 | 0.538201 | 0.2261097 | 0.538201 | 0.2261097 | 0.5837687 | -12.16864 | 0.5837687 | -12.16864 | 3.214648e-14 | -1.210143e-14 | -2.978173e-14 | 0.01561579 | 0.02153218 | 0.03714798
615835777126.1 | 0.0029197 | 1.66766 | 0.01295368 | 3.343853 | 2.780922 | 0.04320466 | 0.01553609 | 69.68504 | 0.5857094 | -0.01014188 | 0.5857094 | -0.01014188 | 0.5857972 | -12.58368 | 0.5857972 | -12.58368 | 1.445474e-13 | 1.413314e-13 | -3.032123e-14 | 0.01561579 | 0.02153218 | 0.03714798
625610948191.6 | 0.0029197 | 1.667599 | 0.01315039 | 3.448515 | 2.780713 | 0.04385915 | 0.01577263 | 69.78796 | 0.5010974 | -0.2374582 | 0.5010974 | -0.2374582 | 0.5545133 | -13.0089 | 0.5545133 | -13.0089 | 1.170022e-15 | -4.440892e-16 | -1.082467e-15 | 0.01561579 | 0.02153218 | 0.03714798
635386119257.1 | 0.0029197 | 1.667542 | 0.01327842 | 3.536497 | 2.780519 | 0.04428464 | 0.01592676 | 69.78243 | 0.3786016 | -0.39983 | 0.3786016 | -0.39983 | 0.5506389 | -13.37903 | 0.5506389 | -13.37903 | 6.467942e-15 | -4.996004e-15 | -4.107825e-15 | 0.01561579 | 0.02153218 | 0.03714798
645161290322.6 | 0.0029197 | 1.667438 | 0.01337711 | 3.617593 | 2.780172 | 0.04461101 | 0.01604613 | 69.63243 | 0.1997845 | -0.5323578 | 0.1997845 | -0.5323578 | 0.5686112 | -13.77815 | 0.5686112 | -13.77815 | 8.460027e-14 | 9.686696e-15 | -8.404388e-14 | 0.01561579 | 0.02153218 | 0.03714798
654936461388.1 | 0.0029197 | 1.667304 | 0.01350655 | 3.707941 | 2.779719 | 0.04503905 | 0.01620273 | 69.73656 | -0.02877985 | -0.5448309 | -0.02877985 | -0.5448309 | 0.5455905 | -14.18994 | 0.5455905 | -14.18994 | 1.900852e-15 | 1.81799e-15 | -5.551115e-16 | 0.01561579 | 0.02153218 | 0.03714798
664711632453.6 | 0.0029197 | 1.667193 | 0.01366673 | 3.807912 | 2.779345 | 0.04557013 | 0.016396 | 69.54859 | -0.2127439 | -0.4807596 | -0.2127439 | -0.4807596 | 0.5257278 | -14.55378 | 0.5257278 | -14.55378 | 1.088146e-15 | -1.082467e-15 | 1.110223e-16 | 0.01561579 | 0.02153218 | 0.03714798
674486803519.1 | 0.0029197 | 1.667112 | 0.01381591 | 3.906089 | 2.779072 | 0.04606534 | 0.0165758 | 69.40805 | -0.3922486 | -0.3644371 | -0.3922486 | -0.3644371 | 0.5354189 | -14.9593 | 0.5354189 | -14.9593 | 1.29554e-14 | -9.325873e-15 | 8.992806e-15 | 0.01561579 | 0.02153218 | 0.03714798
684261974584.6 | 0.0029197 | 1.667034 | 0.01393813 | 3.997755 | 2.778807 | 0.04647067 | 0.01672325 | 69.33345 | -0.4974909 | -0.1668243 | -0.4974909 | -0.1668243 | 0.5247166 | -15.38442 | 0.5247166 | -15.38442 | 3.885781e-16 | 3.885781e-16 | 0 | 0.01561579 | 0.02153218 | 0.03714798
694037145650.0 | 0.0029197 | 1.666943 | 0.01406501 | 4.091776 | 2.778499 | 0.04689112 | 0.01687642 | 69.05329 | -0.5092425 | 0.02108801 | -0.5092425 | 0.02108801 | 0.5096789 | -15.74935 | 0.5096789 | -15.74935 | 1.669954e-15 | -4.440892e-16 | 1.609823e-15 | 0.01561579 | 0.02153218 | 0.03714798
703812316715.5 | 0.0029197 | 1.66686 | 0.01421111 | 4.192508 | 2.778221 | 0.04737586 | 0.01705259 | 68.86854 | -0.4671792 | 0.2112457 | -0.4671792 | 0.2112457 | 0.5127194 | -16.13262 | 0.5127194 | -16.13262 | 2.818524e-15 | 2.38698e-15 | 1.498801e-15 | 0.01561579 | 0.02153218 | 0.03714798
713587487781.0 | 0.0029197 | 1.666793 | 0.01435988 | 4.295236 | 2.777993 | 0.04786988 | 0.01723182 | 68.80597 | -0.3288424 | 0.3784741 | -0.3288424 | 0.3784741 | 0.501378 | -16.56342 | 0.501378 | -16.56342 | 1.884111e-15 | -1.332268e-15 | -1.332268e-15 | 0.01561579 | 0.02153218 | 0.03714798
723362658846.5 | 0.0029197 | 1.66671 | 0.01448548 | 4.392161 | 2.777711 | 0.04828619 | 0.01738345 | 68.77069 | -0.155953 | 0.4584186 | -0.155953 | 0.4584186 | 0.48422 | -16.95084 | 0.48422 | -16.95084 | 9.155134e-16 | -8.881784e-16 | -2.220446e-16 | 0.01561579 | 0.02153218 | 0.03714798
733137829912.0 | 0.0029197 | 1.666588 | 0.01460981 | 4.489722 | 2.777303 | 0.04869709 | 0.01753395 | 68.80922 | 0.02221994 | 0.4916296 | 0.02221994 | 0.4916296 | 0.4921315 | -17.32393 | 0.4921315 | -17.32393 | 3.342922e-15 | 3.320261e-15 | -3.885781e-16 | 0.01561579 | 0.02153218 | 0.03714798
742913000977.5 | 0.0029197 | 1.666457 | 0.01475566 | 4.595003 | 2.77686 | 0.04917934 | 0.01771041 | 68.69754 | 0.2133277 | 0.4359159 | 0.2133277 | 0.4359159 | 0.4853158 | -17.73387 | 0.4853158 | -17.73387 | 1.923163e-15 | -1.804112e-15 | 6.661338e-16 | 0.01561579 | 0.02153218 | 0.03714798
752688172043.0 | 0.0029197 | 1.666369 | 0.01492096 | 4.707616 | 2.776564 | 0.04972767 | 0.01790978 | 67.14653 | 0.3459264 | 0.3089182 | 0.3459264 | 0.3089182 | 0.4637839 | -18.12061 | 0.4637839 | -18.12061 | 2.775558e-16 | 2.220446e-16 | -1.665335e-16 | 0.01561579 | 0.02153218 | 0.03714798
762463343108.5 | 0.0029197 | 1.666328 | 0.01506272 | 4.81406 | 2.776422 | 0.05019885 | 0.01808041 | 68.80676 | 0.4341571 | 0.1542695 | 0.4341571 | 0.1542695 | 0.460751 | -18.50814 | 0.460751 | -18.50814 | 2.08961e-15 | 6.106227e-16 | -1.998401e-15 | 0.01561579 | 0.02153218 | 0.03714798
772238514174.0 | 0.0029197 | 1.666283 | 0.01516954 | 4.910356 | 2.776267 | 0.05055348 | 0.01820915 | 68.97223 | 0.4609454 | -0.03775805 | 0.4609454 | -0.03775805 | 0.4624893 | -18.93129 | 0.4624893 | -18.93129 | 3.752652e-15 | -4.996004e-16 | -3.719247e-15 | 0.01561579 | 0.02153218 | 0.03714798
782013685239.5 | 0.0029197 | 1.666188 | 0.01526857 | 5.004975 | 2.775948 | 0.05088061 | 0.01832909 | 68.87605 | 0.3995093 | -0.204766 | 0.3995093 | -0.204766 | 0.4489285 | -19.32319 | 0.4489285 | -19.32319 | 2.38375e-15 | -1.110223e-15 | -2.109424e-15 | 0.01561579 | 0.02153218 | 0.03714798
791788856305.0 | 0.0029197 | 1.666063 | 0.01539991 | 5.111129 | 2.77553 | 0.05131446 | 0.01848817 | 68.89483 | 0.2981712 | -0.3292483 | 0.2981712 | -0.3292483 | 0.4441965 | -19.68445 | 0.4441965 | -19.68445 | 3.554448e-16 | 2.775558e-16 | 2.220446e-16 | 0.01561579 | 0.02153218 | 0.03714798
801564027370.5 | 0.0029197 | 1.665954 | 0.01555852 | 5.22752 | 2.775162 | 0.05183958 | 0.01867984 | 68.70337 | 0.1416134 | -0.4171976 | 0.1416134 | -0.4171976 | 0.4405771 | -20.09312 | 0.4405771 | -20.09312 | 3.344633e-15 | -3.191891e-15 | -9.992007e-16 | 0.01561579 | 0.02153218 | 0.03714798
811339198436.0 | 0.0029197 | 1.665881 | 0.01571288 | 5.343767 | 2.774913 | 0.05235159 | 0.01886603 | 68.77363 | -0.03447574 | -0.4231075 | -0.03447574 | -0.4231075 | 0.4245097 | -20.50165 | 0.4245097 | -20.50165 | 2.39617e-15 | -2.380041e-15 | 2.775558e-16 | 0.01561579 | 0.02153218 | 0.03714798
821114369501.5 | 0.0029197 | 1.665819 | 0.01584008 | 5.451927 | 2.774702 | 0.0527734 | 0.01901948 | 68.40023 | -0.1861739 | -0.3759407 | -0.1861739 | -0.3759407 | 0.4195141 | -20.88017 | 0.4195141 | -20.88017 | 1.037034e-15 | 9.992007e-16 | -2.775558e-16 | 0.01561579 | 0.02153218 | 0.03714798
830889540567.0 | 0.0029197 | 1.665745 | 0.01595298 | 5.556155 | 2.774451 | 0.0531472 | 0.01915593 | 68.52296 | -0.3197346 | -0.2761175 | -0.3197346 | -0.2761175 | 0.4224583 | -21.27882 | 0.4224583 | -21.27882 | 2.63254e-15 | 1.94289e-15 | -1.776357e-15 | 0.01561579 | 0.02153218 | 0.03714798
840664711632.5 | 0.0029197 | 1.665656 | 0.01606468 | 5.660883 | 2.774153 | 0.05351649 | 0.01929111 | 68.05373 | -0.3885434 | -0.124134 | -0.3885434 | -0.124134 | 0.4078912 | -21.68191 | 0.4078912 | -21.68191 | 3.608225e-15 | -8.881784e-16 | 3.497203e-15 | 0.01561579 | 0.02153218 | 0.03714798
850439882697.9 | 0.0029197 | 1.665559 | 0.01618602 | 5.769961 | 2.773825 | 0.05391755 | 0.01943797 | 68.21475 | -0.3985723 | 0.0284357 | -0.3985723 | 0.0284357 | 0.3995854 | -22.06237 | 0.3995854 | -22.06237 | 4.834497e-16 | 3.330669e-16 | 3.504141e-16 | 0.01561579 | 0.02153218 | 0.03714798
860215053763.4 | 0.0029197 | 1.665458 | 0.01631844 | 5.884029 | 2.773485 | 0.05435536 | 0.01959822 | 67.90818 | -0.3580577 | 0.1801647 | -0.3580577 | 0.1801647 | 0.40083 | -22.45733 | 0.40083 | -22.45733 | 2.756619e-15 | -1.165734e-15 | -2.498002e-15 | 0.01561579 | 0.02153218 | 0.03714798
869990224828.9 | 0.0029197 | 1.66536 | 0.01647107 | 6.006552 | 2.773154 | 0.05486052 | 0.01978272 | 68.13805 | -0.2524474 | 0.2993325 | -0.2524474 | 0.2993325 | 0.3915733 | -22.86131 | 0.3915733 | -22.86131 | 2.931073e-15 | 2.331468e-15 | 1.776357e-15 | 0.01561579 | 0.02153218 | 0.03714798
879765395894.4 | 0.0029197 | 1.665287 | 0.01662952 | 6.132475 | 2.772903 | 0.05538584 | 0.01997395 | 67.99357 | -0.1206948 | 0.3586361 | -0.1206948 | 0.3586361 | 0.3784007 | -23.23731 | 0.3784007 | -23.23731 | 1.072098e-15 | -9.992007e-16 | -3.885781e-16 | 0.01561579 | 0.02153218 | 0.03714798
889540566959.9 | 0.0029197 | 1.665231 | 0.01676481 | 6.251057 | 2.772713 | 0.05583455 | 0.02013715 | 67.98965 | 0.02760467 | 0.374363 | 0.02760467 | 0.374363 | 0.3753794 | -23.63555 | 0.3753794 | -23.63555 | 2.23721e-15 | 2.19269e-15 | -4.440892e-16 | 0.01561579 | 0.02153218 | 0.03714798
899315738025.4 | 0.0029197 | 1.665164 | 0.01686162 | 6.356246 | 2.772487 | 0.05615473 | 0.02025428 | 67.90148 | 0.1738409 | 0.3269474 | 0.1738409 | 0.3269474 | 0.3702908 | -24.05064 | 0.3702908 | -24.05064 | 2.984854e-15 | 2.581269e-15 | -1.498801e-15 | 0.01561579 | 0.02153218 | 0.03714798
909090909090.9 | 0.0029197 | 1.665054 | 0.0169508 | 6.459318 | 2.772118 | 0.056448 | 0.02036277 | 67.7681 | 0.2785354 | 0.2337372 | 0.2785354 | 0.2337372 | 0.3636139 | -24.43457 | 0.3636139 | -24.43457 | 1.000742e-16 | -5.551115e-17 | 8.326673e-17 | 0.01561579 | 0.02153218 | 0.03714798
918866080156.4 | 0.0029197 | 1.664928 | 0.01707811 | 6.577807 | 2.771694 | 0.05686765 | 0.02051729 | 67.47953 | 0.3430332 | 0.11718 | 0.3430332 | 0.11718 | 0.3624954 | -24.80357 | 0.3624954 | -24.80357 | 6.069847e-16 | 1.110223e-16 | -5.967449e-16 | 0.01561579 | 0.02153218 | 0.03714798
928641251221.9 | 0.0029197 | 1.664834 | 0.01724504 | 6.712765 | 2.771375 | 0.05742028 | 0.02071905 | 67.58264 | 0.3519673 | -0.02616562 | 0.3519673 | -0.02616562 | 0.3529385 | -25.20695 | 0.3529385 | -25.20695 | 5.20417e-16 | 0 | 5.20417e-16 | 0.01561579 | 0.02153218 | 0.03714798
938416422287.4 | 0.0029197 | 1.664792 | 0.01740338 | 6.845709 | 2.771229 | 0.05794602 | 0.02090986 | 67.14014 | 0.3012421 | -0.1548218 | 0.3012421 | -0.1548218 | 0.3386984 | -25.60748 | 0.3386984 | -25.60748 | 2.855589e-15 | -1.221245e-15 | -2.581269e-15 | 0.01561579 | 0.02153218 | 0.03714798
948191593352.9 | 0.0029197 | 1.664755 | 0.01751282 | 6.960514 | 2.771101 | 0.05830909 | 0.02104185 | 67.13338 | 0.217216 | -0.2578911 | 0.217216 | -0.2578911 | 0.3371804 | -26.00354 | 0.3371804 | -26.00354 | 4.344435e-16 | 1.94289e-16 | 3.885781e-16 | 0.01561579 | 0.02153218 | 0.03714798
957966764418.4 | 0.0029197 | 1.664676 | 0.01759115 | 7.063724 | 2.770835 | 0.0585671 | 0.02113698 | 66.73011 | 0.0997092 | -0.3231777 | 0.0997092 | -0.3231777 | 0.3382096 | -26.40428 | 0.3382096 | -26.40428 | 1.68305e-15 | 1.637579e-15 | 3.885781e-16 | 0.01561579 | 0.02153218 | 0.03714798
967741935483.9 | 0.0029197 | 1.66456 | 0.01769012 | 7.175952 | 2.770446 | 0.05889252 | 0.02125742 | 66.50299 | -0.02687162 | -0.3277352 | -0.02687162 | -0.3277352 | 0.328835 | -26.78535 | 0.328835 | -26.78535 | 1.046739e-15 | -1.040834e-15 | 1.110223e-16 | 0.01561579 | 0.02153218 | 0.03714798
977517106549.4 | 0.0029197 | 1.664454 | 0.01783228 | 7.306686 | 2.770089 | 0.05936203 | 0.02142964 | 66.15058 | -0.1420578 | -0.2880327 | -0.1420578 | -0.2880327 | 0.3211593 | -27.16173 | 0.3211593 | -27.16173 | 9.238897e-16 | -7.771561e-16 | 4.996004e-16 | 0.01561579 | 0.02153218 | 0.03714798
987292277614.9 | 0.0029197 | 1.664388 | 0.01799797 | 7.448322 | 2.769863 | 0.05991121 | 0.02162967 | 65.37462 | -0.2413966 | -0.2053802 | -0.2413966 | -0.2053802 | 0.3169438 | -27.56938 | 0.3169438 | -27.56938 | 1.621268e-15 | 9.992007e-16 | -1.276756e-15 | 0.01561579 | 0.02153218 | 0.03714798
997067448680.4 | 0.0029197 | 1.664341 | 0.01815393 | 7.58725 | 2.769702 | 0.06042867 | 0.02181775 | 65.92701 | -0.2934114 | -0.09018035 | -0.2934114 | -0.09018035 | 0.3069573 | -27.97615 | 0.3069573 | -27.97615 | 6.938894e-17 | 0 | -6.938894e-17 | 0.01561579 | 0.02153218 | 0.03714798
1006842619745.8 | 0.0029197 | 1.66429 | 0.0182914 | 7.719652 | 2.769526 | 0.06088438 | 0.02198368 | 66.25617 | -0.3018123 | 0.02367367 | -0.3018123 | 0.02367367 | 0.3027394 | -28.35261 | 0.3027394 | -28.35261 | 1.748601e-15 | 0 | 1.748601e-15 | 0.01561579 | 0.02153218 | 0.03714798
1016617790811.3 | 0.0029197 | 1.664221 | 0.01841097 | 7.845551 | 2.769294 | 0.06127985 | 0.02212833 | 66.13834 | -0.2665345 | 0.1370955 | -0.2665345 | 0.1370955 | 0.2997263 | -28.74941 | 0.2997263 | -28.74941 | 6.329245e-16 | 1.665335e-16 | 6.106227e-16 | 0.01561579 | 0.02153218 | 0.03714798
1026392961876.8 | 0.0029197 | 1.664146 | 0.01851575 | 7.966072 | 2.76904 | 0.06162585 | 0.02225531 | 66.18821 | -0.1862052 | 0.2227395 | -0.1862052 | 0.2227395 | 0.2903193 | -29.14883 | 0.2903193 | -29.14883 | 7.889617e-16 | -6.106227e-16 | -4.996004e-16 | 0.01561579 | 0.02153218 | 0.03714798
1036168132942.3 | 0.0029197 | 1.664063 | 0.01861791 | 8.086309 | 2.76876 | 0.06196276 | 0.02237925 | 66.14976 | -0.08683218 | 0.272805 | -0.08683218 | 0.272805 | 0.2862907 | -29.53698 | 0.2862907 | -29.53698 | 1.925565e-15 | 1.859624e-15 | 4.996004e-16 | 0.01561579 | 0.02153218 | 0.03714798
1045943304007.8 | 0.0029197 | 1.663986 | 0.01874734 | 8.219338 | 2.768497 | 0.0623906 | 0.02253591 | 66.14347 | 0.02266937 | 0.2852168 | 0.02266937 | 0.2852168 | 0.2861162 | -29.92444 | 0.2861162 | -29.92444 | 1.395671e-15 | 1.391248e-15 | -1.110223e-16 | 0.01561579 | 0.02153218 | 0.03714798
1055718475073.3 | 0.0029197 | 1.663934 | 0.01891631 | 8.370929 | 2.768319 | 0.06295098 | 0.02273978 | 66.08112 | 0.1265778 | 0.2463703 | 0.1265778 | 0.2463703 | 0.2769843 | -30.31973 | 0.2769843 | -30.31973 | 3.973994e-16 | 3.885781e-16 | -8.326673e-17 | 0.01561579 | 0.02153218 | 0.03714798
1065493646138.8 | 0.0029197 | 1.663908 | 0.01909345 | 8.527553 | 2.768225 | 0.06353949 | 0.02295315 | 65.95799 | 0.2027645 | 0.1721761 | 0.2027645 | 0.1721761 | 0.2660038 | -30.71193 | 0.2660038 | -30.71193 | 1.74772e-15 | 1.19349e-15 | -1.276756e-15 | 0.01561579 | 0.02153218 | 0.03714798
1075268817204.3 | 0.0029197 | 1.663887 | 0.01921047 | 8.658529 | 2.76815 | 0.06392808 | 0.02309415 | 65.706 | 0.2501708 | 0.07670184 | 0.2501708 | 0.07670184 | 0.2616651 | -31.11843 | 0.2616651 | -31.11843 | 6.684428e-16 | 5.551115e-17 | -6.661338e-16 | 0.01561579 | 0.02153218 | 0.03714798
1085043988269.8 | 0.0029197 | 1.663832 | 0.01926249 | 8.760904 | 2.767965 | 0.06409908 | 0.02315748 | 65.30107 | 0.2592691 | -0.02864093 | 0.2592691 | -0.02864093 | 0.2608463 | -31.52595 | 0.2608463 | -31.52595 | 3.136259e-15 | -3.885781e-16 | -3.112094e-15 | 0.01561579 | 0.02153218 | 0.03714798
1094819159335.3 | 0.0029197 | 1.66379 | 0.0193076 | 8.860532 | 2.767825 | 0.06424759 | 0.0232123 | 62.56944 | 0.2299807 | -0.1135993 | 0.2299807 | -0.1135993 | 0.2565071 | -31.87472 | 0.2565071 | -31.87472 | 1.887226e-15 | 8.049117e-16 | 1.706968e-15 | 0.01561579 | 0.02153218 | 0.03714798
1104594330400.8 | 0.0029197 | 1.6638 | 0.01945921 | 9.00984 | 2.767852 | 0.06475246 | 0.02339448 | 61.3262 | 0.1651426 | -0.1995439 | 0.1651426 | -0.1995439 | 0.2590171 | -32.29538 | 0.2590171 | -32.29538 | 1.630035e-15 | -1.19349e-15 | -1.110223e-15 | 0.01561579 | 0.02153218 | 0.03714798
1114369501466.3 | 0.0029197 | 1.663908 | 0.01973744 | 9.219538 | 2.768202 | 0.06568258 | 0.02372753 | 62.34285 | 0.06940048 | -0.2345596 | 0.06940048 | -0.2345596 | 0.2446111 | -32.69905 | 0.2446111 | -32.69905 | 1.306651e-15 | 1.207368e-15 | 4.996004e-16 | 0.01561579 | 0.02153218 | 0.03714798
1124144672531.8 | 0.0029197 | 1.664049 | 0.02011059 | 9.476243 | 2.768656 | 0.06693003 | 0.02417419 | 64.83457 | -0.02878199 | -0.2294565 | -0.02878199 | -0.2294565 | 0.2312546 | -33.11151 | 0.2312546 | -33.11151 | 1.044805e-15 | 9.992007e-16 | -3.053113e-16 | 0.01561579 | 0.02153218 | 0.03714798
1133919843597.3 | 0.0029197 | 1.664137 | 0.02050843 | 9.747739 | 2.768931 | 0.06825767 | 0.02465127 | 65.13964 | -0.1158508 | -0.1938387 | -0.1158508 | -0.1938387 | 0.2258204 | -33.52542 | 0.2258204 | -33.52542 | 2.163155e-15 | 1.804112e-15 | -1.19349e-15 | 0.01561579 | 0.02153218 | 0.03714798
1143695014662.8 | 0.0029197 | 1.664122 | 0.02092886 | 10.03333 | 2.768865 | 0.06965636 | 0.02515701 | 65.02514 | -0.1773346 | -0.129602 | -0.1773346 | -0.129602 | 0.2196457 | -33.9264 | 0.2196457 | -33.9264 | 4.317754e-16 | -3.053113e-16 | 3.053113e-16 | 0.01561579 | 0.02153218 | 0.03714798
1153470185728.3 | 0.0029197 | 1.664037 | 0.02141944 | 10.35628 | 2.768559 | 0.07128546 | 0.02574822 | 63.42172 | -0.1992843 | -0.0517201 | -0.1992843 | -0.0517201 | 0.2058864 | -34.30359 | 0.2058864 | -34.30359 | 8.82086e-16 | 1.94289e-16 | -8.604228e-16 | 0.01561579 | 0.02153218 | 0.03714798
1163245356793.7 | 0.0029197 | 1.66395 | 0.02204968 | 10.75134 | 2.768244 | 0.07337913 | 0.02650746 | 57.94916 | -0.1957136 | 0.01742042 | -0.1957136 | 0.01742042 | 0.1964874 | -34.64629 | 0.1964874 | -34.64629 | 1.157865e-15 | 1.94289e-16 | 1.141448e-15 | 0.01561579 | 0.02153218 | 0.03714798
1173020527859.2 | 0.0029197 | 1.663751 | 0.02286001 | 11.24013 | 2.767543 | 0.07606671 | 0.02748528 | 63.23068 | -0.1603099 | 0.1004565 | -0.1603099 | 0.1004565 | 0.1891845 | -35.1173 | 0.1891845 | -35.1173 | 2.021256e-15 | -1.082467e-15 | -1.706968e-15 | 0.01561579 | 0.02153218 | 0.03714798
1182795698924.7 | 0.0029197 | 1.66324 | 0.02372651 | 11.7634 | 2.765805 | 0.07892578 | 0.02853627 | 64.53779 | -0.09578196 | 0.1341094 | -0.09578196 | 0.1341094 | 0.1648015 | -35.50812 | 0.1648015 | -35.50812 | 2.633125e-16 | -2.498002e-16 | -8.326673e-17 | 0.01561579 | 0.02153218 | 0.03714798
1192570869990.2 | 0.0029197 | 1.66228 | 0.02439044 | 12.1925 | 2.76258 | 0.08108748 | 0.02935208 | 64.57717 | -0.04984018 | 0.1403758 | -0.04984018 | 0.1403758 | 0.1489611 | -35.78715 | 0.1489611 | -35.78715 | 5.551115e-17 | -5.551115e-17 | 0 | 0.01561579 | 0.02153218 | 0.03714798
1202346041055.7 | 0.0029197 | 1.661044 | 0.02454729 | 12.3715 | 2.758465 | 0.08154828 | 0.02956292 | 64.28624 | -0.01188896 | 0.1433472 | -0.01188896 | 0.1433472 | 0.1438394 | -36.04557 | 0.1438394 | -36.04557 | 1.105404e-15 | -1.099815e-15 | -1.110223e-16 | 0.01561579 | 0.02153218 | 0.03714798
1212121212121.2 | 0.0029197 | 1.659879 | 0.02414328 | 12.26681 | 2.754617 | 0.08014987 | 0.02909656 | 61.21189 | 0.03058493 | 0.1479276 | 0.03058493 | 0.1479276 | 0.1510563 | -36.3322 | 0.1510563 | -36.3322 | 7.540442e-16 | -7.285839e-16 | 1.94289e-16 | 0.01561579 | 0.02153218 | 0.03714798
1221896383186.7 | 0.0029197 | 1.659083 | 0.02338697 | 11.97837 | 2.752008 | 0.07760184 | 0.02819826 | 63.85217 | 0.0844531 | 0.1406653 | 0.0844531 | 0.1406653 | 0.1640702 | -36.66902 | 0.1640702 | -36.66902 | 2.877525e-15 | -2.456368e-15 | 1.498801e-15 | 0.01561579 | 0.02153218 | 0.03714798
1231671554252.2 | 0.0029197 | 1.658743 | 0.02263175 | 11.68429 | 2.750916 | 0.07508051 | 0.02729291 | 61.00646 | 0.1415497 | 0.1078542 | 0.1415497 | 0.1078542 | 0.1779574 | -37.048 | 0.1779574 | -37.048 | 1.336886e-15 | -8.881784e-16 | 9.992007e-16 | 0.01561579 | 0.02153218 | 0.03714798
1241446725317.7 | 0.0029197 | 1.658769 | 0.02208431 | 11.49214 | 2.751028 | 0.07326555 | 0.02663206 | 63.61552 | 0.1733515 | 0.04220939 | 0.1733515 | 0.04220939 | 0.1784163 | -37.46027 | 0.1784163 | -37.46027 | 1.31839e-16 | 0 | 1.31839e-16 | 0.01561579 | 0.02153218 | 0.03714798
1251221896383.2 | 0.0029197 | 1.658987 | 0.02175965 | 11.41236 | 2.751766 | 0.07219797 | 0.02623696 | 63.42951 | 0.1723848 | -0.03236274 | 0.1723848 | -0.03236274 | 0.1753963 | -37.88469 | 0.1753963 | -37.88469 | 6.07817e-16 | -1.94289e-16 | -5.759282e-16 | 0.01561579 | 0.02153218 | 0.03714798
1260997067448.7 | 0.0029197 | 1.659209 | 0.0215699 | 11.40122 | 2.752511 | 0.07157797 | 0.02600461 | 63.51014 | 0.144806 | -0.1029178 | 0.144806 | -0.1029178 | 0.1776537 | -38.317 | 0.1776537 | -38.317 | 2.293155e-15 | 1.415534e-15 | 1.804112e-15 | 0.01561579 | 0.02153218 | 0.03714798
1270772238514.2 | 0.0029197 | 1.659326 | 0.02147955 | 11.44148 | 2.752902 | 0.07128317 | 0.02589383 | 63.37443 | 0.09344542 | -0.1529539 | 0.09344542 | -0.1529539 | 0.1792399 | -38.72148 | 0.1792399 | -38.72148 | 3.086989e-15 | 2.581269e-15 | 1.69309e-15 | 0.01561579 | 0.02153218 | 0.03714798
1280547409579.7 | 0.0029197 | 1.65935 | 0.02149488 | 11.53772 | 2.752979 | 0.07133505 | 0.02591195 | 63.38551 | 0.0312796 | -0.1731364 | 0.0312796 | -0.1731364 | 0.1759393 | -39.09117 | 0.1759393 | -39.09117 | 5.594315e-16 | 5.134781e-16 | 2.220446e-16 | 0.01561579 | 0.02153218 | 0.03714798
1290322580645.2 | 0.0029197 | 1.659365 | 0.02159582 | 11.68039 | 2.753026 | 0.07167071 | 0.02603343 | 63.41288 | -0.03390474 | -0.1664762 | -0.03390474 | -0.1664762 | 0.1698937 | -39.47082 | 0.1698937 | -39.47082 | 1.373831e-15 | -1.360023e-15 | 1.94289e-16 | 0.01561579 | 0.02153218 | 0.03714798
1300097751710.7 | 0.0029197 | 1.659415 | 0.02170414 | 11.8279 | 2.753186 | 0.07203234 | 0.02616327 | 63.3131 | -0.09508944 | -0.1330085 | -0.09508944 | -0.1330085 | 0.1635031 | -39.89057 | 0.1635031 | -39.89057 | 1.050779e-15 | -8.743006e-16 | 5.828671e-16 | 0.01561579 | 0.02153218 | 0.03714798
1309872922776.1 | 0.0029197 | 1.659448 | 0.02177759 | 11.95716 | 2.753293 | 0.07227754 | 0.02625131 | 63.19586 | -0.1404866 | -0.08178443 | -0.1404866 | -0.08178443 | 0.1625582 | -40.31351 | 0.1625582 | -40.31351 | 1.95401e-15 | -9.992007e-16 | 1.679212e-15 | 0.01561579 | 0.02153218 | 0.03714798
1319648093841.6 | 0.0029197 | 1.659409 | 0.02183868 | 12.08019 | 2.75316 | 0.07247857 | 0.0263256 | 63.02928 | -0.160274 | -0.02482582 | -0.160274 | -0.02482582 | 0.1621854 | -40.68703 | 0.1621854 | -40.68703 | 1.62237e-15 | -8.326673e-17 | 1.620232e-15 | 0.01561579 | 0.02153218 | 0.03714798
1329423264907.1 | 0.0029197 | 1.659308 | 0.02194384 | 12.22827 | 2.752822 | 0.07282318 | 0.02645401 | 62.58806 | -0.156125 | 0.03395176 | -0.156125 | 0.03395176 | 0.159774 | -41.05484 | 0.159774 | -41.05484 | 1.140367e-15 | 4.163336e-16 | 1.061651e-15 | 0.01561579 | 0.02153218 | 0.03714798
1339198435972.6 | 0.0029197 | 1.659214 | 0.02207686 | 12.39285 | 2.752503 | 0.07326045 | 0.02661593 | 62.71969 | -0.1246495 | 0.08533974 | -0.1246495 | 0.08533974 | 0.1510642 | -41.44105 | 0.1510642 | -41.44105 | 1.789804e-15 | 9.992007e-16 | 1.484923e-15 | 0.01561579 | 0.02153218 | 0.03714798
1348973607038.1 | 0.0029197 | 1.659142 | 0.02218957 | 12.54705 | 2.752259 | 0.07363129 | 0.02675304 | 62.55943 | -0.07889922 | 0.123994 | -0.07889922 | 0.123994 | 0.146968 | -41.84481 | 0.146968 | -41.84481 | 4.654752e-16 | 4.163336e-16 | 2.081668e-16 | 0.01561579 | 0.02153218 | 0.03714798
1358748778103.6 | 0.0029197 | 1.659057 | 0.02226338 | 12.68 | 2.751974 | 0.07387242 | 0.02684343 | 62.54587 | -0.02520829 | 0.1458335 | -0.02520829 | 0.1458335 | 0.1479962 | -42.24034 | 0.1479962 | -42.24034 | 1.092584e-15 | 1.089406e-15 | 8.326673e-17 | 0.01561579 | 0.02153218 | 0.03714798
1368523949169.1 | 0.0029197 | 1.658929 | 0.02234358 | 12.81724 | 2.751547 | 0.07413284 | 0.02694224 | 62.49541 | 0.03008292 | 0.1433052 | 0.03008292 | 0.1433052 | 0.1464287 | -42.61842 | 0.1464287 | -42.61842 | 8.365973e-16 | -8.291978e-16 | 1.110223e-16 | 0.01561579 | 0.02153218 | 0.03714798
1378299120234.6 | 0.0029197 | 1.658787 | 0.02245194 | 12.97139 | 2.75107 | 0.07448597 | 0.02707527 | 62.40983 | 0.07531958 | 0.1187006 | 0.07531958 | 0.1187006 | 0.1405805 | -42.97693 | 0.1405805 | -42.97693 | 7.782705e-16 | 6.661338e-16 | -4.024558e-16 | 0.01561579 | 0.02153218 | 0.03714798
1388074291300.1 | 0.0029197 | 1.658678 | 0.02254132 | 13.11539 | 2.750706 | 0.07477759 | 0.02718487 | 62.44432 | 0.1104831 | 0.0778855 | 0.1104831 | 0.0778855 | 0.1351764 | -43.36825 | 0.1351764 | -43.36825 | 1.081577e-15 | -5.967449e-16 | 9.020562e-16 | 0.01561579 | 0.02153218 | 0.03714798
1397849462365.6 | 0.0029197 | 1.658592 | 0.02256052 | 13.219 | 2.750419 | 0.0748374 | 0.02720946 | 62.36496 | 0.1310302 | 0.02686003 | 0.1310302 | 0.02686003 | 0.1337549 | -43.78011 | 0.1337549 | -43.78011 | 7.095676e-16 | 1.110223e-16 | -7.008283e-16 | 0.01561579 | 0.02153218 | 0.03714798
1407624633431.1 | 0.0029197 | 1.658501 | 0.02253645 | 13.29724 | 2.750117 | 0.07475345 | 0.02718192 | 60.90591 | 0.1336163 | -0.02207114 | 0.1336163 | -0.02207114 | 0.1354269 | -44.146 | 0.1354269 | -44.146 | 1.539782e-15 | 3.053113e-16 | 1.509209e-15 | 0.01561579 | 0.02153218 | 0.03714798
1417399804496.6 | 0.0029197 | 1.65837 | 0.0225602 | 13.40369 | 2.749681 | 0.0748263 | 0.02721272 | 57.7945 | 0.1146099 | -0.07297524 | 0.1146099 | -0.07297524 | 0.1358706 | -44.54929 | 0.1358706 | -44.54929 | 9.006674e-16 | 4.996004e-16 | 7.494005e-16 | 0.01561579 | 0.02153218 | 0.03714798
1427174975562.1 | 0.0029197 | 1.658248 | 0.02266617 | 13.55953 | 2.749271 | 0.07517224 | 0.02734261 | 62.14521 | 0.07888522 | -0.102621 | 0.07888522 | -0.102621 | 0.1294371 | -44.89773 | 0.1294371 | -44.89773 | 2.250813e-15 | 1.679212e-15 | 1.498801e-15 | 0.01561579 | 0.02153218 | 0.03714798
1436950146627.6 | 0.0029197 | 1.658149 | 0.02280379 | 13.73529 | 2.748939 | 0.07562418 | 0.02751032 | 62.54277 | 0.0320486 | -0.1190994 | 0.0320486 | -0.1190994 | 0.123336 | -45.29023 | 0.123336 | -45.29023 | 5.551115e-17 | -5.551115e-17 | 0 | 0.01561579 | 0.02153218 | 0.03714798
1446725317693.1 | 0.0029197 | 1.658069 | 0.02290144 | 13.88795 | 2.74867 | 0.07594437 | 0.0276295 | 62.35615 | -0.01824563 | -0.120227 | -0.01824563 | -0.120227 | 0.1216036 | -45.7037 | 0.1216036 | -45.7037 | 1.283695e-16 | -1.283695e-16 | 0 | 0.01561579 | 0.02153218 | 0.03714798
1456500488758.6 | 0.0029197 | 1.657957 | 0.02295928 | 14.01709 | 2.748296 | 0.076131 | 0.02770117 | 62.23026 | -0.06216907 | -0.105609 | -0.06216907 | -0.105609 | 0.122549 | -46.08514 | 0.122549 | -46.08514 | 4.746934e-16 | -3.747003e-16 | 2.914335e-16 | 0.01561579 | 0.02153218 | 0.03714798
1466275659824.0 | 0.0029197 | 1.657815 | 0.02301342 | 14.14444 | 2.747822 | 0.07630398 | 0.0277689 | 61.9574 | -0.09306712 | -0.07506904 | -0.09306712 | -0.07506904 | 0.1195694 | -46.44513 | 0.1195694 | -46.44513 | 6.938894e-16 | 4.163336e-16 | -5.551115e-16 | 0.01561579 | 0.02153218 | 0.03714798
1476050830889.5 | 0.0029197 | 1.657675 | 0.02307194 | 14.27495 | 2.747355 | 0.07649158 | 0.0278419 | 61.81454 | -0.1092389 | -0.03464237 | -0.1092389 | -0.03464237 | 0.1146003 | -46.8168 | 0.1146003 | -46.8168 | 6.938894e-18 | 0 | -6.938894e-18 | 0.01561579 | 0.02153218 | 0.03714798
1485826001955.0 | 0.0029197 | 1.657552 | 0.0231115 | 14.39412 | 2.746946 | 0.07661704 | 0.02789172 | 61.46763 | -0.1128257 | 0.01105409 | -0.1128257 | 0.01105409 | 0.1133659 | -47.22155 | 0.1133659 | -47.22155 | 7.969766e-16 | 9.714451e-17 | -7.910339e-16 | 0.01561579 | 0.02153218 | 0.03714798
1495601173020.5 | 0.0029197 | 1.657427 | 0.02313734 | 14.50502 | 2.746529 | 0.07669691 | 0.02792503 | 61.44824 | -0.09981363 | 0.05362108 | -0.09981363 | 0.05362108 | 0.1133048 | -47.61686 | 0.1133048 | -47.61686 | 1.325674e-16 | 1.387779e-17 | 1.31839e-16 | 0.01561579 | 0.02153218 | 0.03714798