## Sheet1
freq_Hz | thickness_m | n_final | k_final | alpha_final | eps_r_final | eps_i_final | loss_tan_final | n_seed | k_seed | alpha_seed | eps_r_seed | eps_i_seed | loss_tan_seed | alpha_max | delta_n | delta_k | delta_alpha | delta_eps_r | delta_eps_i | H_meas_real | H_meas_imag | H_model_real | H_model_imag | H_meas_mag | H_meas_phi | H_model_mag | H_model_phi | error_abs | error_real | error_imag | TV_n | TV_k | TV_total
303030303030.3 | 0.0029597 | 1.671072 | 0.00796126 | 1.011246 | 2.792419 | 0.02660768 | 0.009528541 | 1.658624 | 0.005516077 | 0.7006571 | 2.751004 | 0.0182982 | 0.006651461 | 67.51188 | 0.01244793 | 0.002445183 | 0.3105894 | 0.04141488 | 0.008309483 | 0.8452415 | -0.03987173 | 0.8452415 | -0.03987173 | 0.8461814 | -0.04713705 | 0.8461814 | -0.04713705 | 1.053639e-15 | -1.110223e-16 | 1.047773e-15 | 0.1671983 | 0.1465933 | 0.3137915
312805474095.8 | 0.0029597 | 1.671059 | 0.007868292 | 1.031678 | 2.792376 | 0.02629676 | 0.009417341 | 1.661079 | 0.009054708 | 1.187238 | 2.7591 | 0.03008116 | 0.01090253 | 68.8349 | 0.009980415 | -0.001186416 | -0.1555609 | 0.03327619 | -0.003784402 | 0.6929555 | -0.3732897 | 0.6929555 | -0.3732897 | 0.7871039 | -0.4941201 | 0.7871039 | -0.4941201 | 1.542371e-15 | 7.771561e-16 | 1.332268e-15 | 0.1671983 | 0.1465933 | 0.3137915
322580645161.3 | 0.0029597 | 1.671356 | 0.007824633 | 1.058014 | 2.793369 | 0.02615549 | 0.009363421 | 1.657842 | 0.009321515 | 1.260416 | 2.748353 | 0.0309072 | 0.01124572 | 68.16126 | 0.01351402 | -0.001496883 | -0.2024022 | 0.04501652 | -0.004751705 | 0.5256118 | -0.5749589 | 0.5256118 | -0.5749589 | 0.7790028 | -0.8302059 | 0.7790028 | -0.8302059 | 3.510833e-16 | 1.110223e-16 | -3.330669e-16 | 0.1671983 | 0.1465933 | 0.3137915
332355816226.8 | 0.0029597 | 1.670941 | 0.008127622 | 1.132286 | 2.791978 | 0.02716156 | 0.009728428 | 1.659117 | 0.006024366 | 0.839274 | 2.752634 | 0.01999026 | 0.007262229 | 68.71077 | 0.01182374 | 0.002103257 | 0.2930116 | 0.03934398 | 0.007171297 | 0.2571388 | -0.7880482 | 0.2571388 | -0.7880482 | 0.8289393 | -1.255391 | 0.8289393 | -1.255391 | 1.665335e-15 | 1.332268e-15 | 9.992007e-16 | 0.1671983 | 0.1465933 | 0.3137915
342130987292.3 | 0.0029597 | 1.670219 | 0.008431596 | 1.209181 | 2.78956 | 0.02816522 | 0.01009665 | 1.661175 | 0.009003077 | 1.291138 | 2.759422 | 0.02991138 | 0.01083973 | 69.42104 | 0.009043737 | -0.0005714812 | -0.08195653 | 0.03013822 | -0.001746155 | -0.0988877 | -0.768749 | -0.0988877 | -0.768749 | 0.7750831 | -1.698728 | 0.7750831 | -1.698728 | 1.406047e-15 | -1.401657e-15 | 1.110223e-16 | 0.1671983 | 0.1465933 | 0.3137915
351906158357.8 | 0.0029597 | 1.670513 | 0.008727664 | 1.287402 | 2.790537 | 0.02915935 | 0.01044937 | 1.658551 | 0.01031984 | 1.522261 | 2.750683 | 0.03423196 | 0.01244489 | 68.81203 | 0.0119624 | -0.00159218 | -0.2348595 | 0.03985391 | -0.005072614 | -0.3403887 | -0.6675394 | -0.3403887 | -0.6675394 | 0.7493152 | -2.042345 | 0.7493152 | -2.042345 | 1.212382e-15 | 1.165734e-15 | -3.330669e-16 | 0.1671983 | 0.1465933 | 0.3137915
361681329423.3 | 0.0029597 | 1.670697 | 0.008725201 | 1.322789 | 2.791151 | 0.02915433 | 0.01044527 | 1.659452 | 0.007032917 | 1.06623 | 2.753731 | 0.02334157 | 0.008476345 | 69.25732 | 0.01124489 | 0.001692284 | 0.2565598 | 0.03742049 | 0.005812757 | -0.6233881 | -0.5038084 | -0.6233881 | -0.5038084 | 0.8015208 | -2.461885 | 0.8015208 | -2.461885 | 2.648295e-15 | 1.44329e-15 | -2.220446e-15 | 0.1671983 | 0.1465933 | 0.3137915
371456500488.8 | 0.0029597 | 1.669805 | 0.008882872 | 1.38309 | 2.788169 | 0.02966532 | 0.01063972 | 1.661441 | 0.008977186 | 1.397775 | 2.760307 | 0.02983014 | 0.01080682 | 69.85283 | 0.008363234 | -9.431425e-05 | -0.01468502 | 0.02786168 | -0.0001648161 | -0.7421258 | -0.1768961 | -0.7421258 | -0.1768961 | 0.7629173 | -2.907595 | 0.7629173 | -2.907595 | 1.475229e-15 | -1.110223e-16 | -1.471046e-15 | 0.1671983 | 0.1465933 | 0.3137915
381231671554.3 | 0.0029597 | 1.670163 | 0.009246658 | 1.477621 | 2.789358 | 0.03088685 | 0.0110731 | 1.659488 | 0.01082485 | 1.729817 | 2.753784 | 0.03592743 | 0.01304657 | 69.41027 | 0.01067454 | -0.001578195 | -0.2521963 | 0.03557417 | -0.005040583 | -0.7212459 | 0.08761483 | -0.7212459 | 0.08761483 | 0.726548 | -3.262477 | 0.726548 | -3.262477 | 6.367168e-16 | 2.220446e-16 | -5.967449e-16 | 0.1671983 | 0.1465933 | 0.3137915
391006842619.7 | 0.0029597 | 1.670354 | 0.009561604 | 1.567127 | 2.78999 | 0.03194252 | 0.01144897 | 1.659683 | 0.008299558 | 1.360281 | 2.754478 | 0.02754927 | 0.01000163 | 70.15051 | 0.01067098 | 0.001262046 | 0.2068467 | 0.03551222 | 0.004393255 | -0.6638292 | 0.3849394 | -0.6638292 | 0.3849394 | 0.767364 | -3.667085 | 0.767364 | -3.667085 | 6.684428e-16 | -4.440892e-16 | -4.996004e-16 | 0.1671983 | 0.1465933 | 0.3137915
400782013685.2 | 0.0029597 | 1.670021 | 0.009424906 | 1.583341 | 2.788881 | 0.03147958 | 0.01128753 | 1.662152 | 0.009192937 | 1.544371 | 2.762664 | 0.03056011 | 0.01106183 | 69.99753 | 0.00786924 | 0.0002319684 | 0.03896963 | 0.02621735 | 0.0009194671 | -0.4115248 | 0.6227826 | -0.4115248 | 0.6227826 | 0.7464655 | -4.12847 | 0.7464655 | -4.12847 | 6.206335e-16 | 2.775558e-16 | 5.551115e-16 | 0.1671983 | 0.1465933 | 0.3137915
410557184750.7 | 0.0029597 | 1.670026 | 0.009533853 | 1.640708 | 2.788894 | 0.03184355 | 0.01141799 | 1.660436 | 0.01103415 | 1.898899 | 2.756927 | 0.03664301 | 0.01329125 | 70.29319 | 0.009589324 | -0.0015003 | -0.2581908 | 0.03196773 | -0.004799457 | -0.1588328 | 0.6904604 | -0.1588328 | 0.6904604 | 0.7084938 | -4.486284 | 0.7084938 | -4.486284 | 6.23729e-16 | 5.828671e-16 | 2.220446e-16 | 0.1671983 | 0.1465933 | 0.3137915
420332355816.2 | 0.0029597 | 1.669797 | 0.009762368 | 1.720035 | 2.788127 | 0.03260235 | 0.01169328 | 1.659663 | 0.008885573 | 1.565552 | 2.754401 | 0.02949411 | 0.01070799 | 70.46776 | 0.01013446 | 0.0008767953 | 0.1544828 | 0.03372592 | 0.003108241 | 0.114324 | 0.7355753 | 0.114324 | 0.7355753 | 0.7444065 | -4.866577 | 0.7444065 | -4.866577 | 2.803313e-15 | -2.747802e-15 | 5.551115e-16 | 0.1671983 | 0.1465933 | 0.3137915
430107526881.7 | 0.0029597 | 1.669428 | 0.01021167 | 1.841039 | 2.786887 | 0.0340953 | 0.01223419 | 1.66189 | 0.009696164 | 1.748099 | 2.761785 | 0.03222792 | 0.01166924 | 70.39406 | 0.007538165 | 0.0005155042 | 0.0929391 | 0.02510177 | 0.001867377 | 0.4170839 | 0.5921886 | 0.4170839 | 0.5921886 | 0.7243247 | -5.326001 | 0.7243247 | -5.326001 | 2.837049e-15 | -2.442491e-15 | 1.44329e-15 | 0.1671983 | 0.1465933 | 0.3137915
439882697947.2 | 0.0029597 | 1.669726 | 0.01041362 | 1.920118 | 2.787876 | 0.03477579 | 0.01247394 | 1.661073 | 0.0117425 | 2.165143 | 2.759027 | 0.0390103 | 0.01413915 | 70.69655 | 0.008652513 | -0.001328874 | -0.2450246 | 0.02884923 | -0.004234505 | 0.5703762 | 0.3721686 | 0.5703762 | 0.3721686 | 0.6810569 | -5.705057 | 0.6810569 | -5.705057 | 1.539371e-15 | -6.661338e-16 | 1.387779e-15 | 0.1671983 | 0.1465933 | 0.3137915
449657869012.7 | 0.0029597 | 1.669834 | 0.01048518 | 1.976275 | 2.788235 | 0.03501703 | 0.01255885 | 1.660293 | 0.00994598 | 1.874645 | 2.756473 | 0.03302648 | 0.01198143 | 70.59042 | 0.009541016 | 0.0005392043 | 0.1016306 | 0.03176177 | 0.001990552 | 0.6970164 | 0.1406043 | 0.6970164 | 0.1406043 | 0.7110565 | -6.084133 | 0.7110565 | -6.084133 | 2.591842e-15 | -4.440892e-16 | 2.553513e-15 | 0.1671983 | 0.1465933 | 0.3137915
459433040078.2 | 0.0029597 | 1.669376 | 0.01055433 | 2.032554 | 2.786706 | 0.03523831 | 0.01264515 | 1.662124 | 0.009871249 | 1.901006 | 2.762559 | 0.03281448 | 0.01187829 | 70.98219 | 0.007252327 | 0.0006830845 | 0.1315485 | 0.02414718 | 0.002423829 | 0.6854612 | -0.1775953 | 0.6854612 | -0.1775953 | 0.7080941 | -6.5367 | 0.7080941 | -6.5367 | 6.661338e-16 | 0 | 6.661338e-16 | 0.1671983 | 0.1465933 | 0.3137915
469208211143.7 | 0.0029597 | 1.669122 | 0.01070694 | 2.105815 | 2.785854 | 0.03574238 | 0.01282996 | 1.661281 | 0.01186241 | 2.333069 | 2.759714 | 0.03941358 | 0.01428177 | 70.96067 | 0.007841095 | -0.001155468 | -0.2272546 | 0.02614008 | -0.003671206 | 0.5366086 | -0.391628 | 0.5366086 | -0.391628 | 0.6643202 | -6.913646 | 0.6643202 | -6.913646 | 2.04715e-15 | -1.332268e-15 | -1.554312e-15 | 0.1671983 | 0.1465933 | 0.3137915
478983382209.2 | 0.0029597 | 1.669182 | 0.01120609 | 2.249902 | 2.786042 | 0.03740998 | 0.01342765 | 1.660214 | 0.01099349 | 2.207217 | 2.75619 | 0.03650308 | 0.01324404 | 71.33545 | 0.008967688 | 0.0002125991 | 0.04268457 | 0.02985226 | 0.0009069052 | 0.3658906 | -0.5695087 | 0.3658906 | -0.5695087 | 0.6769166 | -7.28292 | 0.6769166 | -7.28292 | 1.077832e-15 | 1.054712e-15 | 2.220446e-16 | 0.1671983 | 0.1465933 | 0.3137915
488758553274.7 | 0.0029597 | 1.66915 | 0.01135062 | 2.325429 | 2.785933 | 0.03789178 | 0.01360111 | 1.662092 | 0.01058901 | 2.169396 | 2.762439 | 0.03519982 | 0.0127423 | 71.31736 | 0.007057724 | 0.0007616118 | 0.1560333 | 0.02349428 | 0.002691957 | 0.07726728 | -0.6761239 | 0.07726728 | -0.6761239 | 0.6805246 | -7.740196 | 0.6805246 | -7.740196 | 1.226281e-15 | 1.221245e-15 | 1.110223e-16 | 0.1671983 | 0.1465933 | 0.3137915
498533724340.2 | 0.0029597 | 1.669134 | 0.0110466 | 2.308407 | 2.785888 | 0.03687653 | 0.01323691 | 1.661939 | 0.01200997 | 2.509722 | 2.761898 | 0.03991968 | 0.01445371 | 71.7861 | 0.007195145 | -0.0009633672 | -0.2013147 | 0.02398977 | -0.003043152 | -0.1806668 | -0.6213832 | -0.1806668 | -0.6213832 | 0.6471148 | -8.13693 | 0.6471148 | -8.13693 | 3.099814e-15 | 2.969847e-15 | -8.881784e-16 | 0.1671983 | 0.1465933 | 0.3137915
508308895405.7 | 0.0029597 | 1.668864 | 0.01140019 | 2.429008 | 2.784977 | 0.03805073 | 0.01366285 | 1.660441 | 0.01143222 | 2.435832 | 2.756934 | 0.03796504 | 0.01377075 | 71.75572 | 0.008422853 | -3.20262e-05 | -0.006823736 | 0.02804298 | 8.568902e-05 | -0.3892582 | -0.5260099 | -0.3892582 | -0.5260099 | 0.6543763 | -8.491065 | 0.6543763 | -8.491065 | 1.493652e-15 | 1.110223e-15 | -9.992007e-16 | 0.1671983 | 0.1465933 | 0.3137915
518084066471.2 | 0.0029597 | 1.668446 | 0.01183004 | 2.569068 | 2.783574 | 0.03947557 | 0.01418161 | 1.661542 | 0.01103189 | 2.395738 | 2.760599 | 0.03665989 | 0.01327969 | 72.09296 | 0.006904706 | 0.0007981478 | 0.1733296 | 0.02297434 | 0.002815678 | -0.5782608 | -0.3143114 | -0.5782608 | -0.3143114 | 0.6581621 | -8.926903 | 0.6581621 | -8.926903 | 4.041273e-16 | -1.110223e-16 | -3.885781e-16 | 0.1671983 | 0.1465933 | 0.3137915
527859237536.7 | 0.0029597 | 1.668794 | 0.01206193 | 2.66885 | 2.784729 | 0.04025777 | 0.01445662 | 1.662127 | 0.01278516 | 2.828872 | 2.762503 | 0.04250111 | 0.015385 | 72.09374 | 0.006667227 | -0.0007232221 | -0.1600217 | 0.02222598 | -0.002243335 | -0.6153888 | -0.04783561 | -0.6153888 | -0.04783561 | 0.6172451 | -9.347202 | 0.6172451 | -9.347202 | 8.125323e-16 | -1.110223e-16 | -8.049117e-16 | 0.1671983 | 0.1465933 | 0.3137915
537634408602.2 | 0.0029597 | 1.668811 | 0.01214247 | 2.736422 | 2.784782 | 0.04052696 | 0.01455301 | 1.660944 | 0.01234715 | 2.782549 | 2.758582 | 0.04101584 | 0.01486845 | 72.44962 | 0.007866804 | -0.000204681 | -0.04612685 | 0.02619954 | -0.0004888826 | -0.5966217 | 0.1744426 | -0.5966217 | 0.1744426 | 0.6216009 | -9.709233 | 0.6216009 | -9.709233 | 1.060539e-15 | 1.110223e-16 | -1.054712e-15 | 0.1671983 | 0.1465933 | 0.3137915
547409579667.6 | 0.0029597 | 1.668419 | 0.01192754 | 2.736859 | 2.783479 | 0.03980027 | 0.01429875 | 1.661695 | 0.01114764 | 2.557906 | 2.761106 | 0.03704796 | 0.0134178 | 72.01486 | 0.006723984 | 0.0007798998 | 0.1789536 | 0.02237363 | 0.002752312 | -0.486975 | 0.4191821 | -0.486975 | 0.4191821 | 0.6425405 | -10.1355 | 0.6425405 | -10.1355 | 3.171917e-15 | -1.720846e-15 | -2.664535e-15 | 0.1671983 | 0.1465933 | 0.3137915
557184750733.1 | 0.0029597 | 1.667949 | 0.01174168 | 2.742324 | 2.781917 | 0.03916907 | 0.01407988 | 1.661778 | 0.01226264 | 2.863995 | 2.761357 | 0.04075557 | 0.01475926 | 69.91951 | 0.006171059 | -0.0005209535 | -0.1216711 | 0.02056045 | -0.001586501 | -0.2703939 | 0.551342 | -0.2703939 | 0.551342 | 0.6140772 | -10.53961 | 0.6140772 | -10.53961 | 3.554448e-16 | -2.775558e-16 | 2.220446e-16 | 0.1671983 | 0.1465933 | 0.3137915
566959921798.6 | 0.0029597 | 1.668099 | 0.01250814 | 2.972585 | 2.782397 | 0.04172964 | 0.01499773 | 1.660756 | 0.01286813 | 3.058138 | 2.757944 | 0.04274165 | 0.01549765 | 71.99519 | 0.007343212 | -0.0003599901 | -0.08555237 | 0.02445362 | -0.001012011 | -0.0540249 | 0.5943266 | -0.0540249 | 0.5943266 | 0.596777 | -10.90492 | 0.596777 | -10.90492 | 2.100377e-15 | -2.088607e-15 | -2.220446e-16 | 0.1671983 | 0.1465933 | 0.3137915
576735092864.1 | 0.0029597 | 1.668262 | 0.01298325 | 3.138695 | 2.782931 | 0.04331895 | 0.01556594 | 1.661699 | 0.0123096 | 2.975839 | 2.761091 | 0.04090969 | 0.01481649 | 72.22636 | 0.006563758 | 0.000673655 | 0.1628557 | 0.02184002 | 0.002409261 | 0.2035571 | 0.5686702 | 0.2035571 | 0.5686702 | 0.6040044 | -11.33932 | 0.6040044 | -11.33932 | 1.342636e-15 | 1.165734e-15 | -6.661338e-16 | 0.1671983 | 0.1465933 | 0.3137915
586510263929.6 | 0.0029597 | 1.668396 | 0.0127518 | 3.134991 | 2.783381 | 0.0425501 | 0.0152872 | 1.662532 | 0.01309311 | 3.218901 | 2.763842 | 0.04353543 | 0.01575178 | 72.22122 | 0.005863324 | -0.0003413076 | -0.08390942 | 0.01953913 | -0.0009853338 | 0.4077723 | 0.4160952 | 0.4077723 | 0.4160952 | 0.5825921 | -11.77087 | 0.5825921 | -11.77087 | 1.964185e-15 | 1.332268e-15 | -1.44329e-15 | 0.1671983 | 0.1465933 | 0.3137915
596285434995.1 | 0.0029597 | 1.668208 | 0.01269054 | 3.17193 | 2.782758 | 0.04234094 | 0.01521546 | 1.661334 | 0.01312569 | 3.280692 | 2.759859 | 0.04361231 | 0.01580237 | 72.19847 | 0.006874102 | -0.0004351449 | -0.108762 | 0.02289885 | -0.00127137 | 0.5228683 | 0.2449304 | 0.5228683 | 0.2449304 | 0.5773925 | -12.12829 | 0.5773925 | -12.12829 | 1.831027e-15 | 4.440892e-16 | -1.776357e-15 | 0.1671983 | 0.1465933 | 0.3137915
606060606060.6 | 0.0029597 | 1.667718 | 0.01293781 | 3.286744 | 2.781117 | 0.04315323 | 0.01551651 | 1.661309 | 0.01234477 | 3.136087 | 2.759796 | 0.04101695 | 0.01486231 | 72.30736 | 0.006408954 | 0.0005930408 | 0.1506572 | 0.02132059 | 0.002136284 | 0.5894578 | 0.0224132 | 0.5894578 | 0.0224132 | 0.5898837 | -12.52837 | 0.5898837 | -12.52837 | 4.04343e-15 | -1.110223e-16 | 4.041906e-15 | 0.1671983 | 0.1465933 | 0.3137915
615835777126.1 | 0.0029597 | 1.667463 | 0.01335398 | 3.447187 | 2.780254 | 0.04453453 | 0.01601816 | 1.661883 | 0.01349484 | 3.483548 | 2.761673 | 0.04485369 | 0.01624149 | 72.34943 | 0.005579703 | -0.0001408566 | -0.03636061 | 0.01858054 | -0.0003191518 | 0.5192794 | -0.2103628 | 0.5192794 | -0.2103628 | 0.560271 | -12.95127 | 0.560271 | -12.95127 | 4.440892e-16 | 0 | -4.440892e-16 | 0.1671983 | 0.1465933 | 0.3137915
625610948191.6 | 0.0029597 | 1.667704 | 0.0136346 | 3.575492 | 2.78105 | 0.04547694 | 0.01635243 | 1.661303 | 0.01409953 | 3.697414 | 2.759728 | 0.04684716 | 0.01697528 | 72.45096 | 0.006401281 | -0.0004649282 | -0.1219212 | 0.0213228 | -0.001370215 | 0.3920949 | -0.37545 | 0.3920949 | -0.37545 | 0.5428638 | -13.33009 | 0.5428638 | -13.33009 | 3.572176e-15 | 2.553513e-15 | 2.498002e-15 | 0.1671983 | 0.1465933 | 0.3137915
635386119257.1 | 0.0029597 | 1.667796 | 0.01362786 | 3.629566 | 2.781358 | 0.04545699 | 0.01634346 | 1.661587 | 0.01315835 | 3.504518 | 2.760697 | 0.04372747 | 0.01583929 | 72.4455 | 0.006209389 | 0.0004695162 | 0.1250482 | 0.02066085 | 0.001729525 | 0.214887 | -0.5155702 | 0.214887 | -0.5155702 | 0.5585598 | -13.74227 | 0.5585598 | -13.74227 | 1.144392e-16 | 2.775558e-17 | -1.110223e-16 | 0.1671983 | 0.1465933 | 0.3137915
645161290322.6 | 0.0029597 | 1.667523 | 0.01352027 | 3.656309 | 2.78045 | 0.04509073 | 0.01621706 | 1.662175 | 0.01353546 | 3.660416 | 2.762644 | 0.04499661 | 0.01628752 | 72.29753 | 0.005347609 | -1.518549e-05 | -0.004106637 | 0.01780633 | 9.412036e-05 | -0.01627508 | -0.5455302 | -0.01627508 | -0.5455302 | 0.5457729 | -14.16699 | 0.5457729 | -14.16699 | 7.822199e-16 | -7.077672e-16 | 3.330669e-16 | 0.1671983 | 0.1465933 | 0.3137915
654936461388.1 | 0.0029597 | 1.667298 | 0.01365118 | 3.747645 | 2.779697 | 0.04552116 | 0.01637631 | 1.661306 | 0.01413486 | 3.88043 | 2.759739 | 0.04696466 | 0.01701779 | 72.40026 | 0.005991596 | -0.0004836828 | -0.132785 | 0.01995709 | -0.001443506 | -0.2038243 | -0.4874607 | -0.2038243 | -0.4874607 | 0.5283581 | -14.53321 | 0.5283581 | -14.53321 | 1.579875e-15 | -1.498801e-15 | 4.996004e-16 | 0.1671983 | 0.1465933 | 0.3137915
664711632453.6 | 0.0029597 | 1.667197 | 0.01407919 | 3.922837 | 2.779348 | 0.04694558 | 0.01689086 | 1.661174 | 0.01374048 | 3.828462 | 2.759311 | 0.04565066 | 0.01654423 | 72.21483 | 0.006022918 | 0.0003387129 | 0.09437441 | 0.02003708 | 0.001294918 | -0.3788153 | -0.3741649 | -0.3788153 | -0.3741649 | 0.5324476 | -14.92874 | 0.5324476 | -14.92874 | 3.730828e-15 | -2.553513e-15 | 2.720046e-15 | 0.1671983 | 0.1465933 | 0.3137915
674486803519.1 | 0.0029597 | 1.667197 | 0.01425 | 4.028816 | 2.779342 | 0.0475151 | 0.01709581 | 1.662012 | 0.01415465 | 4.001858 | 2.762084 | 0.04705039 | 0.01703438 | 72.07618 | 0.005184461 | 9.535212e-05 | 0.02695833 | 0.01725745 | 0.0004647099 | -0.4886252 | -0.1746315 | -0.4886252 | -0.1746315 | 0.5188938 | -15.36472 | 0.5188938 | -15.36472 | 6.707438e-16 | -2.775558e-16 | 6.106227e-16 | 0.1671983 | 0.1465933 | 0.3137915
684261974584.6 | 0.0029597 | 1.667134 | 0.01422579 | 4.08026 | 2.779133 | 0.04743258 | 0.0170674 | 1.66151 | 0.01467484 | 4.209058 | 2.760399 | 0.04876478 | 0.01766584 | 72.0026 | 0.005624089 | -0.0004490545 | -0.1287984 | 0.01873357 | -0.001332203 | -0.5029209 | 0.01853761 | -0.5029209 | 0.01853761 | 0.5032624 | -15.74481 | 0.5032624 | -15.74481 | 2.302921e-15 | -1.110223e-16 | -2.300243e-15 | 0.1671983 | 0.1465933 | 0.3137915
694037145650.0 | 0.0029597 | 1.666997 | 0.01435459 | 4.17602 | 2.778672 | 0.0478581 | 0.01722337 | 1.661183 | 0.01412914 | 4.110432 | 2.759329 | 0.04694216 | 0.01701216 | 71.72622 | 0.005813668 | 0.0002254524 | 0.06558836 | 0.01934251 | 0.0009159411 | -0.4654881 | 0.2100511 | -0.4654881 | 0.2100511 | 0.5106865 | -16.13186 | 0.5106865 | -16.13186 | 1.650465e-15 | 5.551115e-16 | 1.554312e-15 | 0.1671983 | 0.1465933 | 0.3137915
703812316715.5 | 0.0029597 | 1.666763 | 0.01461329 | 4.311158 | 2.777884 | 0.04871377 | 0.01753628 | 1.661721 | 0.01443473 | 4.258479 | 2.761109 | 0.04797298 | 0.01737453 | 71.54397 | 0.005041399 | 0.0001785627 | 0.05267892 | 0.01677503 | 0.0007407858 | -0.3303494 | 0.374765 | -0.3303494 | 0.374765 | 0.4995794 | -16.55627 | 0.4995794 | -16.55627 | 1.54337e-15 | 9.436896e-16 | 1.221245e-15 | 0.1671983 | 0.1465933 | 0.3137915
713587487781.0 | 0.0029597 | 1.666802 | 0.01471876 | 4.402585 | 2.778011 | 0.04906652 | 0.01766247 | 1.661506 | 0.01511638 | 4.521517 | 2.760374 | 0.05023191 | 0.0181975 | 71.48224 | 0.005295327 | -0.0003976137 | -0.1189317 | 0.01763634 | -0.001165394 | -0.1560594 | 0.4544743 | -0.1560594 | 0.4544743 | 0.4805221 | -16.94799 | 0.4805221 | -16.94799 | 2.053913e-15 | -1.94289e-15 | -6.661338e-16 | 0.1671983 | 0.1465933 | 0.3137915
723362658846.5 | 0.0029597 | 1.666869 | 0.01487025 | 4.508826 | 2.778232 | 0.04957353 | 0.01784355 | 1.661281 | 0.01474952 | 4.47222 | 2.759637 | 0.04900619 | 0.0177582 | 71.44744 | 0.005588311 | 0.0001207303 | 0.03660678 | 0.01859516 | 0.0005673331 | 0.02914154 | 0.4831787 | 0.02914154 | 0.4831787 | 0.4840567 | -17.339 | 0.4840567 | -17.339 | 4.675642e-15 | 4.659467e-15 | -3.885781e-16 | 0.1671983 | 0.1465933 | 0.3137915
733137829912.0 | 0.0029597 | 1.66658 | 0.01489839 | 4.578403 | 2.777265 | 0.04965869 | 0.01788043 | 1.661664 | 0.01467247 | 4.508979 | 2.760912 | 0.04876145 | 0.01766135 | 71.48545 | 0.004915537 | 0.0002259105 | 0.06942424 | 0.01635343 | 0.0008972417 | 0.2217175 | 0.4273059 | 0.2217175 | 0.4273059 | 0.4814031 | -17.75739 | 0.4814031 | -17.75739 | 6.871958e-16 | -4.718448e-16 | 4.996004e-16 | 0.1671983 | 0.1465933 | 0.3137915
742913000977.5 | 0.0029597 | 1.666325 | 0.01502922 | 4.680192 | 2.776412 | 0.05008713 | 0.01804024 | 1.661321 | 0.01536479 | 4.784689 | 2.759752 | 0.05105171 | 0.01849865 | 71.37528 | 0.005003264 | -0.000335566 | -0.1044973 | 0.01665929 | -0.0009645756 | 0.3514768 | 0.3001246 | 0.3514768 | 0.3001246 | 0.4621803 | -18.1428 | 0.4621803 | -18.1428 | 1.378868e-15 | 8.881784e-16 | -1.054712e-15 | 0.1671983 | 0.1465933 | 0.3137915
752688172043.0 | 0.0029597 | 1.666259 | 0.01522584 | 4.803808 | 2.776187 | 0.05074039 | 0.01827701 | 1.660894 | 0.01520655 | 4.797722 | 2.758337 | 0.05051294 | 0.01831283 | 69.84523 | 0.005365163 | 1.929003e-05 | 0.006086074 | 0.01785013 | 0.0002274557 | 0.4370638 | 0.1476171 | 0.4370638 | 0.1476171 | 0.4613194 | -18.52384 | 0.4613194 | -18.52384 | 9.309503e-16 | 1.665335e-16 | -9.15934e-16 | 0.1671983 | 0.1465933 | 0.3137915
762463343108.5 | 0.0029597 | 1.666306 | 0.01555924 | 4.972747 | 2.776334 | 0.0518529 | 0.01867675 | 1.661493 | 0.01531896 | 4.895955 | 2.760323 | 0.05090468 | 0.01844156 | 71.48303 | 0.004813531 | 0.0002402756 | 0.07679231 | 0.01601104 | 0.0009482219 | 0.452195 | -0.04690297 | 0.452195 | -0.04690297 | 0.4546209 | -18.95291 | 0.4546209 | -18.95291 | 4.61319e-16 | 1.665335e-16 | 4.302114e-16 | 0.1671983 | 0.1465933 | 0.3137915
772238514174.0 | 0.0029597 | 1.666357 | 0.01555135 | 5.033948 | 2.776504 | 0.0518282 | 0.01866671 | 1.661589 | 0.01581715 | 5.119988 | 2.760629 | 0.05256322 | 0.01904031 | 71.64625 | 0.004767826 | -0.0002658028 | -0.08603996 | 0.01587541 | -0.000735018 | 0.3840199 | -0.2143441 | 0.3840199 | -0.2143441 | 0.4397894 | -19.35864 | 0.4397894 | -19.35864 | 6.497414e-16 | -2.220446e-16 | -6.106227e-16 | 0.1671983 | 0.1465933 | 0.3137915
782013685239.5 | 0.0029597 | 1.666274 | 0.01554696 | 5.096231 | 2.776226 | 0.05181099 | 0.01866238 | 1.661134 | 0.01559272 | 5.111229 | 2.759125 | 0.0518032 | 0.01877523 | 71.55138 | 0.005139104 | -4.575401e-05 | -0.01499798 | 0.01710132 | 7.787781e-06 | 0.2778076 | -0.3417105 | 0.2778076 | -0.3417105 | 0.4403898 | -19.73774 | 0.4403898 | -19.73774 | 2.558938e-15 | -1.94289e-15 | -1.665335e-15 | 0.1671983 | 0.1465933 | 0.3137915
791788856305.0 | 0.0029597 | 1.665952 | 0.01571307 | 5.215064 | 2.775149 | 0.05235444 | 0.01886545 | 1.661242 | 0.01546802 | 5.133731 | 2.759486 | 0.05139223 | 0.01862385 | 71.5699 | 0.004709975 | 0.000245056 | 0.08133246 | 0.01566336 | 0.000962211 | 0.1197986 | -0.4222533 | 0.1197986 | -0.4222533 | 0.4389186 | -20.1439 | 0.4389186 | -20.1439 | 5.269175e-15 | -5.051515e-15 | -1.498801e-15 | 0.1671983 | 0.1465933 | 0.3137915
801564027370.5 | 0.0029597 | 1.665829 | 0.01592809 | 5.35169 | 2.774732 | 0.05306693 | 0.01912507 | 1.661276 | 0.01611869 | 5.415732 | 2.759577 | 0.05355518 | 0.01940703 | 71.38103 | 0.00455312 | -0.000190605 | -0.06404152 | 0.01515481 | -0.0004882499 | -0.0529767 | -0.4176299 | -0.0529767 | -0.4176299 | 0.4209766 | -20.54653 | 0.4209766 | -20.54653 | 1.912166e-15 | 1.845746e-15 | -4.996004e-16 | 0.1671983 | 0.1465933 | 0.3137915
811339198436.0 | 0.0029597 | 1.665817 | 0.0161406 | 5.489228 | 2.774684 | 0.05377455 | 0.01938042 | 1.660907 | 0.01624324 | 5.524134 | 2.758349 | 0.05395702 | 0.01956135 | 71.45034 | 0.004909346 | -0.0001026398 | -0.0349066 | 0.01633536 | -0.0001824709 | -0.2017483 | -0.3618593 | -0.2017483 | -0.3618593 | 0.4143 | -20.92896 | 0.4143 | -20.92896 | 6.684428e-16 | -4.996004e-16 | 4.440892e-16 | 0.1671983 | 0.1465933 | 0.3137915
821114369501.5 | 0.0029597 | 1.665775 | 0.01629387 | 5.608117 | 2.774541 | 0.05428385 | 0.01956498 | 1.661167 | 0.01607362 | 5.532308 | 2.759219 | 0.05340193 | 0.019354 | 71.08198 | 0.004607749 | 0.0002202546 | 0.07580848 | 0.01532259 | 0.0008819156 | -0.3298597 | -0.2498179 | -0.3298597 | -0.2498179 | 0.413783 | -21.34296 | 0.413783 | -21.34296 | 2.020636e-16 | -5.551115e-17 | 1.94289e-16 | 0.1671983 | 0.1465933 | 0.3137915
830889540567.0 | 0.0029597 | 1.665677 | 0.01626349 | 5.6643 | 2.774216 | 0.05417945 | 0.01952965 | 1.6613 | 0.01638923 | 5.708091 | 2.75965 | 0.05445485 | 0.01973252 | 71.20306 | 0.004376942 | -0.0001257333 | -0.04379078 | 0.01456609 | -0.0002753927 | -0.391553 | -0.09600096 | -0.391553 | -0.09600096 | 0.40315 | -21.75071 | 0.40315 | -21.75071 | 8.219588e-16 | 1.665335e-16 | -8.049117e-16 | 0.1671983 | 0.1465933 | 0.3137915
840664711632.5 | 0.0029597 | 1.665589 | 0.01643445 | 5.791182 | 2.773916 | 0.05474608 | 0.01973603 | 1.660894 | 0.01657167 | 5.839535 | 2.758294 | 0.05504756 | 0.01995711 | 70.74017 | 0.00469507 | -0.0001372158 | -0.04835219 | 0.0156226 | -0.0003014799 | -0.3915746 | 0.05492445 | -0.3915746 | 0.05492445 | 0.3954079 | -22.1305 | 0.3954079 | -22.1305 | 2.278029e-15 | 4.440892e-16 | 2.234324e-15 | 0.1671983 | 0.1465933 | 0.3137915
850439882697.9 | 0.0029597 | 1.665474 | 0.01654256 | 5.897058 | 2.77353 | 0.0551024 | 0.01986724 | 1.66097 | 0.01635077 | 5.828691 | 2.758555 | 0.05431629 | 0.01969013 | 70.89901 | 0.004503878 | 0.0001917857 | 0.0683674 | 0.01497559 | 0.000786112 | -0.3388424 | 0.2050176 | -0.3388424 | 0.2050176 | 0.3960384 | -22.53528 | 0.3960384 | -22.53528 | 1.465536e-15 | 6.106227e-16 | 1.332268e-15 | 0.1671983 | 0.1465933 | 0.3137915
860215053763.4 | 0.0029597 | 1.665316 | 0.01662424 | 5.994294 | 2.773001 | 0.05536923 | 0.01996726 | 1.66109 | 0.01668762 | 6.017147 | 2.75894 | 0.05543927 | 0.02009441 | 70.59658 | 0.00422635 | -6.338099e-05 | -0.02285363 | 0.01406066 | -7.004328e-05 | -0.2236265 | 0.3135655 | -0.2236265 | 0.3135655 | 0.3851391 | -22.94243 | 0.3851391 | -22.94243 | 1.755417e-16 | -5.551115e-17 | -1.665335e-16 | 0.1671983 | 0.1465933 | 0.3137915
869990224828.9 | 0.0029597 | 1.665244 | 0.01675476 | 6.110006 | 2.772757 | 0.05580151 | 0.02012492 | 1.660755 | 0.0169116 | 6.167203 | 2.75782 | 0.05617204 | 0.02036828 | 70.82335 | 0.004489238 | -0.0001568457 | -0.0571974 | 0.01493648 | -0.0003705324 | -0.08834238 | 0.3661944 | -0.08834238 | 0.3661944 | 0.3766998 | -23.32522 | 0.3766998 | -23.32522 | 2.591842e-15 | 2.553513e-15 | 4.440892e-16 | 0.1671983 | 0.1465933 | 0.3137915
879765395894.4 | 0.0029597 | 1.665152 | 0.01704789 | 6.286756 | 2.772441 | 0.05677464 | 0.02047822 | 1.660757 | 0.01689775 | 6.231391 | 2.757827 | 0.05612612 | 0.02035157 | 70.68082 | 0.004395273 | 0.0001501326 | 0.05536446 | 0.01461318 | 0.0006485277 | 0.06093665 | 0.3681291 | 0.06093665 | 0.3681291 | 0.3731384 | -23.72599 | 0.3731384 | -23.72599 | 7.338516e-16 | 7.147061e-16 | -1.665335e-16 | 0.1671983 | 0.1465933 | 0.3137915
889540566959.9 | 0.0029597 | 1.665142 | 0.01721249 | 6.417985 | 2.7724 | 0.05732248 | 0.02067612 | 1.661037 | 0.01722705 | 6.423414 | 2.758748 | 0.05722955 | 0.02074476 | 70.67695 | 0.004104406 | -1.455823e-05 | -0.005428294 | 0.01365249 | 9.293063e-05 | 0.1988037 | 0.3033249 | 0.1988037 | 0.3033249 | 0.3626692 | -24.14212 | 0.3626692 | -24.14212 | 5.551115e-16 | -3.330669e-16 | 4.440892e-16 | 0.1671983 | 0.1465933 | 0.3137915
899315738025.4 | 0.0029597 | 1.665135 | 0.01721884 | 6.490904 | 2.772379 | 0.05734339 | 0.02068382 | 1.660836 | 0.01737598 | 6.55014 | 2.758073 | 0.05771728 | 0.02092667 | 70.58998 | 0.004299668 | -0.0001571381 | -0.05923563 | 0.01430601 | -0.0003738907 | 0.2935633 | 0.2012841 | 0.2935633 | 0.2012841 | 0.3559419 | -24.53171 | 0.3559419 | -24.53171 | 2.288783e-16 | -5.551115e-17 | 2.220446e-16 | 0.1671983 | 0.1465933 | 0.3137915
909090909090.9 | 0.0029597 | 1.665001 | 0.01723322 | 6.566937 | 2.77193 | 0.05738664 | 0.02070277 | 1.66072 | 0.01712048 | 6.523975 | 2.757698 | 0.05686463 | 0.02062033 | 70.4584 | 0.004280785 | 0.0001127436 | 0.04296237 | 0.01423282 | 0.0005220144 | 0.3497111 | 0.07339054 | 0.3497111 | 0.07339054 | 0.357329 | -24.92588 | 0.357329 | -24.92588 | 7.791361e-16 | 5.551115e-17 | 7.771561e-16 | 0.1671983 | 0.1465933 | 0.3137915
918866080156.4 | 0.0029597 | 1.664685 | 0.01732154 | 6.671566 | 2.770877 | 0.05766982 | 0.02081284 | 1.660695 | 0.01729339 | 6.660724 | 2.757609 | 0.05743808 | 0.02082895 | 70.17373 | 0.003990403 | 2.815032e-05 | 0.01084238 | 0.01326863 | 0.000231738 | 0.3437136 | -0.06694215 | 0.3437136 | -0.06694215 | 0.3501718 | -25.32509 | 0.3501718 | -25.32509 | 5.993212e-16 | 5.551115e-17 | -5.967449e-16 | 0.1671983 | 0.1465933 | 0.3137915
928641251221.9 | 0.0029597 | 1.664602 | 0.01754858 | 6.830919 | 2.770593 | 0.05842282 | 0.02108676 | 1.660483 | 0.01769933 | 6.889601 | 2.75689 | 0.05877888 | 0.02132072 | 70.27544 | 0.004119576 | -0.0001507537 | -0.05868203 | 0.01370325 | -0.0003560625 | 0.2830201 | -0.1857306 | 0.2830201 | -0.1857306 | 0.3385207 | -25.71349 | 0.3385207 | -25.71349 | 9.326039e-16 | 5.551115e-16 | 7.494005e-16 | 0.1671983 | 0.1465933 | 0.3137915
938416422287.4 | 0.0029597 | 1.664652 | 0.01783599 | 7.015877 | 2.770747 | 0.05938141 | 0.02143156 | 1.660491 | 0.01776728 | 6.988849 | 2.756913 | 0.05900479 | 0.02140249 | 69.83893 | 0.004160994 | 6.871122e-05 | 0.02702791 | 0.01383345 | 0.0003766196 | 0.1853454 | -0.2773551 | 0.1853454 | -0.2773551 | 0.3335847 | -26.11443 | 0.3335847 | -26.11443 | 2.542023e-15 | 2.164935e-15 | 1.332268e-15 | 0.1671983 | 0.1465933 | 0.3137915
948191593352.9 | 0.0029597 | 1.664697 | 0.0179174 | 7.121314 | 2.770895 | 0.05965408 | 0.02152881 | 1.660801 | 0.0178675 | 7.101483 | 2.757939 | 0.05934871 | 0.02151922 | 69.83225 | 0.003896572 | 4.989662e-05 | 0.01983154 | 0.01295626 | 0.0003053695 | 0.05562232 | -0.3233055 | 0.05562232 | -0.3233055 | 0.3280554 | -26.53316 | 0.3280554 | -26.53316 | 4.821772e-15 | 4.739265e-15 | 8.881784e-16 | 0.1671983 | 0.1465933 | 0.3137915
957966764418.4 | 0.0029597 | 1.664644 | 0.01784906 | 7.167292 | 2.770721 | 0.05942467 | 0.02144737 | 1.660679 | 0.01798385 | 7.221413 | 2.757533 | 0.05973081 | 0.02166096 | 69.43444 | 0.003964436 | -0.0001347817 | -0.0541216 | 0.01318786 | -0.0003061355 | -0.07131215 | -0.3143018 | -0.07131215 | -0.3143018 | 0.3222903 | -26.92665 | 0.3222903 | -26.92665 | 5.117875e-16 | 4.996004e-16 | -1.110223e-16 | 0.1671983 | 0.1465933 | 0.3137915
967741935483.9 | 0.0029597 | 1.664464 | 0.01794665 | 7.280013 | 2.770119 | 0.05974312 | 0.02156699 | 1.660423 | 0.01791178 | 7.265869 | 2.756682 | 0.05948226 | 0.02157748 | 69.21039 | 0.004041619 | 3.486769e-05 | 0.01414399 | 0.01343668 | 0.0002608573 | -0.1829809 | -0.262753 | -0.1829809 | -0.262753 | 0.3201892 | -27.31184 | 0.3201892 | -27.31184 | 1.144392e-16 | 2.775558e-17 | 1.110223e-16 | 0.1671983 | 0.1465933 | 0.3137915
977517106549.4 | 0.0029597 | 1.664261 | 0.01812569 | 7.426907 | 2.769437 | 0.06033176 | 0.02178484 | 1.660453 | 0.01805617 | 7.398423 | 2.756778 | 0.05996284 | 0.02175106 | 68.86274 | 0.003808328 | 6.95168e-05 | 0.02848415 | 0.01265909 | 0.0003689159 | -0.2659785 | -0.1668276 | -0.2659785 | -0.1668276 | 0.3139682 | -27.71414 | 0.3139682 | -27.71414 | 7.21645e-16 | 2.775558e-16 | -6.661338e-16 | 0.1671983 | 0.1465933 | 0.3137915
987292277614.9 | 0.0029597 | 1.664193 | 0.01824146 | 7.549086 | 2.769205 | 0.0607146 | 0.02192492 | 1.660374 | 0.01835336 | 7.595399 | 2.756506 | 0.06094691 | 0.0221102 | 68.09727 | 0.003818397 | -0.0001119082 | -0.04631234 | 0.01269861 | -0.0002323127 | -0.3008332 | -0.04995036 | -0.3008332 | -0.04995036 | 0.3049519 | -28.10979 | 0.3049519 | -28.10979 | 1.575236e-15 | -3.885781e-16 | 1.526557e-15 | 0.1671983 | 0.1465933 | 0.3137915
997067448680.4 | 0.0029597 | 1.664275 | 0.01851568 | 7.738437 | 2.769467 | 0.06163034 | 0.0222535 | 1.660358 | 0.0185116 | 7.736736 | 2.756446 | 0.06147178 | 0.0223011 | 68.64219 | 0.003916658 | 4.071766e-06 | 0.001701753 | 0.0130213 | 0.0001585603 | -0.2904413 | 0.06949845 | -0.2904413 | 0.06949845 | 0.2986406 | -28.5092 | 0.2986406 | -28.5092 | 4.065979e-15 | 9.992007e-16 | 3.941292e-15 | 0.1671983 | 0.1465933 | 0.3137915
1006842619745.8 | 0.0029597 | 1.664203 | 0.0186499 | 7.870954 | 2.769223 | 0.06207445 | 0.02241583 | 1.660477 | 0.01857704 | 7.840204 | 2.756838 | 0.0616935 | 0.02237836 | 68.96691 | 0.003726104 | 7.285952e-05 | 0.03074943 | 0.01238539 | 0.0003809461 | -0.2354181 | 0.1762714 | -0.2354181 | 0.1762714 | 0.2940974 | -28.91704 | 0.2940974 | -28.91704 | 1.547607e-15 | -8.326673e-16 | -1.304512e-15 | 0.1671983 | 0.1465933 | 0.3137915
1016617790811.3 | 0.0029597 | 1.664212 | 0.01871029 | 7.973103 | 2.769251 | 0.06227577 | 0.02248831 | 1.660517 | 0.01879818 | 8.010556 | 2.756964 | 0.0624294 | 0.02264425 | 68.85066 | 0.003694391 | -8.788866e-05 | -0.03745241 | 0.01228615 | -0.000153635 | -0.1437452 | 0.2481468 | -0.1437452 | 0.2481468 | 0.2867743 | -29.32009 | 0.2867743 | -29.32009 | 6.206335e-17 | -2.775558e-17 | 5.551115e-17 | 0.1671983 | 0.1465933 | 0.3137915
1026392961876.8 | 0.0029597 | 1.664118 | 0.01885177 | 8.110637 | 2.768934 | 0.06274314 | 0.02265968 | 1.660323 | 0.01887071 | 8.118784 | 2.756316 | 0.06266293 | 0.02273431 | 68.89987 | 0.00379538 | -1.893753e-05 | -0.008147534 | 0.01261823 | 8.021444e-05 | -0.03852087 | 0.2795849 | -0.03852087 | 0.2795849 | 0.2822261 | -29.70821 | 0.2822261 | -29.70821 | 8.818949e-16 | 8.53484e-16 | 2.220446e-16 | 0.1671983 | 0.1465933 | 0.3137915
1036168132942.3 | 0.0029597 | 1.664041 | 0.01891797 | 8.216635 | 2.768674 | 0.06296056 | 0.02274033 | 1.660395 | 0.01884549 | 8.185151 | 2.756558 | 0.06258192 | 0.02270292 | 68.86193 | 0.003645374 | 7.248865e-05 | 0.03148396 | 0.01211608 | 0.0003786458 | 0.07404304 | 0.2694776 | 0.07404304 | 0.2694776 | 0.2794648 | -30.11328 | 0.2794648 | -30.11328 | 1.553569e-15 | -1.471046e-15 | 4.996004e-16 | 0.1671983 | 0.1465933 | 0.3137915
1045943304007.8 | 0.0029597 | 1.663857 | 0.01904051 | 8.347874 | 2.768057 | 0.06336137 | 0.02289019 | 1.660278 | 0.01910364 | 8.375553 | 2.756156 | 0.06343469 | 0.02301564 | 68.85572 | 0.00357943 | -6.313069e-05 | -0.0276782 | 0.01190091 | -7.332057e-05 | 0.1667877 | 0.214489 | 0.1667877 | 0.214489 | 0.2717051 | -30.50607 | 0.2717051 | -30.50607 | 1.433919e-15 | 1.054712e-15 | -9.714451e-16 | 0.1671983 | 0.1465933 | 0.3137915
1055718475073.3 | 0.0029597 | 1.663836 | 0.01931362 | 8.546751 | 2.767978 | 0.06426942 | 0.0232189 | 1.660161 | 0.01934983 | 8.562774 | 2.755759 | 0.06424766 | 0.02331396 | 68.79422 | 0.003675672 | -3.620857e-05 | -0.01602318 | 0.01221932 | 2.175703e-05 | 0.2297246 | 0.1306648 | 0.2297246 | 0.1306648 | 0.2642852 | -30.89877 | 0.2642852 | -30.89877 | 1.35662e-15 | -6.938894e-16 | 1.165734e-15 | 0.1671983 | 0.1465933 | 0.3137915
1065493646138.8 | 0.0029597 | 1.663882 | 0.01962079 | 8.763076 | 2.768118 | 0.06529336 | 0.02358764 | 1.660314 | 0.01955838 | 8.735201 | 2.75626 | 0.06494611 | 0.02356312 | 68.67275 | 0.003567764 | 6.241235e-05 | 0.02787472 | 0.0118575 | 0.0003472529 | 0.2561556 | 0.02743842 | 0.2561556 | 0.02743842 | 0.2576209 | -31.30922 | 0.2576209 | -31.30922 | 1.652928e-15 | -1.665335e-16 | 1.644518e-15 | 0.1671983 | 0.1465933 | 0.3137915
1075268817204.3 | 0.0029597 | 1.663898 | 0.01981321 | 8.930199 | 2.768164 | 0.06593433 | 0.0238188 | 1.660414 | 0.01985413 | 8.948642 | 2.756581 | 0.06593216 | 0.0239181 | 68.42417 | 0.00348384 | -4.09175e-05 | -0.01844231 | 0.01158299 | 2.17214e-06 | 0.2384333 | -0.07384638 | 0.2384333 | -0.07384638 | 0.2496072 | -31.71627 | 0.2496072 | -31.71627 | 3.995743e-16 | 1.387779e-16 | 3.747003e-16 | 0.1671983 | 0.1465933 | 0.3137915
1085043988269.8 | 0.0029597 | 1.663809 | 0.01978375 | 8.99798 | 2.76787 | 0.06583276 | 0.02378463 | 1.660248 | 0.01982838 | 9.01828 | 2.756029 | 0.06584004 | 0.02388946 | 68.02471 | 0.003561736 | -4.463419e-05 | -0.02030038 | 0.01184118 | -7.278641e-06 | 0.1906048 | -0.1571801 | 0.1906048 | -0.1571801 | 0.2470542 | -32.10551 | 0.2470542 | -32.10551 | 1.837956e-15 | -1.137979e-15 | -1.44329e-15 | 0.1671983 | 0.1465933 | 0.3137915
1094819159335.3 | 0.0029597 | 1.663287 | 0.0198441 | 9.10674 | 2.766129 | 0.06601286 | 0.0238647 | 1.659795 | 0.01979141 | 9.08256 | 2.754526 | 0.06569935 | 0.02385142 | 65.33 | 0.003492263 | 5.268874e-05 | 0.02417961 | 0.01160299 | 0.0003135066 | 0.1198191 | -0.2133941 | 0.1198191 | -0.2133941 | 0.2447318 | -32.4751 | 0.2447318 | -32.4751 | 1.475229e-16 | 9.714451e-17 | 1.110223e-16 | 0.1671983 | 0.1465933 | 0.3137915
1104594330400.8 | 0.0029597 | 1.66363 | 0.01971545 | 9.128484 | 2.767277 | 0.06559844 | 0.02370505 | 1.660242 | 0.01973831 | 9.139069 | 2.756014 | 0.06554075 | 0.02378099 | 64.10356 | 0.003388103 | -2.286174e-05 | -0.01058525 | 0.01126252 | 5.76839e-05 | 0.01960667 | -0.2418842 | 0.01960667 | -0.2418842 | 0.2426776 | -32.90584 | 0.2426776 | -32.90584 | 1.556541e-15 | -1.554312e-15 | -8.326673e-17 | 0.1671983 | 0.1465933 | 0.3137915
1114369501466.3 | 0.0029597 | 1.663643 | 0.02012922 | 9.402541 | 2.767304 | 0.06697567 | 0.0242025 | 1.66019 | 0.02017866 | 9.425638 | 2.755823 | 0.06700082 | 0.02431245 | 65.10647 | 0.003453571 | -4.944702e-05 | -0.02309715 | 0.01148109 | -2.514751e-05 | -0.07225096 | -0.2210973 | -0.07225096 | -0.2210973 | 0.2326031 | -33.30257 | 0.2326031 | -33.30257 | 1.342922e-15 | 1.276756e-15 | -4.163336e-16 | 0.1671983 | 0.1465933 | 0.3137915
1124144672531.8 | 0.0029597 | 1.663694 | 0.02057066 | 9.69303 | 2.767455 | 0.06844657 | 0.02473268 | 1.660285 | 0.02053123 | 9.674452 | 2.756125 | 0.0681754 | 0.02473596 | 67.56451 | 0.003408846 | 3.942753e-05 | 0.01857851 | 0.01132931 | 0.0002711663 | -0.1483014 | -0.1681319 | -0.1483014 | -0.1681319 | 0.224191 | -33.70953 | 0.224191 | -33.70953 | 1.499829e-15 | -1.165734e-15 | 9.436896e-16 | 0.1671983 | 0.1465933 | 0.3137915
1133919843597.3 | 0.0029597 | 1.663933 | 0.02087037 | 9.919769 | 2.768237 | 0.06945378 | 0.02508953 | 1.66062 | 0.02088069 | 9.924678 | 2.757222 | 0.06934978 | 0.02515205 | 67.86547 | 0.003313383 | -1.032765e-05 | -0.004908772 | 0.01101595 | 0.0001040024 | -0.1968928 | -0.08889509 | -0.1968928 | -0.08889509 | 0.2160303 | -34.13343 | 0.2160303 | -34.13343 | 1.241655e-15 | -5.273559e-16 | 1.124101e-15 | 0.1671983 | 0.1465933 | 0.3137915
1143695014662.8 | 0.0029597 | 1.663961 | 0.02111677 | 10.12341 | 2.768319 | 0.07027496 | 0.02538542 | 1.660607 | 0.02116146 | 10.14484 | 2.757167 | 0.07028174 | 0.02549056 | 67.75251 | 0.003353863 | -4.469089e-05 | -0.02142488 | 0.01115203 | -6.782465e-06 | -0.2090435 | -0.0051072 | -0.2090435 | -0.0051072 | 0.2091058 | -34.53309 | 0.2091058 | -34.53309 | 2.858454e-16 | -2.775558e-17 | -2.844947e-16 | 0.1671983 | 0.1465933 | 0.3137915
1153470185728.3 | 0.0029597 | 1.663767 | 0.02146598 | 10.37878 | 2.767661 | 0.0714288 | 0.02580836 | 1.660439 | 0.02144004 | 10.36623 | 2.756599 | 0.07119975 | 0.02582884 | 66.17076 | 0.003328075 | 2.594609e-05 | 0.01254491 | 0.01106209 | 0.0002290446 | -0.1891008 | 0.07207529 | -0.1891008 | 0.07207529 | 0.2023709 | -34.92167 | 0.2023709 | -34.92167 | 1.618414e-16 | 8.326673e-17 | 1.387779e-16 | 0.1671983 | 0.1465933 | 0.3137915
1163245356793.7 | 0.0029597 | 1.66309 | 0.02157791 | 10.52131 | 2.765403 | 0.07177203 | 0.02595355 | 1.65985 | 0.02157401 | 10.51941 | 2.754637 | 0.07161924 | 0.02599952 | 60.77216 | 0.003240114 | 3.904647e-06 | 0.001903892 | 0.01076654 | 0.0001527921 | -0.1484729 | 0.1307726 | -0.1484729 | 0.1307726 | 0.1978527 | -35.27962 | 0.1978527 | -35.27962 | 2.572898e-15 | -1.748601e-15 | -1.887379e-15 | 0.1671983 | 0.1465933 | 0.3137915
1173020527859.2 | 0.0029597 | 1.664325 | 0.02213786 | 10.88505 | 2.769488 | 0.07368919 | 0.02660752 | 1.661063 | 0.02217631 | 10.90396 | 2.758637 | 0.07367248 | 0.02670611 | 65.9823 | 0.00326248 | -3.845011e-05 | -0.01890568 | 0.01085072 | 1.67126e-05 | -0.0658947 | 0.1748707 | -0.0658947 | 0.1748707 | 0.1868739 | -35.76795 | 0.1868739 | -35.76795 | 1.415262e-16 | 1.387779e-16 | 2.775558e-17 | 0.1671983 | 0.1465933 | 0.3137915
1182795698924.7 | 0.0029597 | 1.664395 | 0.02412536 | 11.96115 | 2.769629 | 0.08030828 | 0.02899604 | 1.66115 | 0.02411378 | 11.9554 | 2.758839 | 0.08011324 | 0.02903875 | 67.27175 | 0.003244909 | 1.158028e-05 | 0.005741401 | 0.01079053 | 0.0001950424 | 0.007501292 | 0.1597678 | 0.007501292 | 0.1597678 | 0.1599438 | -36.17523 | 0.1599438 | -36.17523 | 8.818557e-17 | -6.852158e-17 | -5.551115e-17 | 0.1671983 | 0.1465933 | 0.3137915
1192570869990.2 | 0.0029597 | 1.663283 | 0.02553333 | 12.76383 | 2.765859 | 0.08493833 | 0.03070956 | 1.660096 | 0.02553072 | 12.76252 | 2.755267 | 0.0847669 | 0.0307654 | 67.31059 | 0.003187211 | 2.612307e-06 | 0.001305863 | 0.01059218 | 0.0001714336 | 0.05131193 | 0.1323612 | 0.05131193 | 0.1323612 | 0.1419591 | -36.49814 | 0.1419591 | -36.49814 | 1.821377e-16 | 1.734723e-16 | -5.551115e-17 | 0.1671983 | 0.1465933 | 0.3137915
1202346041055.7 | 0.0029597 | 1.661561 | 0.0261898 | 13.1993 | 2.7601 | 0.0870319 | 0.03153216 | 1.658386 | 0.02621182 | 13.21039 | 2.749558 | 0.08693863 | 0.03161913 | 67.02359 | 0.003174952 | -2.201973e-05 | -0.01109764 | 0.01054183 | 9.326827e-05 | 0.07963318 | 0.1063866 | 0.07963318 | 0.1063866 | 0.1328892 | -36.77087 | 0.1328892 | -36.77087 | 3.103168e-17 | 1.387779e-17 | 2.775558e-17 | 0.1671983 | 0.1465933 | 0.3137915
1212121212121.2 | 0.0029597 | 1.659703 | 0.02566468 | 13.03981 | 2.753956 | 0.08519151 | 0.03093423 | 1.656533 | 0.02567264 | 13.04385 | 2.743443 | 0.08505516 | 0.03100307 | 63.9908 | 0.003169973 | -7.955658e-06 | -0.004042139 | 0.01051279 | 0.0001363551 | 0.1069299 | 0.08442805 | 0.1069299 | 0.08442805 | 0.1362428 | -37.03077 | 0.1362428 | -37.03077 | 8.084928e-16 | -5.134781e-16 | 6.245005e-16 | 0.1671983 | 0.1465933 | 0.3137915
1221896383186.7 | 0.0029597 | 1.658013 | 0.02453336 | 12.56552 | 2.748407 | 0.08135328 | 0.02960016 | 1.654889 | 0.02451958 | 12.55846 | 2.738058 | 0.08115438 | 0.0296394 | 66.59539 | 0.003123997 | 1.378095e-05 | 0.007058341 | 0.01034882 | 0.0001988962 | 0.135159 | 0.05632343 | 0.135159 | 0.05632343 | 0.146425 | -37.30428 | 0.146425 | -37.30428 | 7.114312e-16 | -2.498002e-16 | 6.661338e-16 | 0.1671983 | 0.1465933 | 0.3137915
1231671554252.2 | 0.0029597 | 1.657506 | 0.02311239 | 11.93243 | 2.746792 | 0.07661785 | 0.02789357 | 1.65443 | 0.02312783 | 11.9404 | 2.736603 | 0.07652675 | 0.02796414 | 63.78814 | 0.003076375 | -1.544536e-05 | -0.007974107 | 0.01018947 | 9.109823e-05 | 0.1603735 | 0.005273304 | 0.1603735 | 0.005273304 | 0.1604602 | -37.66624 | 0.1604602 | -37.66624 | 2.333203e-16 | 0 | -2.333203e-16 | 0.1671983 | 0.1465933 | 0.3137915
1241446725317.7 | 0.0029597 | 1.657987 | 0.02259964 | 11.76031 | 2.748409 | 0.07493982 | 0.02726662 | 1.654895 | 0.02261987 | 11.77084 | 2.738164 | 0.07486699 | 0.02734204 | 66.36194 | 0.003092115 | -2.022254e-05 | -0.01052332 | 0.01024472 | 7.282904e-05 | 0.1515546 | -0.06403192 | 0.1515546 | -0.06403192 | 0.1645262 | -38.09886 | 0.1645262 | -38.09886 | 2.989367e-16 | 1.110223e-16 | 2.775558e-16 | 0.1671983 | 0.1465933 | 0.3137915
1251221896383.2 | 0.0029597 | 1.658487 | 0.02238034 | 11.73789 | 2.750077 | 0.07423498 | 0.02699378 | 1.655436 | 0.02236156 | 11.72804 | 2.739968 | 0.07403625 | 0.02702085 | 66.17845 | 0.003050763 | 1.877814e-05 | 0.009848636 | 0.01010915 | 0.0001987262 | 0.1106428 | -0.1231569 | 0.1106428 | -0.1231569 | 0.165558 | -38.53798 | 0.165558 | -38.53798 | 1.415262e-15 | 1.054712e-15 | 9.436896e-16 | 0.1671983 | 0.1465933 | 0.3137915
1260997067448.7 | 0.0029597 | 1.658827 | 0.02195163 | 11.60299 | 2.751224 | 0.07282791 | 0.02647109 | 1.655827 | 0.02196647 | 11.61084 | 2.74128 | 0.07274533 | 0.026537 | 66.25798 | 0.002999957 | -1.483465e-05 | -0.007841165 | 0.009944468 | 8.258067e-05 | 0.05040905 | -0.1607252 | 0.05040905 | -0.1607252 | 0.1684449 | -38.96599 | 0.1684449 | -38.96599 | 3.865904e-16 | 3.608225e-16 | 1.387779e-16 | 0.1671983 | 0.1465933 | 0.3137915
1270772238514.2 | 0.0029597 | 1.658865 | 0.02177629 | 11.59954 | 2.751358 | 0.07224783 | 0.02625897 | 1.655846 | 0.02179886 | 11.61156 | 2.741352 | 0.07219114 | 0.02633414 | 66.12411 | 0.003018359 | -2.257845e-05 | -0.01202683 | 0.01000597 | 5.668442e-05 | -0.01602615 | -0.167662 | -0.01602615 | -0.167662 | 0.1684262 | -39.3652 | 0.1684262 | -39.3652 | 1.17808e-16 | -1.144917e-16 | -2.775558e-17 | 0.1671983 | 0.1465933 | 0.3137915
1280547409579.7 | 0.0029597 | 1.658598 | 0.02189016 | 11.74989 | 2.750469 | 0.07261398 | 0.02640058 | 1.655613 | 0.02187306 | 11.74071 | 2.740576 | 0.07242665 | 0.02642753 | 66.13504 | 0.002985376 | 1.71022e-05 | 0.009179875 | 0.009893419 | 0.00018733 | -0.07548831 | -0.1469931 | -0.07548831 | -0.1469931 | 0.1652436 | -39.74434 | 0.1652436 | -39.74434 | 1.61633e-15 | -1.401657e-15 | 8.049117e-16 | 0.1671983 | 0.1465933 | 0.3137915
1290322580645.2 | 0.0029597 | 1.658617 | 0.02202319 | 11.91153 | 2.750527 | 0.07305609 | 0.02656076 | 1.655685 | 0.0220306 | 11.91554 | 2.740808 | 0.07295147 | 0.02661678 | 66.16204 | 0.002932425 | -7.409959e-06 | -0.004007774 | 0.009719269 | 0.0001046256 | -0.1238733 | -0.1028753 | -0.1238733 | -0.1028753 | 0.1610215 | -40.14765 | 0.1610215 | -40.14765 | 6.329245e-16 | 3.885781e-16 | -4.996004e-16 | 0.1671983 | 0.1465933 | 0.3137915
1300097751710.7 | 0.0029597 | 1.658862 | 0.02210461 | 12.04614 | 2.751335 | 0.07333701 | 0.02665506 | 1.655918 | 0.02212789 | 12.05883 | 2.741573 | 0.07328392 | 0.02673061 | 66.06361 | 0.002944583 | -2.327786e-05 | -0.01268552 | 0.009761674 | 5.308529e-05 | -0.1516404 | -0.04306753 | -0.1516404 | -0.04306753 | 0.1576376 | -40.56398 | 0.1576376 | -40.56398 | 5.978734e-16 | -2.220446e-16 | 5.551115e-16 | 0.1671983 | 0.1465933 | 0.3137915
1309872922776.1 | 0.0029597 | 1.658985 | 0.02198101 | 12.06885 | 2.751748 | 0.07293232 | 0.026504 | 1.656063 | 0.02196782 | 12.06161 | 2.742064 | 0.07276021 | 0.02653484 | 65.94796 | 0.002921576 | 1.31848e-05 | 0.007239221 | 0.009684587 | 0.0001721081 | -0.1561808 | 0.02087212 | -0.1561808 | 0.02087212 | 0.1575693 | -40.97356 | 0.1575693 | -40.97356 | 5.377643e-16 | 0 | -5.377643e-16 | 0.1671983 | 0.1465933 | 0.3137915
1319648093841.6 | 0.0029597 | 1.658755 | 0.02200089 | 12.16991 | 2.750985 | 0.07298817 | 0.02653165 | 1.655886 | 0.02200323 | 12.17121 | 2.741475 | 0.07286971 | 0.02658047 | 65.78362 | 0.002868906 | -2.348273e-06 | -0.00129896 | 0.009509498 | 0.00011846 | -0.1348396 | 0.07651907 | -0.1348396 | 0.07651907 | 0.1550383 | -41.35687 | 0.1550383 | -41.35687 | 1.518461e-15 | -7.771561e-16 | -1.304512e-15 | 0.1671983 | 0.1465933 | 0.3137915
1329423264907.1 | 0.0029597 | 1.658694 | 0.02207079 | 12.29901 | 2.750778 | 0.07321735 | 0.02661697 | 1.65582 | 0.02209442 | 12.31218 | 2.741251 | 0.07316876 | 0.02669174 | 65.34837 | 0.002873871 | -2.363223e-05 | -0.01316913 | 0.009526526 | 4.859573e-05 | -0.09338399 | 0.1197268 | -0.09338399 | 0.1197268 | 0.151839 | -41.74909 | 0.151839 | -41.74909 | 1.201932e-15 | 9.714451e-16 | 7.077672e-16 | 0.1671983 | 0.1465933 | 0.3137915
1339198435972.6 | 0.0029597 | 1.658627 | 0.02237657 | 12.5611 | 2.750542 | 0.07422876 | 0.02698696 | 1.655766 | 0.02236948 | 12.55712 | 2.741059 | 0.07407723 | 0.02702504 | 65.47822 | 0.002861095 | 7.091185e-06 | 0.00398064 | 0.009482473 | 0.0001515257 | -0.03895305 | 0.1411591 | -0.03895305 | 0.1411591 | 0.1464351 | -42.14225 | 0.1464351 | -42.14225 | 4.177767e-16 | -4.093947e-16 | -8.326673e-17 | 0.1671983 | 0.1465933 | 0.3137915
1348973607038.1 | 0.0029597 | 1.658611 | 0.02229255 | 12.60528 | 2.750495 | 0.07394936 | 0.02688584 | 1.655801 | 0.02229045 | 12.60409 | 2.741179 | 0.07381708 | 0.02692895 | 65.32012 | 0.002810712 | 2.105476e-06 | 0.001190537 | 0.009315763 | 0.0001322884 | 0.0190411 | 0.144168 | 0.0190411 | 0.144168 | 0.14542 | -42.54282 | 0.14542 | -42.54282 | 1.659952e-15 | 1.641048e-15 | -2.498002e-16 | 0.1671983 | 0.1465933 | 0.3137915
1358748778103.6 | 0.0029597 | 1.658583 | 0.02220803 | 12.64848 | 2.750405 | 0.07366775 | 0.02678432 | 1.655776 | 0.02223 | 12.66099 | 2.741101 | 0.07361581 | 0.02685629 | 65.30674281 | 0.002807009 | -2.196395e-05 | -0.01250947 | 0.009304414 | 5.194154e-05 | 0.0725137 | 0.1246423 | 0.0725137 | 0.1246423 | 0.1442011 | -42.93841 | 0.1442011 | -42.93841 | 1.556541e-15 | -1.332268e-15 | 8.049117e-16 | 0.1671983 | 0.1465933 | 0.3137915
1368523949169.1 | 0.0029597 | 1.658486 | 0.02234236 | 12.81654 | 2.750078 | 0.07410901 | 0.02694797 | 1.655685 | 0.02233985 | 12.8151 | 2.740794 | 0.07397552 | 0.02699054 | 65.25697 | 0.002801242 | 2.511e-06 | 0.001440417 | 0.009283684 | 0.0001334876 | 0.1118688 | 0.08574816 | 0.1118688 | 0.08574816 | 0.1409517 | -43.32832 | 0.1409517 | -43.32832 | 1.279469e-16 | 9.714451e-17 | -8.326673e-17 | 0.1671983 | 0.1465933 | 0.3137915
1378299120234.6 | 0.0029597 | 1.658331 | 0.02254466 | 13.02496 | 2.749553 | 0.074773 | 0.02719461 | 1.655575 | 0.02253945 | 13.02195 | 2.740421 | 0.07463152 | 0.02723359 | 65.17254 | 0.002755551 | 5.204878e-06 | 0.003007067 | 0.009131401 | 0.00014148 | 0.1319039 | 0.03590976 | 0.1319039 | 0.03590976 | 0.1367046 | -43.7165 | 0.1367046 | -43.7165 | 1.266781e-15 | -3.608225e-16 | 1.214306e-15 | 0.1671983 | 0.1465933 | 0.3137915
1388074291300.1 | 0.0029597 | 1.658342 | 0.02264773 | 13.1773 | 2.749584 | 0.07511534 | 0.0273188 | 1.655598 | 0.0226662 | 13.18805 | 2.740489 | 0.0750522 | 0.02738642 | 65.20657 | 0.002744248 | -1.847107e-05 | -0.01074717 | 0.009095109 | 6.314064e-05 | 0.1321957 | -0.01777145 | 0.1321957 | -0.01777145 | 0.1333849 | -44.11593 | 0.1333849 | -44.11593 | 7.376145e-16 | 5.551115e-17 | 7.355228e-16 | 0.1671983 | 0.1465933 | 0.3137915
1397849462365.6 | 0.0029597 | 1.658315 | 0.02258397 | 13.23274 | 2.749499 | 0.07490269 | 0.0272423 | 1.655573 | 0.02258594 | 13.2339 | 2.740411 | 0.07478535 | 0.02728983 | 65.12828 | 0.002742445 | -1.972088e-06 | -0.001155516 | 0.009088246 | 0.0001173407 | 0.1143736 | -0.06686208 | 0.1143736 | -0.06686208 | 0.1324834 | -44.51131 | 0.1324834 | -44.51131 | 4.119156e-16 | -2.220446e-16 | -3.469447e-16 | 0.1671983 | 0.1465933 | 0.3137915
1407624633431.1 | 0.0029597 | 1.657971 | 0.02257242 | 13.31846 | 2.748357 | 0.07484881 | 0.02723402 | 1.655268 | 0.02256524 | 13.31423 | 2.739404 | 0.07470304 | 0.02726982 | 63.68895 | 0.002702347 | 7.1787e-06 | 0.004235667 | 0.008953198 | 0.0001457624 | 0.08138944 | -0.1025515 | 0.08138944 | -0.1025515 | 0.1309238 | -44.88224 | 0.1309238 | -44.88224 | 2.310391e-15 | -1.804112e-15 | -1.44329e-15 | 0.1671983 | 0.1465933 | 0.3137915
1417399804496.6 | 0.0029597 | 1.658071 | 0.02252246 | 13.38127 | 2.748693 | 0.07468769 | 0.02717208 | 1.655387 | 0.02253809 | 13.39056 | 2.739799 | 0.07461855 | 0.02723504 | 60.61959 | 0.002683841 | -1.562985e-05 | -0.009286162 | 0.0088935 | 6.914652e-05 | 0.03366162 | -0.1249977 | 0.03366162 | -0.1249977 | 0.1294509 | -45.29004 | 0.1294509 | -45.29004 | 2.367577e-15 | 2.275957e-15 | 6.52256e-16 | 0.1671983 | 0.1465933 | 0.3137915
1427174975562.1 | 0.0029597 | 1.658067 | 0.022732 | 13.59891 | 2.748669 | 0.07538235 | 0.02742504 | 1.655382 | 0.02273771 | 13.60232 | 2.739772 | 0.07527916 | 0.02747644 | 64.9115 | 0.002685051 | -5.704841e-06 | -0.003412793 | 0.008897036 | 0.0001031858 | -0.01674219 | -0.1243351 | -0.01674219 | -0.1243351 | 0.1254572 | -45.68694 | 0.1254572 | -45.68694 | 7.560609e-16 | -7.5287e-16 | 6.938894e-17 | 0.1671983 | 0.1465933 | 0.3137915
1436950146627.6 | 0.0029597 | 1.658001 | 0.02289275 | 13.78888 | 2.748444 | 0.07591243 | 0.02762015 | 1.65535 | 0.0228859 | 13.78475 | 2.73966 | 0.07576834 | 0.02765611 | 65.30369 | 0.002651234 | 6.858172e-06 | 0.004130848 | 0.008784154 | 0.0001440934 | -0.06156709 | -0.1054603 | -0.06156709 | -0.1054603 | 0.1221162 | -46.08151 | 0.1221162 | -46.08151 | 1.592321e-15 | -1.373901e-15 | 8.049117e-16 | 0.1671983 | 0.1465933 | 0.3137915
1446725317693.1 | 0.0029597 | 1.657929 | 0.02289921 | 13.88659 | 2.748205 | 0.07593052 | 0.02762913 | 1.655301 | 0.02291092 | 13.89369 | 2.739495 | 0.07584891 | 0.02768719 | 65.11959 | 0.002628643 | -1.171136e-05 | -0.007102029 | 0.008709834 | 8.161603e-05 | -0.09570157 | -0.07266788 | -0.09570157 | -0.07266788 | 0.1201641 | -46.47445 | 0.1201641 | -46.47445 | 6.913869e-16 | -4.302114e-16 | 5.412337e-16 | 0.1671983 | 0.1465933 | 0.3137915
1456500488758.6 | 0.0029597 | 1.657843 | 0.02298101 | 14.03036 | 2.747916 | 0.07619781 | 0.02772931 | 1.655214 | 0.02298932 | 14.03544 | 2.739205 | 0.07610449 | 0.02778342 | 64.9954 | 0.002629151 | -8.311335e-06 | -0.005074235 | 0.00871091 | 9.3327e-05 | -0.1137195 | -0.03023952 | -0.1137195 | -0.03023952 | 0.1176713 | -46.86399 | 0.1176713 | -46.86399 | 2.559173e-16 | -6.938894e-17 | 2.463307e-16 | 0.1671983 | 0.1465933 | 0.3137915
1466275659824.0 | 0.0029597 | 1.657725 | 0.02324734 | 14.28822 | 2.747512 | 0.0770754 | 0.0280528 | 1.655123 | 0.02324155 | 14.28466 | 2.738891 | 0.07693522 | 0.02808992 | 64.72624 | 0.002602176 | 5.796581e-06 | 0.003562679 | 0.008620343 | 0.0001401755 | -0.1124685 | 0.01459953 | -0.1124685 | 0.01459953 | 0.1134121 | -47.25298 | 0.1134121 | -47.25298 | 1.929687e-15 | -2.220446e-16 | -1.916869e-15 | 0.1671983 | 0.1465933 | 0.3137915
1476050830889.5 | 0.0029597 | 1.657606 | 0.02329229 | 14.41128 | 2.747117 | 0.07721891 | 0.02810907 | 1.65503 | 0.02330019 | 14.41617 | 2.738581 | 0.07712503 | 0.02816241 | 64.5853 | 0.002576615 | -7.900354e-06 | -0.004888065 | 0.008535757 | 9.38799e-05 | -0.09664558 | 0.05505665 | -0.09664558 | 0.05505665 | 0.1112277 | -47.64171 | 0.1112277 | -47.64171 | 2.154412e-16 | 5.551115e-17 | 2.081668e-16 | 0.1671983 | 0.1465933 | 0.3137915
1485826001955.0 | 0.0029597 | 1.657506 | 0.02316739 | 14.42893 | 2.74679 | 0.07680019 | 0.02795998 | 1.654931 | 0.02317744 | 14.43519 | 2.73826 | 0.07671413 | 0.02801565 | 64.24308 | 0.002574935 | -1.004563e-05 | -0.006256543 | 0.008529775 | 8.605937e-05 | -0.06843137 | 0.08729074 | -0.06843137 | 0.08729074 | 0.1109168 | -48.02981 | 0.1109168 | -48.02981 | 7.802477e-16 | 6.106227e-16 | 4.857226e-16 | 0.1671983 | 0.1465933 | 0.3137915
1495601173020.5 | 0.0029597 | 1.657362 | 0.0232638 | 14.5843 | 2.746308 | 0.07711307 | 0.02807882 | 1.654808 | 0.02325926 | 14.58145 | 2.737849 | 0.07697922 | 0.02811668 | 64.22395 | 0.002553959 | 4.53894e-06 | 0.002845505 | 0.008458936 | 0.0001338517 | -0.02991112 | 0.1043411 | -0.02991112 | 0.1043411 | 0.1085438 | -48.41551 | 0.1085438 | -48.41551 | 1.448884e-16 | -1.387779e-16 | -4.163336e-17 | 0.1671983 | 0.1465933 | 0.3137915
1505376344086.0 | 0.0029597 | 1.657055 | 0.02349064 | 14.82276 | 2.74528 | 0.07785057 | 0.02835797 | 1.654528 | 0.02349507 | 14.82555 | 2.736912 | 0.07774651 | 0.02840666 | 63.9837 | 0.002526969 | -4.428431e-06 | -0.002794372 | 0.008368476 | 0.0001040663 | 0.009591408 | 0.1042569 | 0.009591408 | 0.1042569 | 0.1046972 | -48.78643 | 0.1046972 | -48.78643 | 2.13371e-16 | 2.13371e-16 | 0 | 0.1671983 | 0.1465933 | 0.3137915
1515151515151.5 | 0.0029597 | 1.657206 | 0.02358795 | 14.98081 | 2.745774 | 0.07818016 | 0.0284729 | 1.654683 | 0.02359833 | 14.98741 | 2.737418 | 0.07809549 | 0.02852889 | 64.00727 | 0.002522903 | -1.037888e-05 | -0.006591672 | 0.008356065 | 8.467274e-05 | 0.04928714 | 0.08954932 | 0.04928714 | 0.08954932 | 0.1022169 | -49.19783 | 0.1022169 | -49.19783 | 1.373147e-15 | -1.25594e-15 | 5.551115e-16 | 0.1671983 | 0.1465933 | 0.3137915
1524926686217.0 | 0.0029597 | 1.657314 | 0.02362548 | 15.10146 | 2.746131 | 0.07830969 | 0.02851637 | 1.654807 | 0.02362294 | 15.09983 | 2.737829 | 0.07818282 | 0.02855651 | 63.85274 | 0.0025068 | 2.543475e-06 | 0.001625794 | 0.008302706 | 0.0001268667 | 0.07948363 | 0.06154947 | 0.07948363 | 0.06154947 | 0.1005285 | -49.60657 | 0.1005285 | -49.60657 | 2.860979e-17 | 2.775558e-17 | 6.938894e-18 | 0.1671983 | 0.1465933 | 0.3137915
1534701857282.5 | 0.0029597 | 1.657112 | 0.02344095 | 15.07955 | 2.745472 | 0.07768859 | 0.02829699 | 1.654633 | 0.02344338 | 15.08111 | 2.737261 | 0.07758038 | 0.02834234 | 63.8017 | 0.002479268 | -2.423572e-06 | -0.001559082 | 0.008210818 | 0.0001082126 | 0.09692751 | 0.02770769 | 0.09692751 | 0.02770769 | 0.10081 | -49.98705 | 0.10081 | -49.98705 | 9.226381e-16 | -2.498002e-16 | 8.881784e-16 | 0.1671983 | 0.1465933 | 0.3137915
1544477028348.0 | 0.0029597 | 1.656715 | 0.02347585 | 15.1982 | 2.744154 | 0.07778561 | 0.02834593 | 1.654243 | 0.02348644 | 15.20505 | 2.735968 | 0.07770454 | 0.02840112 | 63.48504 | 0.002472273 | -1.058264e-05 | -0.006851167 | 0.00818609 | 8.106495e-05 | 0.09865819 | -0.008021108 | 0.09865819 | -0.008021108 | 0.09898371 | -50.34661 | 0.09898371 | -50.34661 | 1.031541e-15 | -9.714451e-17 | -1.026956e-15 | 0.1671983 | 0.1465933 | 0.3137915
1554252199413.5 | 0.0029597 | 1.656557 | 0.02379731 | 15.50381 | 2.743614 | 0.07884319 | 0.02873698 | 1.654096 | 0.02379721 | 15.50375 | 2.735466 | 0.07872573 | 0.02877964 | 63.53876 | 0.00246115 | 9.789475e-08 | 6.377787e-05 | 0.008148008 | 0.0001174613 | 0.0847076 | -0.04235311 | 0.0847076 | -0.04235311 | 0.09470566 | -50.72912 | 0.09470566 | -50.72912 | 2.940651e-16 | -9.714451e-17 | -2.775558e-16 | 0.1671983 | 0.1465933 | 0.3137915
1564027370479.0 | 0.0029597 | 1.65671 | 0.02411412 | 15.80902 | 2.744108 | 0.07990022 | 0.02911702 | 1.654274 | 0.02411483 | 15.80948 | 2.736043 | 0.07978509 | 0.02916076 | 63.32842 | 0.002435836 | -7.073228e-07 | -0.000463715 | 0.008065049 | 0.0001151359 | 0.05783779 | -0.06962435 | 0.05783779 | -0.06962435 | 0.09051387 | -51.14309 | 0.09051387 | -51.14309 | 8.00503e-16 | 5.89806e-16 | 5.412337e-16 | 0.1671983 | 0.1465933 | 0.3137915
1573802541544.5 | 0.0029597 | 1.656838 | 0.02402467 | 15.84882 | 2.744534 | 0.07960996 | 0.02900673 | 1.654412 | 0.02403388 | 15.8549 | 2.736502 | 0.07952391 | 0.02906042 | 63.16939 | 0.002425491 | -9.214961e-06 | -0.006079011 | 0.008031851 | 8.605256e-05 | 0.02510628 | -0.08632916 | 0.02510628 | -0.08632916 | 0.08990578 | -51.55326 | 0.08990578 | -51.55326 | 1.218265e-16 | 1.144917e-16 | 4.163336e-17 | 0.1671983 | 0.1465933 | 0.3137915
1583577712610.0 | 0.0029597 | 1.656558 | 0.02381803 | 15.81009 | 2.743617 | 0.0789119 | 0.028762 | 1.654142 | 0.02381949 | 15.81106 | 2.735619 | 0.07880165 | 0.02880579 | 62.81688 | 0.00241583 | -1.458946e-06 | -0.0009684287 | 0.007998158 | 0.000110254 | -0.007886844 | -0.09015018 | -0.007886844 | -0.09015018 | 0.09049451 | -51.92354 | 0.09049451 | -51.92354 | 6.079581e-16 | -6.054185e-16 | 5.551115e-17 | 0.1671983 | 0.1465933 | 0.3137915
1593352883675.5 | 0.0029597 | 1.656065 | 0.02396699 | 16.00717 | 2.741976 | 0.07938179 | 0.02895057 | 1.653672 | 0.02396619 | 16.00664 | 2.734058 | 0.07926445 | 0.0289915 | 62.37584 | 0.002392377 | 8.04248e-07 | 0.0005371445 | 0.007918101 | 0.0001173361 | -0.03724843 | -0.07963868 | -0.03724843 | -0.07963868 | 0.08791908 | -52.27377 | 0.08791908 | -52.27377 | 4.388542e-17 | 4.163336e-17 | -1.387779e-17 | 0.1671983 | 0.1465933 | 0.3137915
1603128054741.0 | 0.0029597 | 1.655823 | 0.02431033 | 16.33609 | 2.741159 | 0.0805072 | 0.02936976 | 1.653444 | 0.02431795 | 16.34122 | 2.733285 | 0.08041673 | 0.02942128 | 59.73324 | 0.002379427 | -7.627646e-06 | -0.005125638 | 0.007874529 | 9.046551e-05 | -0.06066824 | -0.05762676 | -0.06066824 | -0.05762676 | 0.08367484 | -52.64738 | 0.08367484 | -52.64738 | 5.451781e-16 | -3.677614e-16 | 4.024558e-16 | 0.1671983 | 0.1465933 | 0.3137915
1612903225806.5 | 0.0029597 | 1.656039 | 0.02442666 | 16.51435 | 2.741869 | 0.08090301 | 0.02950651 | 1.653667 | 0.02443 | 16.51661 | 2.734018 | 0.08079817 | 0.0295529 | 61.54022 | 0.002372071 | -3.339172e-06 | -0.002257544 | 0.007851021 | 0.0001048398 | -0.07683079 | -0.02727426 | -0.07683079 | -0.02727426 | 0.08152825 | -53.06596 | 0.08152825 | -53.06596 | 1.649356e-16 | -4.163336e-17 | 1.595946e-16 | 0.1671983 | 0.1465933 | 0.3137915
1622678396871.9 | 0.0029597 | 1.656274 | 0.02418819 | 16.45224 | 2.742658 | 0.08012453 | 0.02921419 | 1.653923 | 0.02418729 | 16.45162 | 2.734877 | 0.08000783 | 0.02925464 | 61.82318 | 0.002350728 | 9.026029e-07 | 0.0006139293 | 0.007781328 | 0.0001167054 | -0.08204302 | 0.00666041 | -0.08204302 | 0.00666041 | 0.08231293 | -53.48808 | 0.08231293 | -53.48808 | 1.788112e-16 | 6.938894e-17 | 1.647987e-16 | 0.1671983 | 0.1465933 | 0.3137915
1632453567937.4 | 0.0029597 | 1.655868 | 0.0240574 | 16.46185 | 2.741322 | 0.07967178 | 0.02906327 | 1.653533 | 0.02406401 | 16.46638 | 2.733592 | 0.07958127 | 0.02911234 | 62.02846 | 0.002335452 | -6.611161e-06 | -0.004523845 | 0.007729266 | 9.050626e-05 | -0.07438396 | 0.03483839 | -0.07438396 | 0.03483839 | 0.08213822 | -53.84509 | 0.08213822 | -53.84509 | 6.341405e-16 | -2.498002e-16 | -5.828671e-16 | 0.1671983 | 0.1465933 | 0.3137915
1642228739002.9 | 0.0029597 | 1.655455 | 0.024468 | 16.84307 | 2.739933 | 0.08101135 | 0.02956691 | 1.653126 | 0.02447271 | 16.84632 | 2.732227 | 0.08091297 | 0.02961429 | 61.92119 | 0.002329034 | -4.714834e-06 | -0.003245557 | 0.007706028 | 9.838515e-05 | -0.05449756 | 0.05531604 | -0.05449756 | 0.05531604 | 0.07765209 | -54.19993 | 0.07765209 | -54.19993 | 9.765122e-16 | -7.008283e-16 | -6.800116e-16 | 0.1671983 | 0.1465933 | 0.3137915
1652003910068.4 | 0.0029597 | 1.655668 | 0.02479892 | 17.17248 | 2.740621 | 0.08211755 | 0.02996312 | 1.653356 | 0.02479836 | 17.17209 | 2.732972 | 0.08200104 | 0.03000435 | 61.3668 | 0.002311621 | 5.616925e-07 | 0.0003889545 | 0.007649182 | 0.0001165088 | -0.02595193 | 0.06929446 | -0.02595193 | 0.06929446 | 0.07399476 | -54.61952 | 0.07399476 | -54.61952 | 1.040834e-17 | -1.040834e-17 | 0 | 0.1671983 | 0.1465933 | 0.3137915
1661779081133.9 | 0.0029597 | 1.655992 | 0.02374755 | 16.54174 | 2.741744 | 0.07865148 | 0.02868666 | 1.653698 | 0.02375313 | 16.54563 | 2.734154 | 0.07856101 | 0.02873321 | 55.05618 | 0.002293186 | -5.579237e-06 | -0.003886308 | 0.007589999 | 9.046233e-05 | 0.005928548 | 0.08096175 | 0.005928548 | 0.08096175 | 0.08117852 | -55.05097 | 0.08117852 | -55.05097 | 6.866443e-16 | 6.860831e-16 | -2.775558e-17 | 0.1671983 | 0.1465933 | 0.3137915
1671554252199.4 | 0.0029597 | 1.65482 | 0.02247355 | 15.7464 | 2.737925 | 0.07437937 | 0.02716633 | 1.652535 | 0.02248056 | 15.75131 | 2.730366 | 0.07429981 | 0.0272124 | 47.62133 | 0.002285503 | -7.00829e-06 | -0.004910455 | 0.007559283 | 7.956383e-05 | 0.03121174 | 0.08582065 | 0.03121174 | 0.08582065 | 0.09132008 | -55.32669 | 0.09132008 | -55.32669 | 7.358173e-16 | 6.869505e-16 | -2.63678e-16 | 0.1671983 | 0.1465933 | 0.3137915
1681329423264.9 | 0.0029597 | 1.656448 | 0.02426425 | 17.1005 | 2.74323 | 0.08038492 | 0.02930302 | 1.654177 | 0.02426355 | 17.10001 | 2.735712 | 0.0802724 | 0.02934242 | 56.72258 | 0.002270909 | 6.986085e-07 | 0.0004923521 | 0.007518092 | 0.000112515 | 0.05930135 | 0.04555517 | 0.05930135 | 0.04555517 | 0.07477916 | -55.89362 | 0.07477916 | -55.89362 | 4.746934e-16 | 2.914335e-16 | -3.747003e-16 | 0.1671983 | 0.1465933 | 0.3137915
1691104594330.4 | 0.0029597 | 1.655086 | 0.02433571 | 17.25058 | 2.738719 | 0.0805554 | 0.02941353 | 1.652832 | 0.0243392 | 17.25305 | 2.731262 | 0.08045722 | 0.0294579 | 61.05593 | 0.002254359 | -3.49415e-06 | -0.002476859 | 0.007457406 | 9.817235e-05 | 0.06736327 | 0.0284361 | 0.06736327 | 0.0284361 | 0.07311923 | -56.14923 | 0.07311923 | -56.14923 | 1.522392e-15 | 5.689893e-16 | -1.412065e-15 | 0.1671983 | 0.1465933 | 0.3137915
1700879765395.9 | 0.0029597 | 1.655074 | 0.0251075 | 17.90054 | 2.738639 | 0.08310953 | 0.03034702 | 1.652826 | 0.02511284 | 17.90435 | 2.731204 | 0.08301433 | 0.03039477 | 61.20742 | 0.00224755 | -5.341193e-06 | -0.003808036 | 0.00743494 | 9.52046e-05 | 0.06640025 | 0.0002786819 | 0.06640025 | 0.0002786819 | 0.06640084 | -56.54447 | 0.06640084 | -56.54447 | 6.088337e-16 | 0 | 6.088337e-16 | 0.1671983 | 0.1465933 | 0.3137915
1710654936461.4 | 0.0029597 | 1.655549 | 0.02468643 | 17.70149 | 2.740232 | 0.08173916 | 0.02982929 | 1.653315 | 0.02468659 | 17.7016 | 2.73284 | 0.08162939 | 0.0298698 | 59.55901 | 0.00223387 | -1.575742e-07 | -0.0001129891 | 0.007391577 | 0.0001097715 | 0.0618 | -0.02935688 | 0.0618 | -0.02935688 | 0.06841832 | -56.99214 | 0.06841832 | -56.99214 | 3.688073e-17 | 2.775558e-17 | -2.428613e-17 | 0.1671983 | 0.1465933 | 0.3137915
1720430107526.9 | 0.0029597 | 1.648018 | 0.01931454 | 13.9287 | 2.715591 | 0.06366141 | 0.02344293 | 1.645805 | 0.01930838 | 13.92426 | 2.708302 | 0.06355567 | 0.02346698 | 39.42287 | 0.002212799 | 6.155719e-06 | 0.004439203 | 0.007288332 | 0.0001057406 | 0.1197034 | -0.004576714 | 0.1197034 | -0.004576714 | 0.1197909 | -56.58688 | 0.1197909 | -56.58688 | 9.333844e-16 | -1.387779e-17 | 9.332812e-16 | 0.1671983 | 0.1465933 | 0.3137915
1730205278592.4 | 0.0029597 | 1.655338 | 0.02438788 | 17.68727 | 2.73955 | 0.08074039 | 0.02947213 | 1.65313 | 0.02439353 | 17.69137 | 2.732245 | 0.08065138 | 0.02951836 | 58.85832 | 0.00220801 | -5.654262e-06 | -0.004100744 | 0.007305409 | 8.900292e-05 | 0.02380694 | -0.06425535 | 0.02380694 | -0.06425535 | 0.06852387 | -57.76464 | 0.06852387 | -57.76464 | 3.768944e-16 | 3.504141e-16 | 1.387779e-16 | 0.1671983 | 0.1465933 | 0.3137915
1739980449657.9 | 0.0029597 | 1.654374 | 0.02440984 | 17.80321 | 2.736358 | 0.080766 | 0.02951588 | 1.652177 | 0.02441099 | 17.80405 | 2.729093 | 0.08066256 | 0.02955654 | 60.80827 | 0.002196895 | -1.153315e-06 | -0.0008411656 | 0.007264203 | 0.0001034408 | 0.004153846 | -0.06727213 | 0.004153846 | -0.06727213 | 0.06740025 | -58.0578 | 0.06740025 | -58.0578 | 2.962063e-16 | -2.94903e-16 | -2.775558e-17 | 0.1671983 | 0.1465933 | 0.3137915
1749755620723.4 | 0.0029597 | 1.65425 | 0.02500108 | 18.33688 | 2.735919 | 0.08271609 | 0.03023338 | 1.652069 | 0.02500254 | 18.33795 | 2.728708 | 0.08261186 | 0.03027508 | 61.28691 | 0.002180965 | -1.459916e-06 | -0.001070766 | 0.007211039 | 0.0001042292 | -0.01971459 | -0.05907844 | -0.01971459 | -0.05907844 | 0.06228103 | -58.44155 | 0.06228103 | -58.44155 | 6.533716e-16 | -6.279699e-16 | 1.804112e-16 | 0.1671983 | 0.1465933 | 0.3137915
1759530791788.9 | 0.0029597 | 1.654879 | 0.02527045 | 18.63799 | 2.737986 | 0.08363908 | 0.03054766 | 1.652708 | 0.02527542 | 18.64165 | 2.730804 | 0.08354577 | 0.03059383 | 61.05651 | 0.002171352 | -4.969537e-06 | -0.003665236 | 0.007182188 | 9.331572e-05 | -0.04217383 | -0.04202575 | -0.04217383 | -0.04202575 | 0.05953818 | -58.90662 | 0.05953818 | -58.90662 | 9.862021e-17 | 7.632783e-17 | -6.245005e-17 | 0.1671983 | 0.1465933 | 0.3137915
1769305962854.4 | 0.0029597 | 1.654835 | 0.02511529 | 18.62646 | 2.737847 | 0.08312329 | 0.03036082 | 1.652674 | 0.02511702 | 18.62774 | 2.730699 | 0.08302048 | 0.03040265 | 59.90461 | 0.002161126 | -1.736718e-06 | -0.001288017 | 0.007148028 | 0.0001028141 | -0.05514444 | -0.02277158 | -0.05514444 | -0.02277158 | 0.05966116 | -59.29865 | 0.05966116 | -59.29865 | 4.378794e-16 | 1.804112e-16 | -3.989864e-16 | 0.1671983 | 0.1465933 | 0.3137915
1779081133919.8 | 0.0029597 | 1.654133 | 0.02482834 | 18.51538 | 2.735539 | 0.08213873 | 0.03002652 | 1.651988 | 0.02482928 | 18.51608 | 2.728446 | 0.08203533 | 0.03006668 | 60.93853 | 0.002145315 | -9.469354e-07 | -0.0007061635 | 0.007092718 | 0.0001034006 | -0.06050611 | -0.004337787 | -0.06050611 | -0.004337787 | 0.06066141 | -59.61869 | 0.06066141 | -59.61869 | 3.198672e-17 | 6.938894e-18 | -3.122502e-17 | 0.1671983 | 0.1465933 | 0.3137915
1788856304985.3 | 0.0029597 | 1.653752 | 0.02510799 | 18.82681 | 2.734264 | 0.08304477 | 0.03037189 | 1.651617 | 0.02511246 | 18.83015 | 2.727208 | 0.08295234 | 0.03041657 | 60.60458 | 0.002134489 | -4.464697e-06 | -0.003347778 | 0.007055496 | 9.243752e-05 | -0.05561155 | 0.01615204 | -0.05561155 | 0.01615204 | 0.0579097 | -59.97293 | 0.0579097 | -59.97293 | 4.851771e-16 | 1.387779e-16 | 4.649059e-16 | 0.1671983 | 0.1465933 | 0.3137915
1798631476050.8 | 0.0029597 | 1.653952 | 0.0255606 | 19.27091 | 2.734905 | 0.08455201 | 0.03091589 | 1.651826 | 0.02556322 | 19.27289 | 2.727875 | 0.08445198 | 0.03095889 | 56.83747 | 0.002126296 | -2.624375e-06 | -0.001978597 | 0.007029197 | 0.0001000288 | -0.04144397 | 0.03498403 | -0.04144397 | 0.03498403 | 0.05423546 | -60.39134 | 0.05423546 | -60.39134 | 9.309503e-17 | -4.163336e-17 | -8.326673e-17 | 0.1671983 | 0.1465933 | 0.3137915
1808406647116.3 | 0.0029597 | 1.653968 | 0.02527728 | 19.16089 | 2.734971 | 0.08361564 | 0.03057277 | 1.651856 | 0.02527815 | 19.16155 | 2.727989 | 0.08351174 | 0.03061293 | 60.05626 | 0.002111851 | -8.689826e-07 | -0.0006587132 | 0.006981453 | 0.0001038929 | -0.02502441 | 0.04913031 | -0.02502441 | 0.04913031 | 0.05513627 | -60.78996 | 0.05513627 | -60.78996 | 4.282484e-16 | 3.816392e-16 | 1.94289e-16 | 0.1671983 | 0.1465933 | 0.3137915
1818181818181.8 | 0.0029597 | 1.653976 | 0.02495269 | 19.01708 | 2.735014 | 0.08254232 | 0.03017985 | 1.651876 | 0.02495671 | 19.02014 | 2.728073 | 0.0824508 | 0.03022309 | 60.22283 | 0.002099568 | -4.014988e-06 | -0.003059925 | 0.006941064 | 9.151524e-05 | -0.004136258 | 0.05614989 | -0.004136258 | 0.05614989 | 0.05630203 | -61.18752 | 0.05630203 | -61.18752 | 7.228449e-16 | 7.21645e-16 | 4.163336e-17 | 0.1671983 | 0.1465933 | 0.3137915
1827956989247.3 | 0.0029597 | 1.653677 | 0.025133 | 19.25748 | 2.734016 | 0.08312372 | 0.03040352 | 1.651586 | 0.02513612 | 19.25987 | 2.727103 | 0.0830289 | 0.03044582 | 60.22012 | 0.002091519 | -3.122283e-06 | -0.002392365 | 0.006913175 | 9.481882e-05 | 0.01547452 | 0.05209218 | 0.01547452 | 0.05209218 | 0.05434203 | -61.54981 | 0.05434203 | -61.54981 | 6.830164e-16 | -6.505213e-16 | 2.081668e-16 | 0.1671983 | 0.1465933 | 0.3137915
1837732160312.8 | 0.0029597 | 1.653442 | 0.02547822 | 19.62639 | 2.73322 | 0.08425349 | 0.03082572 | 1.651363 | 0.0254791 | 19.62707 | 2.726349 | 0.08415046 | 0.03086562 | 59.93555 | 0.002079099 | -8.845385e-07 | -0.000681378 | 0.006871059 | 0.0001030221 | 0.03149275 | 0.04071025 | 0.03149275 | 0.04071025 | 0.05146959 | -61.91948 | 0.05146959 | -61.91948 | 1.988208e-16 | 1.734723e-16 | -9.714451e-17 | 0.1671983 | 0.1465933 | 0.3137915
1847507331378.3 | 0.0029597 | 1.65372 | 0.02554653 | 19.78369 | 2.734138 | 0.08449364 | 0.03090321 | 1.651653 | 0.02554976 | 19.78619 | 2.727306 | 0.0843987 | 0.03094581 | 59.71942 | 0.002066949 | -3.229773e-06 | -0.002501194 | 0.006832202 | 9.493781e-05 | 0.04449363 | 0.02339547 | 0.04449363 | 0.02339547 | 0.05026958 | -62.34777 | 0.05026958 | -62.34777 | 4.717045e-16 | -2.151057e-16 | 4.198031e-16 | 0.1671983 | 0.1465933 | 0.3137915
1857282502443.8 | 0.0029597 | 1.653374 | 0.02526082 | 19.66593 | 2.733008 | 0.08353118 | 0.03056383 | 1.651316 | 0.02526424 | 19.66859 | 2.726206 | 0.08343847 | 0.03060608 | 59.19468 | 0.002058208 | -3.415285e-06 | -0.002658852 | 0.006801913 | 9.270463e-05 | 0.05073734 | 0.006520667 | 0.05073734 | 0.006520667 | 0.05115463 | -62.70404 | 0.05115463 | -62.70404 | 1.403304e-16 | -2.081668e-17 | 1.387779e-16 | 0.1671983 | 0.1465933 | 0.3137915
1867057673509.3 | 0.0029597 | 1.652598 | 0.0251694 | 19.69789 | 2.730446 | 0.0831898 | 0.03046747 | 1.650551 | 0.02517041 | 19.69868 | 2.723686 | 0.08309009 | 0.03050649 | 56.61144 | 0.002046726 | -1.004572e-06 | -0.0007861905 | 0.00676069 | 9.971352e-05 | 0.05012351 | -0.009045591 | 0.05012351 | -0.009045591 | 0.05093318 | -63.0104 | 0.05093318 | -63.0104 | 1.307314e-15 | 2.081668e-16 | 1.290634e-15 | 0.1671983 | 0.1465933 | 0.3137915
1876832844574.8 | 0.0029597 | 1.652604 | 0.02526908 | 19.87944 | 2.730462 | 0.08351957 | 0.03058807 | 1.65057 | 0.02527147 | 19.88132 | 2.723743 | 0.08342465 | 0.03062868 | 55.81639 | 0.002034113 | -2.389538e-06 | -0.001879874 | 0.006719149 | 9.49121e-05 | 0.04159724 | -0.02696916 | 0.04159724 | -0.02696916 | 0.04957485 | -63.40706 | 0.04957485 | -63.40706 | 3.956539e-16 | -2.289835e-16 | -3.226586e-16 | 0.1671983 | 0.1465933 | 0.3137915
1886608015640.3 | 0.0029597 | 1.65295 | 0.0259288 | 20.50469 | 2.731571 | 0.08571801 | 0.03138049 | 1.650923 | 0.02593218 | 20.50737 | 2.724875 | 0.08562409 | 0.03142312 | 58.44739 | 0.002026463 | -3.379519e-06 | -0.002672549 | 0.006695352 | 9.392886e-05 | 0.02399315 | -0.03828965 | 0.02399315 | -0.03828965 | 0.04518593 | -63.84288 | 0.04518593 | -63.84288 | 6.120403e-16 | -5.134781e-16 | -3.330669e-16 | 0.1671983 | 0.1465933 | 0.3137915
1896383186705.8 | 0.0029597 | 1.653204 | 0.02563909 | 20.38064 | 2.732426 | 0.08477329 | 0.03102492 | 1.651188 | 0.02564036 | 20.38165 | 2.725765 | 0.08467411 | 0.03106435 | 58.73121 | 0.002015706 | -1.267418e-06 | -0.001007477 | 0.006660748 | 9.917625e-05 | 0.00614594 | -0.0456205 | 0.00614594 | -0.0456205 | 0.04603263 | -64.26874 | 0.04603263 | -64.26874 | 2.643746e-16 | 2.610759e-16 | 4.163336e-17 | 0.1671983 | 0.1465933 | 0.3137915
1906158357771.3 | 0.0029597 | 1.652975 | 0.0253057 | 20.21931 | 2.731685 | 0.08365935 | 0.03062555 | 1.650972 | 0.02530777 | 20.22097 | 2.725067 | 0.08356483 | 0.03066524 | 58.77426 | 0.002003026 | -2.077035e-06 | -0.001659556 | 0.006617995 | 9.451767e-05 | -0.01099236 | -0.04584233 | -0.01099236 | -0.04584233 | 0.04714182 | -64.63799 | 0.04714182 | -64.63799 | 5.532109e-17 | -3.642919e-17 | 4.163336e-17 | 0.1671983 | 0.1465933 | 0.3137915
1915933528836.8 | 0.0029597 | 1.652297 | 0.02553822 | 20.50974 | 2.729432 | 0.08439341 | 0.03091977 | 1.650302 | 0.02554166 | 20.5125 | 2.722845 | 0.08430291 | 0.03096134 | 57.91151 | 0.00199447 | -3.443292e-06 | -0.002765308 | 0.006587108 | 9.050544e-05 | -0.02362118 | -0.03848483 | -0.02362118 | -0.03848483 | 0.04515575 | -64.95314 | 0.04515575 | -64.95314 | 5.79595e-16 | 4.926615e-16 | -3.053113e-16 | 0.1671983 | 0.1465933 | 0.3137915
1925708699902.2 | 0.0029597 | 1.651499 | 0.02585985 | 20.874 | 2.726781 | 0.08541504 | 0.0313245 | 1.649514 | 0.02586174 | 20.87553 | 2.720226 | 0.08531857 | 0.03136452 | 52.90065 | 0.001985604 | -1.888382e-06 | -0.001524297 | 0.006554601 | 9.646501e-05 | -0.03217124 | -0.02822692 | -0.03217124 | -0.02822692 | 0.04279893 | -65.25326 | 0.04279893 | -65.25326 | 1.769078e-16 | -1.179612e-16 | 1.31839e-16 | 0.1671983 | 0.1465933 | 0.3137915
1935483870967.7 | 0.0029597 | 1.65246 | 0.02596291 | 21.06357 | 2.729948 | 0.08580531 | 0.03143111 | 1.650486 | 0.02596459 | 21.06494 | 2.723429 | 0.08570838 | 0.03147076 | 58.6148 | 0.0019739 | -1.686393e-06 | -0.001368162 | 0.006519772 | 9.692965e-05 | -0.04069891 | -0.008659228 | -0.04069891 | -0.008659228 | 0.0416099 | -65.76381 | 0.0416099 | -65.76381 | 4.611918e-16 | 1.040834e-16 | -4.492934e-16 | 0.1671983 | 0.1465933 | 0.3137915
1945259042033.2 | 0.0029597 | 1.652644 | 0.02568312 | 20.94182 | 2.730573 | 0.08489012 | 0.03108876 | 1.65068 | 0.02568634 | 20.94444 | 2.724084 | 0.08479984 | 0.03112967 | 59.05656 | 0.001964382 | -3.215979e-06 | -0.002622284 | 0.006489155 | 9.028581e-05 | -0.04144238 | 0.008756265 | -0.04144238 | 0.008756265 | 0.04235732 | -66.18167 | 0.04235732 | -66.18167 | 4.412647e-16 | -9.020562e-17 | -4.319461e-16 | 0.1671983 | 0.1465933 | 0.3137915
1955034213098.7 | 0.0029597 | 1.652288 | 0.02536233 | 20.78417 | 2.729413 | 0.08381175 | 0.03070687 | 1.650333 | 0.02536424 | 20.78573 | 2.722956 | 0.08371887 | 0.03074559 | 59.12555 | 0.001955277 | -1.908982e-06 | -0.001564391 | 0.006457637 | 9.287985e-05 | -0.03672591 | 0.02306151 | -0.03672591 | 0.02306151 | 0.04336618 | -66.53415 | 0.04336618 | -66.53415 | 6.23729e-16 | -3.330669e-16 | -5.273559e-16 | 0.1671983 | 0.1465933 | 0.3137915
1964809384164.2 | 0.0029597 | 1.651762 | 0.02570208 | 21.1679 | 2.727658 | 0.08490743 | 0.03112833 | 1.649818 | 0.02570343 | 21.16901 | 2.721238 | 0.08481195 | 0.03116668 | 59.00311 | 0.001944427 | -1.35267e-06 | -0.001114042 | 0.006419751 | 9.548832e-05 | -0.02572041 | 0.03190078 | -0.02572041 | 0.03190078 | 0.04097803 | -66.86569 | 0.04097803 | -66.86569 | 5.732887e-16 | -4.510281e-16 | -3.538836e-16 | 0.1671983 | 0.1465933 | 0.3137915
1974584555229.7 | 0.0029597 | 1.652044 | 0.02610712 | 21.60846 | 2.728568 | 0.08626022 | 0.03161374 | 1.650109 | 0.02610997 | 21.61082 | 2.722176 | 0.08616855 | 0.03165429 | 58.97627 | 0.001935403 | -2.84448e-06 | -0.002354332 | 0.006391143 | 9.166817e-05 | -0.009455506 | 0.03720003 | -0.009455506 | 0.03720003 | 0.03838293 | -67.29533 | 0.03838293 | -67.29533 | 4.527462e-16 | -4.406198e-16 | -1.040834e-16 | 0.1671983 | 0.1465933 | 0.3137915
1984359726295.2 | 0.0029597 | 1.652126 | 0.02600616 | 21.63145 | 2.728845 | 0.08593091 | 0.03148984 | 1.650199 | 0.0260083 | 21.63324 | 2.722482 | 0.08583777 | 0.03152923 | 58.82776 | 0.001926959 | -2.145405e-06 | -0.001784509 | 0.006363558 | 9.314489e-05 | 0.005962184 | 0.0377878 | 0.005962184 | 0.0377878 | 0.03825526 | -67.70073 | 0.03825526 | -67.70073 | 7.355028e-16 | -7.259818e-16 | 1.179612e-16 | 0.1671983 | 0.1465933 | 0.3137915
1994134897360.7 | 0.0029597 | 1.652004 | 0.02549997 | 21.3149 | 2.728468 | 0.08425211 | 0.03087891 | 1.650088 | 0.02550122 | 21.31595 | 2.722141 | 0.08415853 | 0.0309163 | 58.75502 | 0.001915786 | -1.251129e-06 | -0.001045793 | 0.006326165 | 9.357599e-05 | 0.02051114 | 0.03445147 | 0.02051114 | 0.03445147 | 0.04009502 | -68.08125 | 0.04009502 | -68.08125 | 4.563345e-16 | -4.024558e-16 | 2.151057e-16 | 0.1671983 | 0.1465933 | 0.3137915
2003910068426.2 | 0.0029597 | 1.6514 | 0.02549774 | 21.41752 | 2.726472 | 0.08421395 | 0.03088752 | 1.649494 | 0.02550032 | 21.41968 | 2.72018 | 0.08412524 | 0.03092635 | 58.76865 | 0.001906039 | -2.572834e-06 | -0.002161122 | 0.006291763 | 8.871163e-05 | 0.0298559 | 0.02584386 | 0.0298559 | 0.02584386 | 0.03948772 | -68.40155 | 0.03948772 | -68.40155 | 1.040834e-16 | 6.245005e-17 | -8.326673e-17 | 0.1671983 | 0.1465933 | 0.3137915
2013685239491.7 | 0.0029597 | 1.651041 | 0.02617547 | 22.09405 | 2.72525 | 0.08643354 | 0.03171582 | 1.649142 | 0.0261779 | 22.0961 | 2.718983 | 0.08634214 | 0.0317553 | 58.592 | 0.001898856 | -2.426054e-06 | -0.00204777 | 0.006266698 | 9.140509e-05 | 0.0333917 | 0.01270843 | 0.0333917 | 0.01270843 | 0.03572827 | -68.75138 | 0.03572827 | -68.75138 | 3.874147e-16 | -1.31839e-16 | 3.642919e-16 | 0.1671983 | 0.1465933 | 0.3137915
2023460410557.2 | 0.0029597 | 1.651634 | 0.02632529 | 22.32837 | 2.727202 | 0.08695948 | 0.03188597 | 1.649745 | 0.02632665 | 22.32952 | 2.720965 | 0.0868645 | 0.03192416 | 58.09052 | 0.001889303 | -1.361864e-06 | -0.001155095 | 0.006237378 | 9.497945e-05 | 0.03431968 | -0.003638969 | 0.03431968 | -0.003638969 | 0.03451207 | -69.22068 | 0.03451207 | -69.22068 | 5.633541e-16 | 6.245005e-17 | 5.59882e-16 | 0.1671983 | 0.1465933 | 0.3137915
2033235581622.7 | 0.0029597 | 1.651915 | 0.02576506 | 21.95877 | 2.728158 | 0.08512337 | 0.03120177 | 1.650036 | 0.0257674 | 21.96077 | 2.721954 | 0.08503426 | 0.03124016 | 58.13606 | 0.001878917 | -2.338232e-06 | -0.001992804 | 0.00620421 | 8.910448e-05 | 0.03132911 | -0.01862285 | 0.03132911 | -0.01862285 | 0.03644617 | -69.65135 | 0.03644617 | -69.65135 | 4.855243e-16 | 2.498002e-16 | 4.163336e-16 | 0.1671983 | 0.1465933 | 0.3137915
2043010752688.2 | 0.0029597 | 1.6509 | 0.02500862 | 21.41655 | 2.724845 | 0.08257344 | 0.03030391 | 1.64903 | 0.02501127 | 21.41882 | 2.718673 | 0.08248865 | 0.03034151 | 55.18038 | 0.001870173 | -2.654877e-06 | -0.002273549 | 0.006171573 | 8.478494e-05 | 0.02743234 | -0.02841404 | 0.02743234 | -0.02841404 | 0.03949545 | -69.91801 | 0.03949545 | -69.91801 | 3.459893e-16 | -2.393918e-16 | -2.498002e-16 | 0.1671983 | 0.1465933 | 0.3137915
2052785923753.7 | 0.0029597 | 1.650561 | 0.02553712 | 21.97378 | 2.7237 | 0.08430117 | 0.03095098 | 1.648699 | 0.02553849 | 21.97495 | 2.717558 | 0.08421057 | 0.0309876 | 57.86739 | 0.001861744 | -1.361982e-06 | -0.001171937 | 0.006142449 | 9.059619e-05 | 0.014711 | -0.03326964 | 0.014711 | -0.03326964 | 0.03637695 | -70.26951 | 0.03637695 | -70.26951 | 2.980495e-16 | -2.706169e-16 | -1.249001e-16 | 0.1671983 | 0.1465933 | 0.3137915
2062561094819.2 | 0.0029597 | 1.650757 | 0.02657543 | 22.9761 | 2.724292 | 0.08773914 | 0.03220621 | 1.648904 | 0.02657731 | 22.97772 | 2.718177 | 0.08764685 | 0.03224472 | 58.03128 | 0.001853231 | -1.884046e-06 | -0.001628874 | 0.006115133 | 9.228757e-05 | -9.917017e-05 | -0.03135912 | -9.917017e-05 | -0.03135912 | 0.03135927 | -70.689 | 0.03135927 | -70.689 | 2.077873e-16 | -2.077873e-16 | 0 | 0.1671983 | 0.1465933 | 0.3137915
2072336265884.7 | 0.0029597 | 1.651562 | 0.02639994 | 22.93255 | 2.726961 | 0.08720231 | 0.03197783 | 1.649717 | 0.02640231 | 22.9346 | 2.72087 | 0.08711268 | 0.03201648 | 57.57228 | 0.001845102 | -2.362038e-06 | -0.002051806 | 0.006091321 | 8.962777e-05 | -0.01516252 | -0.02767476 | -0.01516252 | -0.02767476 | 0.03155621 | -71.18705 | 0.03155621 | -71.18705 | 3.118838e-16 | 2.775558e-16 | -1.422473e-16 | 0.1671983 | 0.1465933 | 0.3137915
2082111436950.1 | 0.0029597 | 1.651693 | 0.02580185 | 22.51874 | 2.727424 | 0.08523348 | 0.03125054 | 1.649857 | 0.02580324 | 22.51995 | 2.721363 | 0.08514334 | 0.03128702 | 55.77976 | 0.001835784 | -1.392774e-06 | -0.001215553 | 0.006061004 | 9.013748e-05 | -0.02655687 | -0.02050619 | -0.02655687 | -0.02050619 | 0.03355252 | -71.5991 | 0.03355252 | -71.5991 | 1.040834e-17 | -1.040834e-17 | 0 | 0.1671983 | 0.1465933 | 0.3137915
2091886608015.6 | 0.0029597 | 1.650466 | 0.02534671 | 22.22536 | 2.723397 | 0.08366778 | 0.03072184 | 1.648641 | 0.02534832 | 22.22678 | 2.717374 | 0.08358054 | 0.03075784 | 57.59054 | 0.001825768 | -1.614557e-06 | -0.00141573 | 0.006023485 | 8.723073e-05 | -0.03198127 | -0.01433392 | -0.03198127 | -0.01433392 | 0.03504658 | -71.83528 | 0.03504658 | -71.83528 | 4.049753e-17 | 2.775558e-17 | -2.94903e-17 | 0.1671983 | 0.1465933 | 0.3137915
2101661779081.1 | 0.0029597 | 1.649673 | 0.02630828 | 23.17632 | 2.720729 | 0.08680014 | 0.03190326 | 1.647854 | 0.02631061 | 23.17837 | 2.714731 | 0.08671211 | 0.03194132 | 57.59195 | 0.001818842 | -2.327539e-06 | -0.002050449 | 0.005997805 | 8.803035e-05 | -0.03018739 | -0.003964158 | -0.03018739 | -0.003964158 | 0.03044656 | -72.12606 | 0.03044656 | -72.12606 | 4.163924e-16 | -2.775558e-17 | 4.154663e-16 | 0.1671983 | 0.1465933 | 0.3137915
2111436950146.6 | 0.0029597 | 1.65038 | 0.02697625 | 23.8753 | 2.723027 | 0.08904213 | 0.03269969 | 1.648568 | 0.02697792 | 23.87678 | 2.71705 | 0.0889499 | 0.03273767 | 57.17133 | 0.001811653 | -1.671127e-06 | -0.001479029 | 0.005976641 | 9.223329e-05 | -0.02573452 | 0.009563396 | -0.02573452 | 0.009563396 | 0.02745403 | -72.61243 | 0.02745403 | -72.61243 | 1.888221e-16 | 6.591949e-17 | 1.769418e-16 | 0.1671983 | 0.1465933 | 0.3137915
2121212121212.1 | 0.0029597 | 1.651346 | 0.0261616 | 23.26149 | 2.726259 | 0.08640369 | 0.03169314 | 1.649544 | 0.0261632 | 23.26292 | 2.720311 | 0.08631472 | 0.03172972 | 56.838 | 0.001801623 | -1.604835e-06 | -0.001426933 | 0.005947044 | 8.89722e-05 | -0.019212 | 0.02311991 | -0.019212 | 0.02311991 | 0.03006046 | -73.13408 | 0.03006046 | -73.13408 | 2.172771e-16 | 1.700029e-16 | 1.353084e-16 | 0.1671983 | 0.1465933 | 0.3137915
2130987292277.6 | 0.0029597 | 1.650686 | 0.02552514 | 22.80017 | 2.724112 | 0.08426797 | 0.03093411 | 1.648893 | 0.02552748 | 22.80226 | 2.718196 | 0.08418415 | 0.0309706 | 56.59299 | 0.001792927 | -2.33522e-06 | -0.002085921 | 0.005916024 | 8.38284e-05 | -0.01210456 | 0.02982124 | -0.01210456 | 0.02982124 | 0.03218426 | -73.44184 | 0.03218426 | -73.44184 | 6.582813e-17 | -6.245005e-17 | -2.081668e-17 | 0.1671983 | 0.1465933 | 0.3137915
2140762463343.1 | 0.0029597 | 1.649137 | 0.0256787 | 23.04255 | 2.718994 | 0.08469538 | 0.03114953 | 1.647352 | 0.02568059 | 23.04425 | 2.713108 | 0.08460992 | 0.03118561 | 56.19602 | 0.001785491 | -1.892027e-06 | -0.001697794 | 0.005885947 | 8.546449e-05 | -0.006072685 | 0.03045976 | -0.006072685 | 0.03045976 | 0.03105921 | -73.63064 | 0.03105921 | -73.63064 | 4.101301e-16 | 4.015885e-16 | 8.326673e-17 | 0.1671983 | 0.1465933 | 0.3137915
2150537634408.6 | 0.0029597 | 1.649352 | 0.02691414 | 24.26145 | 2.719638 | 0.08878179 | 0.0326447 | 1.647574 | 0.02691556 | 24.26273 | 2.713776 | 0.08869077 | 0.03268169 | 55.65681 | 0.001778177 | -1.426018e-06 | -0.001285468 | 0.005862595 | 9.101726e-05 | 0.00579665 | 0.02527763 | 0.00579665 | 0.02527763 | 0.02593376 | -74.05285 | 0.02593376 | -74.05285 | 1.150293e-16 | -1.058181e-16 | 4.510281e-17 | 0.1671983 | 0.1465933 | 0.3137915
2160312805474.1 | 0.0029597 | 1.651323 | 0.02663538 | 24.1193 | 2.726157 | 0.0879672 | 0.03226784 | 1.649553 | 0.02663746 | 24.12119 | 2.720314 | 0.08787979 | 0.03230501 | 54.12992 | 0.001769834 | -2.085101e-06 | -0.001888134 | 0.005842113 | 8.740143e-05 | 0.02045962 | 0.01680256 | 0.02045962 | 0.01680256 | 0.02647494 | -74.71066 | 0.02647494 | -74.71066 | 5.451008e-16 | -3.434752e-16 | 4.232725e-16 | 0.1671983 | 0.1465933 | 0.3137915
2170087976539.6 | 0.0029597 | 1.664024 | 0.02556319 | 23.25314 | 2.768321 | 0.0850755 | 0.0307318 | 1.662263 | 0.02556513 | 23.2549 | 2.762465 | 0.08499194 | 0.0307667 | 38.30414 | 0.001760545 | -1.93992e-06 | -0.001764616 | 0.005856178 | 8.356099e-05 | 0.004593598 | -0.0296858 | 0.004593598 | -0.0296858 | 0.03003911 | -76.8155 | 0.03003911 | -76.8155 | 4.260503e-16 | -4.232725e-16 | -4.857226e-17 | 0.1671983 | 0.1465933 | 0.3137915
2179863147605.1 | 0.0029597 | 1.650453 | 0.0252014 | 23.0273 | 2.72336 | 0.08318746 | 0.03054589 | 1.648701 | 0.02520267 | 23.02846 | 2.717579 | 0.0831033 | 0.03057991 | 54.22767 | 0.001752342 | -1.264615e-06 | -0.001155518 | 0.005781308 | 8.415298e-05 | 0.03112212 | 0.0004685789 | 0.03112212 | 0.0004685789 | 0.03112565 | -75.38317 | 0.03112565 | -75.38317 | 2.915084e-16 | 3.469447e-18 | 2.914878e-16 | 0.1671983 | 0.1465933 | 0.3137915
2189638318670.6 | 0.0029597 | 1.648452 | 0.02587343 | 23.74737 | 2.716725 | 0.08530221 | 0.03139891 | 1.646707 | 0.0258752 | 23.749 | 2.710975 | 0.08521776 | 0.03143436 | 54.54206 | 0.00174498 | -1.77511e-06 | -0.001629246 | 0.005750079 | 8.445106e-05 | 0.02782423 | -0.003003373 | 0.02782423 | -0.003003373 | 0.02798585 | -75.50575 | 0.02798585 | -75.50575 | 2.792854e-16 | -3.469447e-17 | -2.771221e-16 | 0.1671983 | 0.1465933 | 0.3137915
2199413489736.1 | 0.0029597 | 1.652708 | 0.0317389 | 29.26091 | 2.730437 | 0.1049103 | 0.03842252 | 1.650964 | 0.03174048 | 29.26237 | 2.724675 | 0.1048048 | 0.03846506 | 47.22395 | 0.001744154 | -1.583657e-06 | -0.001460015 | 0.005762215 | 0.0001054859 | 0.005824896 | -0.01091126 | 0.005824896 | -0.01091126 | 0.01236871 | -76.47867 | 0.01236871 | -76.47867 | 1.090429e-16 | -9.280771e-17 | -5.724587e-17 | 0.1671983 | 0.1465933 | 0.3137915
2209188660801.6 | 0.0029597 | 1.649418 | 0.02763939 | 25.59472 | 2.719815 | 0.0911778 | 0.03352353 | 1.647686 | 0.02764082 | 25.59604 | 2.714105 | 0.09108677 | 0.03356052 | 53.44868 | 0.001731909 | -1.429295e-06 | -0.00132356 | 0.005710362 | 9.102774e-05 | 0.01103436 | -0.01820687 | 0.01103436 | -0.01820687 | 0.0212896 | -76.42416 | 0.0212896 | -76.42416 | 7.913458e-17 | 7.112366e-17 | 3.469447e-17 | 0.1671983 | 0.1465933 | 0.3137915
2218963831867.1 | 0.0029597 | 1.650483 | 0.0253776 | 23.60423 | 2.723451 | 0.08377061 | 0.03075899 | 1.648762 | 0.02537944 | 23.60595 | 2.717772 | 0.08368932 | 0.03079336 | 53.4827 | 0.001721431 | -1.844775e-06 | -0.001715864 | 0.005679516 | 8.128836e-05 | 0.0001148459 | -0.02857566 | 0.0001148459 | -0.02857566 | 0.02857589 | -76.965 | 0.02857589 | -76.965 | 1.599133e-16 | -1.5931e-16 | 1.387779e-17 | 0.1671983 | 0.1465933 | 0.3137915
2228739002932.6 | 0.0029597 | 1.652752 | 0.02326127 | 21.7311 | 2.731047 | 0.07689021 | 0.02815411 | 1.651039 | 0.023263 | 21.73272 | 2.725389 | 0.07681623 | 0.02818542 | 44.74788 | 0.001712701 | -1.72656e-06 | -0.001612984 | 0.005658486 | 7.397796e-05 | -0.02440159 | -0.02872652 | -0.02440159 | -0.02872652 | 0.03769152 | -77.67319 | 0.03769152 | -77.67319 | 2.920318e-16 | 2.116363e-16 | -2.012279e-16 | 0.1671983 | 0.1465933 | 0.3137915
2238514173998.0 | 0.0029597 | 1.648154 | 0.02518846 | 23.63473 | 2.715776 | 0.0830289 | 0.03057281 | 1.646447 | 0.02518985 | 23.63603 | 2.710153 | 0.08294749 | 0.03060621 | 54.64128 | 0.001706829 | -1.38895e-06 | -0.001303274 | 0.00562339 | 8.141113e-05 | -0.01266661 | -0.02548444 | -0.01266661 | -0.02548444 | 0.02845874 | -77.43029 | 0.02845874 | -77.43029 | 3.709876e-16 | -3.365364e-16 | 1.561251e-16 | 0.1671983 | 0.1465933 | 0.3137915
2248289345063.5 | 0.0029597 | 1.648407 | 0.02737242 | 25.79613 | 2.716497 | 0.09024178 | 0.03321991 | 1.646706 | 0.02737393 | 25.79755 | 2.710891 | 0.09015362 | 0.03325609 | 54.87144 | 0.001701238 | -1.508134e-06 | -0.001421286 | 0.005605855 | 8.816713e-05 | -0.01605172 | -0.01301815 | -0.01605172 | -0.01301815 | 0.02066712 | -77.8584 | 0.02066712 | -77.8584 | 1.728467e-16 | 1.075529e-16 | -1.353084e-16 | 0.1671983 | 0.1465933 | 0.3137915
2258064516129.0 | 0.0029597 | 1.65031 | 0.02642399 | 25.01058 | 2.722824 | 0.08721553 | 0.03203127 | 1.648617 | 0.0264258 | 25.0123 | 2.717238 | 0.08713203 | 0.03206639 | 54.34723 | 0.001693228 | -1.813116e-06 | -0.001716134 | 0.005585932 | 8.350543e-05 | -0.02320184 | -0.0005021273 | -0.02320184 | -0.0005021273 | 0.02320728 | -78.51818 | 0.02320728 | -78.51818 | 2.247794e-16 | -1.040834e-17 | 2.245383e-16 | 0.1671983 | 0.1465933 | 0.3137915
2267839687194.5 | 0.0029597 | 1.646311 | 0.02014385 | 19.14891 | 2.709934 | 0.06632609 | 0.02447516 | 1.644631 | 0.02014571 | 19.15068 | 2.704404 | 0.06626451 | 0.02450245 | 42.8098 | 0.001680554 | -1.864422e-06 | -0.001772334 | 0.005530681 | 6.157309e-05 | -0.0542989 | -0.01039163 | -0.0542989 | -0.01039163 | 0.05528432 | -78.35072 | 0.05528432 | -78.35072 | 6.709232e-16 | -1.249001e-16 | 6.591949e-16 | 0.1671983 | 0.1465933 | 0.3137915
2277614858260.0 | 0.0029597 | 1.649963 | 0.02462724 | 23.51177 | 2.721772 | 0.08126809 | 0.02985852 | 1.648287 | 0.02462873 | 23.51318 | 2.716244 | 0.08119043 | 0.0298907 | 52.64391 | 0.001676266 | -1.486087e-06 | -0.001418776 | 0.005528818 | 7.766462e-05 | -0.0218128 | 0.01906914 | -0.0218128 | 0.01906914 | 0.02897292 | -79.2582 | 0.02897292 | -79.2582 | 2.235843e-16 | -1.491862e-16 | -1.665335e-16 | 0.1671983 | 0.1465933 | 0.3137915
2287390029325.5 | 0.0029597 | 1.647359 | 0.02564664 | 24.59008 | 2.713136 | 0.08449849 | 0.03114422 | 1.645689 | 0.02564845 | 24.59181 | 2.707635 | 0.08441874 | 0.03117804 | 54.82025 | 0.001670369 | -1.801801e-06 | -0.001727572 | 0.0055007 | 7.974834e-05 | -0.0181982 | 0.0167126 | -0.0181982 | 0.0167126 | 0.024708 | -79.28269 | 0.024708 | -79.28269 | 4.81991e-17 | -4.163336e-17 | -2.428613e-17 | 0.1671983 | 0.1465933 | 0.3137915
2297165200391.0 | 0.0029597 | 1.647744 | 0.02715685 | 26.14934 | 2.714323 | 0.08949507 | 0.03297141 | 1.646079 | 0.02715837 | 26.1508 | 2.708838 | 0.08940964 | 0.03300663 | 55.20496 | 0.001665178 | -1.522123e-06 | -0.001465653 | 0.005484883 | 8.543087e-05 | -0.007291667 | 0.01821074 | -0.007291667 | 0.01821074 | 0.0196163 | -79.72976 | 0.0196163 | -79.72976 | 5.669787e-17 | 4.943962e-17 | 2.775558e-17 | 0.1671983 | 0.1465933 | 0.3137915
2306940371456.5 | 0.0029597 | 1.649714 | 0.0266375 | 25.75841 | 2.720846 | 0.08788852 | 0.0323019 | 1.648057 | 0.0266389 | 25.75976 | 2.715381 | 0.08780484 | 0.0323361 | 55.27734 | 0.00165726 | -1.400474e-06 | -0.001354256 | 0.005465339 | 8.367444e-05 | 0.006019623 | 0.01988781 | 0.006019623 | 0.01988781 | 0.02077885 | -80.40453 | 0.02077885 | -80.40453 | 1.886008e-16 | 1.812786e-16 | -5.20417e-17 | 0.1671983 | 0.1465933 | 0.3137915
2316715542522.0 | 0.0029597 | 1.649081 | 0.02511409 | 24.38818 | 2.718837 | 0.08283034 | 0.03046536 | 1.647432 | 0.0251159 | 24.38994 | 2.713401 | 0.08275349 | 0.03049806 | 55.14432 | 0.001648746 | -1.810364e-06 | -0.001758036 | 0.005435204 | 7.684863e-05 | 0.01430958 | 0.02104692 | 0.01430958 | 0.02104692 | 0.02545067 | -80.70771 | 0.02545067 | -80.70771 | 6.136534e-16 | 5.013351e-16 | -3.538836e-16 | 0.1671983 | 0.1465933 | 0.3137915
2326490713587.5 | 0.0029597 | 1.647327 | 0.02539438 | 24.76442 | 2.713042 | 0.0836657 | 0.03083834 | 1.645685 | 0.025396 | 24.76599 | 2.707633 | 0.0835876 | 0.0308711 | 54.60774 | 0.001642435 | -1.615756e-06 | -0.001575673 | 0.005408638 | 7.809916e-05 | 0.01619218 | 0.01782202 | 0.01619218 | 0.01782202 | 0.02407926 | -80.84813 | 0.02407926 | -80.84813 | 4.376732e-16 | -3.295975e-16 | 2.879641e-16 | 0.1671983 | 0.1465933 | 0.3137915
2336265884653.0 | 0.0029597 | 1.646978 | 0.0269916 | 26.43261 | 2.711807 | 0.08890912 | 0.03278593 | 1.645341 | 0.0269929 | 26.43388 | 2.706418 | 0.08882504 | 0.03282015 | 54.59399 | 0.001636963 | -1.301996e-06 | -0.001275032 | 0.005389476 | 8.408406e-05 | 0.01658573 | 0.00888058 | 0.01658573 | 0.00888058 | 0.01881359 | -81.18982 | 0.01881359 | -81.18982 | 6.518499e-17 | 2.775558e-17 | -5.89806e-17 | 0.1671983 | 0.1465933 | 0.3137915
2346041055718.5 | 0.0029597 | 1.649531 | 0.02727987 | 26.82669 | 2.720209 | 0.089998 | 0.03308496 | 1.647901 | 0.02728145 | 26.82825 | 2.714833 | 0.08991426 | 0.03311963 | 52.34645 | 0.00163039 | -1.582507e-06 | -0.001556218 | 0.005376186 | 8.373803e-05 | 0.01708685 | -0.004770543 | 0.01708685 | -0.004770543 | 0.01774031 | -81.95367 | 0.01774031 | -81.95367 | 1.196362e-16 | -1.387779e-17 | -1.188286e-16 | 0.1671983 | 0.1465933 | 0.3137915
2355816226784.0 | 0.0029597 | 1.649529 | 0.02609871 | 25.77208 | 2.720265 | 0.08610115 | 0.03165175 | 1.647906 | 0.02610018 | 25.77354 | 2.714914 | 0.0860213 | 0.03168472 | 53.17146 | 0.001622693 | -1.471618e-06 | -0.001453201 | 0.005350802 | 7.98502e-05 | 0.01630647 | -0.01281103 | 0.01630647 | -0.01281103 | 0.020737 | -82.34733 | 0.020737 | -82.34733 | 4.579801e-17 | 2.775558e-17 | 3.642919e-17 | 0.1671983 | 0.1465933 | 0.3137915
2365591397849.5 | 0.0029597 | 1.647284 | 0.02480038 | 24.59163 | 2.71293 | 0.08170656 | 0.03011746 | 1.64567 | 0.02480157 | 24.59281 | 2.707613 | 0.08163039 | 0.03014847 | 52.64281 | 0.001614526 | -1.189558e-06 | -0.001179545 | 0.005316619 | 7.616649e-05 | 0.01839949 | -0.01648535 | 0.01839949 | -0.01648535 | 0.02470441 | -82.41199 | 0.02470441 | -82.41199 | 2.527939e-16 | 1.734723e-16 | 1.838807e-16 | 0.1671983 | 0.1465933 | 0.3137915
2375366568915.0 | 0.0029597 | 1.645762 | 0.02539634 | 25.28663 | 2.707886 | 0.08359264 | 0.03087007 | 1.644153 | 0.0253977 | 25.28798 | 2.702595 | 0.08351543 | 0.03090194 | 50.9697 | 0.001608161 | -1.362613e-06 | -0.001356727 | 0.005290782 | 7.720211e-05 | 0.01388136 | -0.01744545 | 0.01388136 | -0.01744545 | 0.0222943 | -82.58009 | 0.0222943 | -82.58009 | 2.851919e-16 | -2.289835e-16 | -1.700029e-16 | 0.1671983 | 0.1465933 | 0.3137915
2385141739980.5 | 0.0029597 | 1.647853 | 0.02791203 | 27.90582 | 2.714641 | 0.09198986 | 0.03388657 | 1.646249 | 0.0279135 | 27.90729 | 2.709355 | 0.09190513 | 0.0339214 | 52.60143 | 0.00160441 | -1.469498e-06 | -0.001469171 | 0.005285173 | 8.472639e-05 | -0.000430579 | -0.01511967 | -0.000430579 | -0.01511967 | 0.0151258 | -83.28068 | 0.0151258 | -83.28068 | 1.751614e-16 | -1.746108e-16 | 1.387779e-17 | 0.1671983 | 0.1465933 | 0.3137915
2394916911045.9 | 0.0029597 | 1.650176 | 0.02247812 | 22.56522 | 2.722576 | 0.0741857 | 0.02724835 | 1.648584 | 0.02247907 | 22.56618 | 2.717324 | 0.07411728 | 0.02727584 | 43.56874 | 0.001592257 | -9.594814e-07 | -0.0009631993 | 0.005252518 | 6.841831e-05 | -0.02313635 | -0.02399172 | -0.02313635 | -0.02399172 | 0.03333007 | -84.01946 | 0.03333007 | -84.01946 | 2.50666e-16 | 1.873501e-16 | -1.665335e-16 | 0.1671983 | 0.1465933 | 0.3137915
2404692082111.4 | 0.0029597 | 1.649968 | 0.02579342 | 25.99905 | 2.721729 | 0.08511662 | 0.03127299 | 1.648379 | 0.02579492 | 26.00057 | 2.716488 | 0.08503962 | 0.03130499 | 50.12203 | 0.00158907 | -1.508002e-06 | -0.001520024 | 0.005241381 | 7.700354e-05 | -0.01813357 | -0.008555394 | -0.01813357 | -0.008555394 | 0.02005046 | -84.38217 | 0.02005046 | -84.38217 | 2.501854e-16 | -8.326673e-17 | 2.359224e-16 | 0.1671983 | 0.1465933 | 0.3137915
2414467253176.9 | 0.0029597 | 1.647334 | 0.02462686 | 24.9241 | 2.713102 | 0.0811373 | 0.02990573 | 1.645752 | 0.0246285 | 24.92576 | 2.707893 | 0.08106479 | 0.02993648 | 52.53476 | 0.001581657 | -1.639401e-06 | -0.001659189 | 0.005208612 | 7.250637e-05 | -0.02126525 | -0.01004044 | -0.02126525 | -0.01004044 | 0.0235164 | -84.38188 | 0.0235164 | -84.38188 | 3.149801e-16 | -1.387779e-16 | 2.827599e-16 | 0.1671983 | 0.1465933 | 0.3137915
2424242424242.4 | 0.0029597 | 1.645544 | 0.02633994 | 26.76579 | 2.707121 | 0.08668707 | 0.03202186 | 1.643967 | 0.02634128 | 26.76715 | 2.701933 | 0.08660839 | 0.03205423 | 52.65189 | 0.001577019 | -1.337927e-06 | -0.001359558 | 0.005187693 | 7.867818e-05 | -0.01701383 | -0.005600497 | -0.01701383 | -0.005600497 | 0.01791189 | -84.505 | 0.01791189 | -84.505 | 5.135045e-17 | 1.387779e-17 | -4.943962e-17 | 0.1671983 | 0.1465933 | 0.3137915
2434017595307.9 | 0.0029597 | 1.647072 | 0.02892917 | 29.51541 | 2.712008 | 0.09529683 | 0.03513884 | 1.645499 | 0.02893045 | 29.51672 | 2.706829 | 0.09521004 | 0.03517401 | 51.92248 | 0.001573058 | -1.283909e-06 | -0.001309927 | 0.005179479 | 8.678917e-05 | -0.01137576 | 0.003565666 | -0.01137576 | 0.003565666 | 0.01192149 | -85.12675 | 0.01192149 | -85.12675 | 3.332295e-17 | -2.081668e-17 | -2.602085e-17 | 0.1671983 | 0.1465933 | 0.3137915
2443792766373.4 | 0.0029597 | 1.649066 | 0.0261693 | 26.80684 | 2.718734 | 0.08630981 | 0.03174633 | 1.647502 | 0.02617077 | 26.80835 | 2.713577 | 0.08623279 | 0.03177827 | 52.38649 | 0.001564216 | -1.469574e-06 | -0.001505376 | 0.00515662 | 7.702661e-05 | -0.00963202 | 0.01496126 | -0.00963202 | 0.01496126 | 0.01779368 | -85.8218 | 0.01779368 | -85.8218 | 2.203577e-16 | -1.838807e-16 | -1.214306e-16 | 0.1671983 | 0.1465933 | 0.3137915
2453567937438.9 | 0.0029597 | 1.646966 | 0.02450071 | 25.198 | 2.711896 | 0.08070367 | 0.02975914 | 1.645409 | 0.024502 | 25.19932 | 2.706771 | 0.08063164 | 0.02978886 | 51.65506 | 0.001556473 | -1.286352e-06 | -0.001322961 | 0.005124557 | 7.203627e-05 | -0.01078527 | 0.01984288 | -0.01078527 | 0.01984288 | 0.02258455 | -85.89593 | 0.02258455 | -85.89593 | 6.984282e-17 | -6.765422e-17 | -1.734723e-17 | 0.1671983 | 0.1465933 | 0.3137915
2463343108504.4 | 0.0029597 | 1.643115 | 0.02715998 | 28.04423 | 2.699091 | 0.08925396 | 0.03306816 | 1.641563 | 0.02716119 | 28.04548 | 2.693991 | 0.0891736 | 0.03310093 | 48.39699 | 0.001552649 | -1.214059e-06 | -0.001253585 | 0.00510002 | 8.035393e-05 | -0.009488312 | 0.0113973 | -0.009488312 | 0.0113973 | 0.01482992 | -85.69955 | 0.01482992 | -85.69955 | 1.915515e-16 | -1.509209e-16 | -1.179612e-16 | 0.1671983 | 0.1465933 | 0.3137915
2473118279569.9 | 0.0029597 | 1.644521 | 0.02262218 | 23.45139 | 2.703937 | 0.07440531 | 0.0275174 | 1.642979 | 0.02262368 | 23.45294 | 2.698869 | 0.07434047 | 0.02754505 | 46.22867 | 0.00154176 | -1.494103e-06 | -0.001548869 | 0.005068604 | 6.484641e-05 | -0.002569819 | 0.02914231 | -0.002569819 | 0.02914231 | 0.0292554 | -86.30584 | 0.0292554 | -86.30584 | 4.473319e-16 | 4.453903e-16 | 4.163336e-17 | 0.1671983 | 0.1465933 | 0.3137915
2482893450635.4 | 0.0029597 | 1.646291 | 0.02887082 | 30.04736 | 2.70944 | 0.09505953 | 0.03508457 | 1.644749 | 0.02887209 | 30.04868 | 2.704365 | 0.09497466 | 0.03511903 | 51.84753 | 0.001542131 | -1.26935e-06 | -0.001321078 | 0.005075286 | 8.486963e-05 | 0.005988237 | 0.009251269 | 0.005988237 | 0.009251269 | 0.01102021 | -86.96826 | 0.01102021 | -86.96826 | 9.697399e-18 | -9.540979e-18 | -1.734723e-18 | 0.1671983 | 0.1465933 | 0.3137915
2492668621700.9 | 0.0029597 | 1.648621 | 0.02584503 | 27.00417 | 2.717284 | 0.08521733 | 0.03136122 | 1.647088 | 0.02584625 | 27.00544 | 2.712231 | 0.0851421 | 0.0313919 | 51.9969 | 0.001533052 | -1.216764e-06 | -0.001271335 | 0.005052556 | 7.523531e-05 | 0.01677272 | 0.004169773 | 0.01677272 | 0.004169773 | 0.01728326 | -87.72093 | 0.01728326 | -87.72093 | 7.71562e-17 | 2.775558e-17 | -7.199102e-17 | 0.1671983 | 0.1465933 | 0.3137915
2502443792766.4 | 0.0029597 | 1.647345 | 0.02392627 | 25.09738 | 2.713171 | 0.0788296 | 0.02905441 | 1.645819 | 0.02392776 | 25.09895 | 2.708149 | 0.07876154 | 0.02908317 | 51.99552 | 0.001525188 | -1.494504e-06 | -0.001567655 | 0.005022765 | 6.806474e-05 | 0.02289445 | 0.001105341 | 0.02289445 | 0.001105341 | 0.02292111 | -87.91635 | 0.02292111 | -87.91635 | 2.307023e-16 | -1.387779e-17 | 2.302845e-16 | 0.1671983 | 0.1465933 | 0.3137915