## Sheet1
freq_Hz | thickness_m | n_final | k_final | alpha_final | eps_r_final | eps_i_final | loss_tan_final | n_seed | k_seed | alpha_seed | eps_r_seed | eps_i_seed | loss_tan_seed | alpha_max | delta_n | delta_k | delta_alpha | delta_eps_r | delta_eps_i | H_meas_real | H_meas_imag | H_model_real | H_model_imag | H_meas_mag | H_meas_phi | H_model_mag | H_model_phi | error_abs | error_real | error_imag | TV_n | TV_k | TV_total
303030303030.3 | 0.0029397 | 1.670044 | 0.008003486 | 1.01661 | 2.788984 | 0.02673235 | 0.009584979 | 1.656043 | 0.005831807 | 0.7407614 | 2.742445 | 0.01931545 | 0.007043149 | 67.9712 | 0.01400118 | 0.002171679 | 0.2758487 | 0.04653911 | 0.007416906 | 0.8394949 | 0.06646781 | 0.8394949 | 0.06646781 | 0.8421221 | 0.07901113 | 0.8421221 | 0.07901113 | 1.088146e-15 | -1.110223e-16 | 1.082467e-15 | 0.2054052 | 0.1703657 | 0.3757709
312805474095.8 | 0.0029397 | 1.670615 | 0.007966912 | 1.044608 | 2.790891 | 0.02661928 | 0.009537917 | 1.660565 | 0.008121913 | 1.064932 | 2.75741 | 0.02697393 | 0.009782342 | 69.30322 | 0.01004986 | -0.0001550014 | -0.02032353 | 0.03348039 | -0.0003546471 | 0.7380366 | -0.3148656 | 0.7380366 | -0.3148656 | 0.8023954 | -0.4032471 | 0.8023954 | -0.4032471 | 3.510833e-16 | 1.110223e-16 | -3.330669e-16 | 0.2054052 | 0.1703657 | 0.3757709
322580645161.3 | 0.0029397 | 1.670873 | 0.007531505 | 1.018379 | 2.791761 | 0.02516838 | 0.009015235 | 1.657798 | 0.00970522 | 1.312299 | 2.748201 | 0.03217859 | 0.01170897 | 68.62499 | 0.01307515 | -0.002173714 | -0.2939206 | 0.04356033 | -0.007010209 | 0.5684325 | -0.5254149 | 0.5684325 | -0.5254149 | 0.7740648 | -0.7460916 | 0.7740648 | -0.7460916 | 2.135557e-15 | -9.992007e-16 | -1.887379e-15 | 0.2054052 | 0.1703657 | 0.3757709
332355816226.8 | 0.0029397 | 1.670361 | 0.0078148 | 1.088705 | 2.790046 | 0.02610708 | 0.009357223 | 1.657166 | 0.006175938 | 0.8603901 | 2.746162 | 0.02046911 | 0.007453717 | 69.17824 | 0.01319493 | 0.001638861 | 0.2283151 | 0.04388357 | 0.005637964 | 0.3534865 | -0.7479848 | 0.3534865 | -0.7479848 | 0.8273053 | -1.12932 | 0.8273053 | -1.12932 | 2.155663e-15 | 1.776357e-15 | -1.221245e-15 | 0.2054052 | 0.1703657 | 0.3757709
342130987292.3 | 0.0029397 | 1.669808 | 0.008342062 | 1.196341 | 2.788188 | 0.02785928 | 0.009991894 | 1.660464 | 0.007884451 | 1.130715 | 2.757078 | 0.02618369 | 0.009496899 | 69.89334 | 0.009343725 | 0.0004576111 | 0.06562634 | 0.03110972 | 0.001675585 | -0.01892842 | -0.7944609 | -0.01892842 | -0.7944609 | 0.7946864 | -1.594617 | 0.7946864 | -1.594617 | 8.519029e-16 | 7.84095e-16 | -3.330669e-16 | 0.2054052 | 0.1703657 | 0.3757709
351906158357.8 | 0.0029397 | 1.670038 | 0.008536116 | 1.259147 | 2.788955 | 0.02851128 | 0.01022293 | 1.658616 | 0.01054562 | 1.555565 | 2.750897 | 0.03498229 | 0.01271668 | 69.28018 | 0.01142183 | -0.002009508 | -0.2964187 | 0.03805766 | -0.006471008 | -0.2780632 | -0.6930861 | -0.2780632 | -0.6930861 | 0.7467847 | -1.952333 | 0.7467847 | -1.952333 | 1.247458e-15 | 1.165734e-15 | -4.440892e-16 | 0.2054052 | 0.1703657 | 0.3757709
361681329423.3 | 0.0029397 | 1.670047 | 0.008815214 | 1.336436 | 2.788978 | 0.02944364 | 0.01055714 | 1.657677 | 0.007797085 | 1.182082 | 2.747832 | 0.02585009 | 0.009407452 | 69.72851 | 0.01236979 | 0.001018129 | 0.154354 | 0.04114631 | 0.003593541 | -0.5420162 | -0.5734095 | -0.5420162 | -0.5734095 | 0.7890374 | -2.328057 | 0.7890374 | -2.328057 | 1.691041e-15 | -6.661338e-16 | -1.554312e-15 | 0.2054052 | 0.1703657 | 0.3757709
371456500488.8 | 0.0029397 | 1.669548 | 0.008782862 | 1.367518 | 2.787313 | 0.02932682 | 0.01052154 | 1.66067 | 0.007926636 | 1.234201 | 2.757763 | 0.02632706 | 0.009546527 | 70.32807 | 0.008877596 | 0.0008562257 | 0.133317 | 0.02955002 | 0.002999758 | -0.7355008 | -0.2675896 | -0.7355008 | -0.2675896 | 0.7826657 | -2.79266 | 0.7826657 | -2.79266 | 1.186693e-15 | 2.220446e-16 | -1.165734e-15 | 0.2054052 | 0.1703657 | 0.3757709
381231671554.3 | 0.0029397 | 1.669591 | 0.009085405 | 1.451852 | 2.787453 | 0.03033783 | 0.01088371 | 1.659508 | 0.01085381 | 1.734444 | 2.753848 | 0.03602395 | 0.01308131 | 69.8825 | 0.01008355 | -0.001768402 | -0.2825915 | 0.03360438 | -0.005686127 | -0.7271383 | 0.01575332 | -0.7271383 | 0.01575332 | 0.7273089 | -3.163254 | 0.7273089 | -3.163254 | 1.412065e-15 | 0 | 1.412065e-15 | 0.2054052 | 0.1703657 | 0.3757709
391006842619.7 | 0.0029397 | 1.669574 | 0.009579377 | 1.57004 | 2.787387 | 0.03198697 | 0.01147561 | 1.65803 | 0.009105633 | 1.492395 | 2.748981 | 0.03019483 | 0.01098401 | 70.62777 | 0.01154436 | 0.0004737444 | 0.07764574 | 0.03840622 | 0.001792141 | -0.6991282 | 0.2818863 | -0.6991282 | 0.2818863 | 0.753817 | -3.524852 | 0.753817 | -3.524852 | 1.40543e-15 | -2.220446e-16 | -1.387779e-15 | 0.2054052 | 0.1703657 | 0.3757709
400782013685.2 | 0.0029397 | 1.669575 | 0.009530301 | 1.601047 | 2.787389 | 0.0318231 | 0.01141681 | 1.661005 | 0.008464531 | 1.422002 | 2.758865 | 0.02811925 | 0.01019233 | 70.47375 | 0.00856988 | 0.00106577 | 0.1790445 | 0.02852349 | 0.003703845 | -0.5007279 | 0.5734784 | -0.5007279 | 0.5734784 | 0.7613185 | -3.994612 | 0.7613185 | -3.994612 | 1.665335e-15 | -1.332268e-15 | -9.992007e-16 | 0.2054052 | 0.1703657 | 0.3757709
410557184750.7 | 0.0029397 | 1.66952 | 0.009357307 | 1.610326 | 2.787211 | 0.03124443 | 0.01120993 | 1.660517 | 0.01084624 | 1.86656 | 2.757198 | 0.03602072 | 0.01306425 | 70.77142 | 0.00900369 | -0.001488932 | -0.2562346 | 0.0300127 | -0.004776294 | -0.2324763 | 0.6742617 | -0.2324763 | 0.6742617 | 0.7132139 | -4.380366 | 0.7132139 | -4.380366 | 1.665335e-16 | 1.665335e-16 | 0 | 0.2054052 | 0.1703657 | 0.3757709
420332355816.2 | 0.0029397 | 1.669119 | 0.009699906 | 1.709029 | 2.785864 | 0.03238059 | 0.01162318 | 1.658367 | 0.009672718 | 1.704239 | 2.750088 | 0.03208183 | 0.01166575 | 70.94718 | 0.01075181 | 2.718805e-05 | 0.00479027 | 0.03577599 | 0.0002987587 | 0.007390099 | 0.7306322 | 0.007390099 | 0.7306322 | 0.7306696 | -4.722503 | 0.7306696 | -4.722503 | 3.267504e-15 | 3.265617e-15 | 1.110223e-16 | 0.2054052 | 0.1703657 | 0.3757709
430107526881.7 | 0.0029397 | 1.668778 | 0.01018822 | 1.836811 | 2.784716 | 0.03400375 | 0.01221085 | 1.660389 | 0.00901121 | 1.624611 | 2.75681 | 0.02992423 | 0.01085466 | 70.87298 | 0.008388926 | 0.001177009 | 0.2122004 | 0.02790554 | 0.004079524 | 0.3282344 | 0.6621592 | 0.3282344 | 0.6621592 | 0.7390484 | -5.172593 | 0.7390484 | -5.172593 | 3.398443e-15 | 2.664535e-15 | -2.109424e-15 | 0.2054052 | 0.1703657 | 0.3757709
439882697947.2 | 0.0029397 | 1.669075 | 0.01042452 | 1.922127 | 2.785701 | 0.03479859 | 0.01249186 | 1.660936 | 0.01153992 | 2.127791 | 2.758575 | 0.03833415 | 0.01389636 | 71.17753 | 0.008138668 | -0.001115406 | -0.2056644 | 0.02712635 | -0.003535553 | 0.5257791 | 0.4411014 | 0.5257791 | 0.4411014 | 0.6863047 | -5.585143 | 0.6863047 | -5.585143 | 6.955527e-16 | -3.330669e-16 | 6.106227e-16 | 0.2054052 | 0.1703657 | 0.3757709
449657869012.7 | 0.0029397 | 1.669179 | 0.01052806 | 1.984356 | 2.786048 | 0.03514643 | 0.01261515 | 1.659256 | 0.01081368 | 2.038191 | 2.753013 | 0.03588532 | 0.01303493 | 71.07068 | 0.009923483 | -0.0002856217 | -0.05383472 | 0.03303576 | -0.0007388887 | 0.65423 | 0.2362445 | 0.65423 | 0.2362445 | 0.6955777 | -5.936653 | 0.6955777 | -5.936653 | 2.371437e-16 | 2.220446e-16 | -8.326673e-17 | 0.2054052 | 0.1703657 | 0.3757709
459433040078.2 | 0.0029397 | 1.66877 | 0.01044273 | 2.011061 | 2.784686 | 0.03485303 | 0.01251596 | 1.660587 | 0.009277288 | 1.786621 | 2.757464 | 0.03081149 | 0.01117385 | 71.46511 | 0.008183284 | 0.001165438 | 0.2244402 | 0.0272221 | 0.004041535 | 0.7188307 | -0.0635673 | 0.7188307 | -0.0635673 | 0.7216359 | -6.371387 | 0.7216359 | -6.371387 | 7.301352e-16 | 1.110223e-16 | -7.21645e-16 | 0.2054052 | 0.1703657 | 0.3757709
469208211143.7 | 0.0029397 | 1.668386 | 0.01067101 | 2.098748 | 2.783398 | 0.03560673 | 0.01279254 | 1.660966 | 0.01143935 | 2.249863 | 2.758679 | 0.03800075 | 0.01377498 | 71.44345 | 0.007419452 | -0.0007683384 | -0.1511149 | 0.02471896 | -0.002394023 | 0.5925388 | -0.3214108 | 0.5925388 | -0.3214108 | 0.6740972 | -6.780198 | 0.6740972 | -6.780198 | 3.510833e-16 | -3.330669e-16 | 1.110223e-16 | 0.2054052 | 0.1703657 | 0.3757709
478983382209.2 | 0.0029397 | 1.668463 | 0.01111599 | 2.231813 | 2.783645 | 0.03709324 | 0.01332542 | 1.659335 | 0.01166331 | 2.341701 | 2.753258 | 0.03870668 | 0.0140585 | 71.82077 | 0.009127669 | -0.0005473158 | -0.1098873 | 0.03038751 | -0.001613435 | 0.4405555 | -0.4984275 | 0.4405555 | -0.4984275 | 0.6652211 | -7.130138 | 0.6652211 | -7.130138 | 6.707438e-16 | 6.106227e-16 | 2.775558e-16 | 0.2054052 | 0.1703657 | 0.3757709
488758553274.7 | 0.0029397 | 1.668511 | 0.01134184 | 2.32363 | 2.7838 | 0.03784797 | 0.01359579 | 1.660502 | 0.0103128 | 2.112809 | 2.757159 | 0.03424885 | 0.01242179 | 71.80256 | 0.008009375 | 0.001029036 | 0.2108211 | 0.02664103 | 0.003599113 | 0.1977686 | -0.6588188 | 0.1977686 | -0.6588188 | 0.6878624 | -7.562354 | 0.6878624 | -7.562354 | 8.326673e-17 | 8.326673e-17 | 0 | 0.2054052 | 0.1703657 | 0.3757709
498533724340.2 | 0.0029397 | 1.668357 | 0.01101121 | 2.301011 | 2.783295 | 0.03674125 | 0.01320063 | 1.661465 | 0.01147218 | 2.39734 | 2.760334 | 0.03812126 | 0.01381038 | 72.27449 | 0.006892319 | -0.0004609751 | -0.09632992 | 0.02296056 | -0.001380003 | -0.08927036 | -0.653524 | -0.08927036 | -0.653524 | 0.6595929 | -7.98974 | 0.6595929 | -7.98974 | 1.094851e-15 | -9.436896e-16 | 5.551115e-16 | 0.2054052 | 0.1703657 | 0.3757709
508308895405.7 | 0.0029397 | 1.668198 | 0.01125205 | 2.397443 | 2.782757 | 0.03754128 | 0.01349068 | 1.659793 | 0.01195439 | 2.54709 | 2.754769 | 0.03968362 | 0.01440543 | 72.2439 | 0.008405108 | -0.0007023449 | -0.1496468 | 0.02798842 | -0.002142345 | -0.2990384 | -0.5719355 | -0.2990384 | -0.5719355 | 0.6453946 | -8.335744 | 0.6453946 | -8.335744 | 0 | 0 | 0 | 0.2054052 | 0.1703657 | 0.3757709
518084066471.2 | 0.0029397 | 1.667734 | 0.01178175 | 2.558581 | 2.781196 | 0.03929764 | 0.01412976 | 1.659895 | 0.01092919 | 2.373434 | 2.755131 | 0.03628259 | 0.0131691 | 72.58344 | 0.00783902 | 0.0008525654 | 0.1851472 | 0.02606598 | 0.003015052 | -0.5112867 | -0.4206219 | -0.5112867 | -0.4206219 | 0.6620701 | -8.736364 | 0.6620701 | -8.736364 | 2.865688e-15 | 1.998401e-15 | -2.053913e-15 | 0.2054052 | 0.1703657 | 0.3757709
527859237536.7 | 0.0029397 | 1.667979 | 0.01196971 | 2.648445 | 2.782009 | 0.03993044 | 0.01435309 | 1.661451 | 0.01213092 | 2.684115 | 2.760272 | 0.04030986 | 0.01460358 | 72.58423 | 0.006527564 | -0.000161211 | -0.03566991 | 0.02173695 | -0.0003794223 | -0.6141894 | -0.1505397 | -0.6141894 | -0.1505397 | 0.6323692 | -9.184414 | 0.6323692 | -9.184414 | 1.295921e-15 | -2.220446e-16 | 1.276756e-15 | 0.2054052 | 0.1703657 | 0.3757709
537634408602.2 | 0.0029397 | 1.668165 | 0.01199093 | 2.702272 | 2.782632 | 0.04000571 | 0.01437693 | 1.660437 | 0.01273429 | 2.869796 | 2.756889 | 0.04228898 | 0.01533939 | 72.94253 | 0.007728424 | -0.0007433627 | -0.167524 | 0.02574323 | -0.002283272 | -0.6106799 | 0.07637324 | -0.6106799 | 0.07637324 | 0.6154371 | -9.549195 | 0.6154371 | -9.549195 | 2.15392e-15 | -1.110223e-16 | 2.151057e-15 | 0.2054052 | 0.1703657 | 0.3757709
547409579667.6 | 0.0029397 | 1.667719 | 0.01186944 | 2.723527 | 2.781146 | 0.03958978 | 0.01423506 | 1.660117 | 0.01119903 | 2.569697 | 2.755862 | 0.03718338 | 0.01349247 | 72.50481 | 0.007602475 | 0.0006704105 | 0.1538305 | 0.02528432 | 0.002406393 | -0.5609395 | 0.3147731 | -0.5609395 | 0.3147731 | 0.6432225 | -9.936144 | 0.6432225 | -9.936144 | 3.773534e-15 | -1.665335e-15 | -3.38618e-15 | 0.2054052 | 0.1703657 | 0.3757709
557184750733.1 | 0.0029397 | 1.667139 | 0.01160033 | 2.70931 | 2.779217 | 0.03867872 | 0.01391713 | 1.660942 | 0.01149102 | 2.68378 | 2.758595 | 0.03817182 | 0.01383741 | 70.3952 | 0.006197201 | 0.0001093111 | 0.02553011 | 0.02062226 | 0.0005068979 | -0.3744124 | 0.5097122 | -0.3744124 | 0.5097122 | 0.6324485 | -10.36203 | 0.6324485 | -10.36203 | 4.330226e-15 | -3.497203e-15 | -2.553513e-15 | 0.2054052 | 0.1703657 | 0.3757709
566959921798.6 | 0.0029397 | 1.667293 | 0.01236986 | 2.939723 | 2.779714 | 0.04124837 | 0.01483907 | 1.660204 | 0.01311916 | 3.117795 | 2.756105 | 0.04356096 | 0.01580526 | 72.485 | 0.00708919 | -0.0007492968 | -0.1780719 | 0.02360836 | -0.002312587 | -0.1532739 | 0.5732919 | -0.1532739 | 0.5732919 | 0.5934277 | -10.73433 | 0.5934277 | -10.73433 | 4.965068e-16 | 2.220446e-16 | 4.440892e-16 | 0.2054052 | 0.1703657 | 0.3757709
576735092864.1 | 0.0029397 | 1.66737 | 0.01290822 | 3.120554 | 2.779957 | 0.04304555 | 0.01548425 | 1.660051 | 0.01247851 | 3.016674 | 2.755615 | 0.04142995 | 0.01503474 | 72.71775 | 0.007318924 | 0.0004297014 | 0.1038801 | 0.02434224 | 0.001615601 | 0.0786443 | 0.5971713 | 0.0786443 | 0.5971713 | 0.6023276 | -11.12652 | 0.6023276 | -11.12652 | 2.148683e-15 | 2.137179e-15 | 2.220446e-16 | 0.2054052 | 0.1703657 | 0.3757709
586510263929.6 | 0.0029397 | 1.667573 | 0.01260913 | 3.099915 | 2.780641 | 0.04205329 | 0.01512359 | 1.661556 | 0.01236521 | 3.039948 | 2.760616 | 0.04109097 | 0.01488471 | 72.71257 | 0.00601708 | 0.0002439204 | 0.05996709 | 0.02002555 | 0.0009623153 | 0.3303154 | 0.5010532 | 0.3303154 | 0.5010532 | 0.6001355 | -11.57842 | 0.6001355 | -11.57842 | 1.727102e-15 | 1.221245e-15 | -1.221245e-15 | 0.2054052 | 0.1703657 | 0.3757709
596285434995.1 | 0.0029397 | 1.667391 | 0.0125017 | 3.12473 | 2.780037 | 0.04169045 | 0.01499637 | 1.660824 | 0.01319967 | 3.299184 | 2.758161 | 0.04384466 | 0.01589634 | 72.68966 | 0.006567357 | -0.0006979722 | -0.1744542 | 0.02187551 | -0.002154211 | 0.4714233 | 0.3340186 | 0.4714233 | 0.3340186 | 0.5777616 | -11.94994 | 0.5777616 | -11.94994 | 1.933351e-15 | -1.221245e-15 | 1.498801e-15 | 0.2054052 | 0.1703657 | 0.3757709
606060606060.6 | 0.0029397 | 1.666889 | 0.01272671 | 3.233116 | 2.778355 | 0.04242801 | 0.01527091 | 1.659842 | 0.01249568 | 3.174426 | 2.754918 | 0.04148171 | 0.01505733 | 72.7993 | 0.007046843 | 0.000231027 | 0.05869052 | 0.02343712 | 0.0009463027 | 0.5694931 | 0.1485175 | 0.5694931 | 0.1485175 | 0.5885405 | -12.31126 | 0.5885405 | -12.31126 | 8.200822e-16 | -3.330669e-16 | 7.494005e-16 | 0.2054052 | 0.1703657 | 0.3757709
615835777126.1 | 0.0029397 | 1.666614 | 0.01315006 | 3.394547 | 2.777429 | 0.04383214 | 0.01578155 | 1.660723 | 0.012767 | 3.295665 | 2.757838 | 0.04240492 | 0.01537615 | 72.84166 | 0.005890939 | 0.0003830545 | 0.09888142 | 0.01959121 | 0.001427227 | 0.5691663 | -0.101063 | 0.5691663 | -0.101063 | 0.5780692 | -12.7421 | 0.5780692 | -12.7421 | 1.417506e-15 | 4.440892e-16 | 1.346145e-15 | 0.2054052 | 0.1703657 | 0.3757709
625610948191.6 | 0.0029397 | 1.666897 | 0.0134165 | 3.518299 | 2.778366 | 0.04472785 | 0.01609862 | 1.660799 | 0.01398974 | 3.668624 | 2.758058 | 0.04646831 | 0.01684819 | 72.94387 | 0.006097899 | -0.000573243 | -0.1503254 | 0.02030767 | -0.001740458 | 0.4587518 | -0.2983347 | 0.4587518 | -0.2983347 | 0.5472265 | -13.14297 | 0.5472265 | -13.14297 | 1.589597e-15 | 6.661338e-16 | 1.44329e-15 | 0.2054052 | 0.1703657 | 0.3757709
635386119257.1 | 0.0029397 | 1.666998 | 0.01344687 | 3.581362 | 2.778703 | 0.04483183 | 0.01613409 | 1.660292 | 0.01338334 | 3.564442 | 2.75639 | 0.04444051 | 0.01612272 | 72.93838 | 0.006706589 | 6.352826e-05 | 0.01691975 | 0.02231306 | 0.0003913162 | 0.321117 | -0.4535425 | 0.321117 | -0.4535425 | 0.555713 | -13.52108 | 0.555713 | -13.52108 | 5.551115e-17 | 0 | 5.551115e-17 | 0.2054052 | 0.1703657 | 0.3757709
645161290322.6 | 0.0029397 | 1.666647 | 0.01325301 | 3.584033 | 2.777535 | 0.04417618 | 0.01590481 | 1.660891 | 0.01281315 | 3.465081 | 2.758396 | 0.04256251 | 0.01543016 | 72.78941 | 0.005755207 | 0.0004398598 | 0.118952 | 0.0191392 | 0.001613666 | 0.1090215 | -0.5531975 | 0.1090215 | -0.5531975 | 0.5638379 | -13.94259 | 0.5638379 | -13.94259 | 3.696497e-15 | -3.63598e-15 | -6.661338e-16 | 0.2054052 | 0.1703657 | 0.3757709
654936461388.1 | 0.0029397 | 1.66644 | 0.01339021 | 3.676002 | 2.776844 | 0.04462797 | 0.01607147 | 1.660749 | 0.01385105 | 3.802516 | 2.757894 | 0.04600623 | 0.01668165 | 72.89283 | 0.005691909 | -0.0004608426 | -0.1265147 | 0.01895061 | -0.001378256 | -0.10538 | -0.5261164 | -0.10538 | -0.5261164 | 0.5365663 | -14.33485 | 0.5365663 | -14.33485 | 1.417506e-15 | -1.346145e-15 | 4.440892e-16 | 0.2054052 | 0.1703657 | 0.3757709
664711632453.6 | 0.0029397 | 1.66634 | 0.01385325 | 3.859882 | 2.776496 | 0.04616844 | 0.01662831 | 1.659971 | 0.01395046 | 3.886968 | 2.755308 | 0.04631471 | 0.01680927 | 72.70614 | 0.006369011 | -9.721045e-05 | -0.02708541 | 0.02118801 | -0.00014627 | -0.2832263 | -0.4479867 | -0.2832263 | -0.4479867 | 0.5300087 | -14.70094 | 0.5300087 | -14.70094 | 1.277963e-15 | 1.276756e-15 | -5.551115e-17 | 0.2054052 | 0.1703657 | 0.3757709
674486803519.1 | 0.0029397 | 1.666347 | 0.01395926 | 3.946617 | 2.776517 | 0.04652193 | 0.0167555 | 1.660687 | 0.01352488 | 3.823807 | 2.757698 | 0.04492117 | 0.01628937 | 72.56655 | 0.005660121 | 0.0004343827 | 0.1228104 | 0.01881947 | 0.001600769 | -0.4474806 | -0.293042 | -0.4474806 | -0.293042 | 0.5348948 | -15.12817 | 0.5348948 | -15.12817 | 9.930137e-16 | 4.440892e-16 | -8.881784e-16 | 0.2054052 | 0.1703657 | 0.3757709
684261974584.6 | 0.0029397 | 1.666337 | 0.01391474 | 3.991045 | 2.776484 | 0.04637328 | 0.01670216 | 1.660957 | 0.01424025 | 4.08441 | 2.758575 | 0.0473049 | 0.01714831 | 72.49246 | 0.005379827 | -0.0003255141 | -0.09336442 | 0.01790943 | -0.000931612 | -0.5073084 | -0.08734313 | -0.5073084 | -0.08734313 | 0.5147725 | -15.53747 | 0.5147725 | -15.53747 | 1.145821e-15 | -2.220446e-16 | 1.124101e-15 | 0.2054052 | 0.1703657 | 0.3757709
694037145650.0 | 0.0029397 | 1.66615 | 0.0140319 | 4.082145 | 2.775859 | 0.04675851 | 0.0168447 | 1.660115 | 0.01423483 | 4.141181 | 2.755778 | 0.0472629 | 0.01715048 | 72.2142 | 0.006035381 | -0.0002029284 | -0.0590357 | 0.02008101 | -0.0005043931 | -0.5012205 | 0.09720416 | -0.5012205 | 0.09720416 | 0.5105591 | -15.89952 | 0.5105591 | -15.89952 | 1.831868e-15 | 0 | -1.831868e-15 | 0.2054052 | 0.1703657 | 0.3757709
703812316715.5 | 0.0029397 | 1.665889 | 0.0142882 | 4.215251 | 2.774983 | 0.0476051 | 0.0171551 | 1.660328 | 0.01388664 | 4.096786 | 2.756495 | 0.04611276 | 0.01672876 | 72.03071 | 0.005561476 | 0.0004015531 | 0.1184647 | 0.01848736 | 0.001492346 | -0.4246029 | 0.2894657 | -0.4246029 | 0.2894657 | 0.5138852 | -16.30632 | 0.5138852 | -16.30632 | 1.232548e-15 | -7.21645e-16 | -9.992007e-16 | 0.2054052 | 0.1703657 | 0.3757709
713587487781.0 | 0.0029397 | 1.665989 | 0.01440106 | 4.307556 | 2.775311 | 0.04798401 | 0.0172896 | 1.660865 | 0.01459098 | 4.364363 | 2.758258 | 0.04846728 | 0.0175717 | 71.96857 | 0.005123945 | -0.0001899169 | -0.05680675 | 0.01705212 | -0.000483272 | -0.2587006 | 0.4208759 | -0.2587006 | 0.4208759 | 0.4940269 | -16.72762 | 0.4940269 | -16.72762 | 1.241267e-16 | -1.110223e-16 | -5.551115e-17 | 0.2054052 | 0.1703657 | 0.3757709
723362658846.5 | 0.0029397 | 1.666043 | 0.0145614 | 4.415178 | 2.775489 | 0.04851984 | 0.01748155 | 1.660342 | 0.01482462 | 4.494991 | 2.756515 | 0.04922787 | 0.01785874 | 71.93352 | 0.005701751 | -0.0002632239 | -0.07981245 | 0.01897396 | -0.0007080325 | -0.08506771 | 0.4771459 | -0.08506771 | 0.4771459 | 0.4846697 | -17.10233 | 0.4846697 | -17.10233 | 8.645539e-16 | 8.187895e-16 | 2.775558e-16 | 0.2054052 | 0.1703657 | 0.3757709
733137829912.0 | 0.0029397 | 1.665739 | 0.01452862 | 4.464769 | 2.774477 | 0.04840178 | 0.01744537 | 1.660297 | 0.01418672 | 4.359703 | 2.756384 | 0.04710835 | 0.01709063 | 71.9718 | 0.005442602 | 0.0003418907 | 0.105066 | 0.01809248 | 0.001293427 | 0.1075299 | 0.4825722 | 0.1075299 | 0.4825722 | 0.4944073 | -17.498 | 0.4944073 | -17.498 | 1.56524e-15 | -1.540434e-15 | 2.775558e-16 | 0.2054052 | 0.1703657 | 0.3757709
742913000977.5 | 0.0029397 | 1.665472 | 0.01466025 | 4.565291 | 2.773582 | 0.04883247 | 0.01760628 | 1.660556 | 0.01472507 | 4.585477 | 2.757231 | 0.04890362 | 0.0177365 | 71.86087 | 0.004915537 | -6.481995e-05 | -0.02018533 | 0.01635112 | -7.114837e-05 | 0.281294 | 0.3867785 | 0.281294 | 0.3867785 | 0.4782509 | -17.90756 | 0.4782509 | -17.90756 | 1.143045e-15 | -9.992007e-16 | 5.551115e-16 | 0.2054052 | 0.1703657 | 0.3757709
752688172043.0 | 0.0029397 | 1.665405 | 0.01490147 | 4.701465 | 2.773352 | 0.04963396 | 0.01789674 | 1.660028 | 0.01520356 | 4.796778 | 2.755463 | 0.05047668 | 0.01831877 | 70.32042 | 0.00537696 | -0.0003020961 | -0.09531241 | 0.01788982 | -0.0008427271 | 0.3906916 | 0.2496853 | 0.3906916 | 0.2496853 | 0.4636623 | -18.28089 | 0.4636623 | -18.28089 | 2.237726e-16 | 2.220446e-16 | 2.775558e-17 | 0.2054052 | 0.1703657 | 0.3757709
762463343108.5 | 0.0029397 | 1.665477 | 0.01518952 | 4.854587 | 2.773581 | 0.05059559 | 0.01824197 | 1.660168 | 0.01493677 | 4.773807 | 2.755936 | 0.04959511 | 0.01799574 | 71.96935 | 0.005308177 | 0.0002527519 | 0.08077977 | 0.0176455 | 0.001000479 | 0.4589351 | 0.07621582 | 0.4589351 | 0.07621582 | 0.4652206 | -18.68499 | 0.4652206 | -18.68499 | 1.43908e-15 | -1.665335e-16 | 1.429412e-15 | 0.2054052 | 0.1703657 | 0.3757709
772238514174.0 | 0.0029397 | 1.66553 | 0.01511994 | 4.894301 | 2.77376 | 0.05036542 | 0.01815781 | 1.660769 | 0.01509709 | 4.886906 | 2.757927 | 0.05014558 | 0.01818234 | 72.13369 | 0.004760238 | 2.284725e-05 | 0.00739562 | 0.01583328 | 0.0002198371 | 0.4419414 | -0.1183341 | 0.4419414 | -0.1183341 | 0.4575097 | -19.11118 | 0.4575097 | -19.11118 | 3.675518e-15 | -8.881784e-16 | -3.566591e-15 | 0.2054052 | 0.1703657 | 0.3757709
782013685239.5 | 0.0029397 | 1.665459 | 0.01510839 | 4.952467 | 2.773524 | 0.05032478 | 0.01814471 | 1.660365 | 0.01541053 | 5.051508 | 2.756574 | 0.0511742 | 0.01856442 | 72.03817 | 0.00509379 | -0.0003021426 | -0.09904111 | 0.01695027 | -0.000849416 | 0.3581943 | -0.2667375 | 0.3581943 | -0.2667375 | 0.4466005 | -19.48964 | 0.4466005 | -19.48964 | 1.180183e-15 | 7.771561e-16 | 8.881784e-16 | 0.2054052 | 0.1703657 | 0.3757709
791788856305.0 | 0.0029397 | 1.665088 | 0.01528597 | 5.073311 | 2.772283 | 0.05090494 | 0.0183621 | 1.659921 | 0.01511686 | 5.017185 | 2.755109 | 0.05018558 | 0.01821546 | 72.05682 | 0.005166509 | 0.0001691087 | 0.05612605 | 0.01717354 | 0.0007193643 | 0.2364044 | -0.3815946 | 0.2364044 | -0.3815946 | 0.4488891 | -19.86571 | 0.4488891 | -19.86571 | 5.026749e-15 | -4.32987e-15 | -2.553513e-15 | 0.2054052 | 0.1703657 | 0.3757709
801564027370.5 | 0.0029397 | 1.664989 | 0.01551789 | 5.213867 | 2.771948 | 0.05167423 | 0.01864185 | 1.660351 | 0.01541546 | 5.179454 | 2.756529 | 0.05119017 | 0.01857052 | 71.86667 | 0.004637767 | 0.0001024229 | 0.03441314 | 0.01541899 | 0.0004840525 | 0.05940146 | -0.434237 | 0.05940146 | -0.434237 | 0.4382811 | -20.2844 | 0.4382811 | -20.2844 | 3.250129e-15 | -3.219647e-15 | -4.440892e-16 | 0.2054052 | 0.1703657 | 0.3757709
811339198436.0 | 0.0029397 | 1.665002 | 0.01571184 | 5.343413 | 2.771984 | 0.0523205 | 0.01887474 | 1.660178 | 0.01598345 | 5.435783 | 2.755934 | 0.05307073 | 0.01925689 | 71.93645 | 0.004824385 | -0.0002716059 | -0.09236999 | 0.01605055 | -0.0007502282 | -0.1056801 | -0.4086424 | -0.1056801 | -0.4086424 | 0.4220863 | -20.67342 | 0.4220863 | -20.67342 | 3.885781e-16 | -3.885781e-16 | 0 | 0.2054052 | 0.1703657 | 0.3757709
821114369501.5 | 0.0029397 | 1.664941 | 0.01585149 | 5.455857 | 2.771777 | 0.05278359 | 0.01904323 | 1.659944 | 0.01576618 | 5.426492 | 2.755165 | 0.05234193 | 0.01899775 | 71.56558 | 0.004996979 | 8.53163e-05 | 0.02936465 | 0.01661168 | 0.0004416597 | -0.2520313 | -0.3393182 | -0.2520313 | -0.3393182 | 0.4226779 | -21.0592 | 0.4226779 | -21.0592 | 2.697865e-15 | 2.164935e-15 | -1.609823e-15 | 0.2054052 | 0.1703657 | 0.3757709
830889540567.0 | 0.0029397 | 1.664811 | 0.01578974 | 5.499299 | 2.771347 | 0.05257386 | 0.01897051 | 1.660279 | 0.0156419 | 5.447809 | 2.756283 | 0.05193983 | 0.01884416 | 71.68749 | 0.004531887 | 0.0001478404 | 0.05149033 | 0.01506429 | 0.0006340274 | -0.3662024 | -0.2083713 | -0.3662024 | -0.2083713 | 0.4213345 | -21.47383 | 0.4213345 | -21.47383 | 2.355139e-16 | -1.665335e-16 | 1.665335e-16 | 0.2054052 | 0.1703657 | 0.3757709
840664711632.5 | 0.0029397 | 1.664742 | 0.01597274 | 5.628482 | 2.771111 | 0.05318097 | 0.01919121 | 1.66015 | 0.01620407 | 5.710001 | 2.755837 | 0.0538024 | 0.01952307 | 71.22144 | 0.004591533 | -0.0002313356 | -0.08151818 | 0.0152738 | -0.0006214251 | -0.402183 | -0.05107963 | -0.402183 | -0.05107963 | 0.4054137 | -21.86482 | 0.4054137 | -21.86482 | 1.952987e-15 | 1.110223e-16 | -1.949829e-15 | 0.2054052 | 0.1703657 | 0.3757709
850439882697.9 | 0.0029397 | 1.66463 | 0.01608235 | 5.733006 | 2.770733 | 0.05354232 | 0.01932424 | 1.659805 | 0.01607061 | 5.728819 | 2.754694 | 0.05334815 | 0.01936627 | 71.38137 | 0.00482481 | 1.174467e-05 | 0.004186717 | 0.01603939 | 0.0001941763 | -0.3914286 | 0.1012623 | -0.3914286 | 0.1012623 | 0.4043148 | -22.2443 | 0.4043148 | -22.2443 | 2.001483e-16 | 1.665335e-16 | -1.110223e-16 | 0.2054052 | 0.1703657 | 0.3757709
860215053763.4 | 0.0029397 | 1.664486 | 0.01611946 | 5.812283 | 2.770253 | 0.05366122 | 0.01937052 | 1.660042 | 0.01594886 | 5.750767 | 2.755486 | 0.05295156 | 0.01921677 | 71.07688 | 0.004443252 | 0.0001706048 | 0.06151591 | 0.01476624 | 0.0007096681 | -0.317594 | 0.2480758 | -0.317594 | 0.2480758 | 0.4029982 | -22.65426 | 0.4029982 | -22.65426 | 3.108748e-15 | 1.887379e-15 | 2.470246e-15 | 0.2054052 | 0.1703657 | 0.3757709
869990224828.9 | 0.0029397 | 1.664371 | 0.01620854 | 5.910817 | 2.769868 | 0.05395405 | 0.01947893 | 1.659984 | 0.01638773 | 5.976163 | 2.755278 | 0.05440674 | 0.01974637 | 71.30519 | 0.004386989 | -0.0001791897 | -0.06534564 | 0.01458975 | -0.0004526907 | -0.1914474 | 0.339626 | -0.1914474 | 0.339626 | 0.3898691 | -23.04864 | 0.3898691 | -23.04864 | 1.02056e-15 | -9.436896e-16 | -3.885781e-16 | 0.2054052 | 0.1703657 | 0.3757709
879765395894.4 | 0.0029397 | 1.664293 | 0.0165035 | 6.086003 | 2.769599 | 0.05493333 | 0.0198344 | 1.659651 | 0.01655187 | 6.103839 | 2.754169 | 0.05494066 | 0.01994818 | 71.16169 | 0.004641726 | -4.836602e-05 | -0.01783595 | 0.01543044 | -7.331982e-06 | -0.05105882 | 0.379218 | -0.05105882 | 0.379218 | 0.3826399 | -23.42811 | 0.3826399 | -23.42811 | 9.799576e-16 | 9.78384e-16 | -5.551115e-17 | 0.2054052 | 0.1703657 | 0.3757709
889540566959.9 | 0.0029397 | 1.66427 | 0.0166738 | 6.217123 | 2.769516 | 0.0554994 | 0.02003938 | 1.65991 | 0.01650786 | 6.15525 | 2.75503 | 0.05480314 | 0.01989203 | 71.1578 | 0.004359581 | 0.000165938 | 0.06187295 | 0.01448653 | 0.000696266 | 0.1040834 | 0.3652022 | 0.1040834 | 0.3652022 | 0.3797446 | -23.83959 | 0.3797446 | -23.83959 | 2.884978e-15 | -2.831069e-15 | 5.551115e-16 | 0.2054052 | 0.1703657 | 0.3757709
899315738025.4 | 0.0029397 | 1.664337 | 0.01663713 | 6.271619 | 2.769741 | 0.05537957 | 0.01999449 | 1.660116 | 0.01676164 | 6.318557 | 2.755704 | 0.05565254 | 0.0201954 | 71.07023 | 0.004220925 | -0.0001245172 | -0.04693865 | 0.01403642 | -0.0002729778 | 0.2349732 | 0.2867503 | 0.2349732 | 0.2867503 | 0.3707265 | -24.24842 | 0.3707265 | -24.24842 | 1.833759e-15 | -1.415534e-15 | 1.165734e-15 | 0.2054052 | 0.1703657 | 0.3757709
909090909090.9 | 0.0029397 | 1.664201 | 0.01664381 | 6.342334 | 2.769287 | 0.05539727 | 0.02000416 | 1.659737 | 0.0167327 | 6.376208 | 2.754448 | 0.05554377 | 0.02016512 | 70.93776 | 0.004463602 | -8.889371e-05 | -0.03387408 | 0.0148397 | -0.0001464978 | 0.3212005 | 0.1788128 | 0.3212005 | 0.1788128 | 0.3676191 | -24.62477 | 0.3676191 | -24.62477 | 6.776e-16 | 3.885781e-16 | -5.551115e-16 | 0.2054052 | 0.1703657 | 0.3757709
918866080156.4 | 0.0029397 | 1.66387 | 0.01673002 | 6.443739 | 2.768184 | 0.05567318 | 0.0201118 | 1.659595 | 0.01657559 | 6.384259 | 2.75398 | 0.05501754 | 0.01997747 | 70.65115 | 0.004275412 | 0.0001544293 | 0.05948002 | 0.01420404 | 0.0006556356 | 0.3646082 | 0.04348447 | 0.3646082 | 0.04348447 | 0.3671921 | -25.01404 | 0.3671921 | -25.01404 | 1.659832e-15 | -1.665335e-16 | 1.651457e-15 | 0.2054052 | 0.1703657 | 0.3757709
928641251221.9 | 0.0029397 | 1.663752 | 0.01697853 | 6.609021 | 2.767783 | 0.05649612 | 0.02041205 | 1.659677 | 0.01704364 | 6.634368 | 2.754238 | 0.05657389 | 0.02054067 | 70.75356 | 0.00407489 | -6.511718e-05 | -0.02534736 | 0.01354483 | -7.777574e-05 | 0.3398291 | -0.0989216 | 0.3398291 | -0.0989216 | 0.3539341 | -25.41601 | 0.3539341 | -25.41601 | 1.712094e-15 | -4.996004e-16 | -1.637579e-15 | 0.2054052 | 0.1703657 | 0.3757709
938416422287.4 | 0.0029397 | 1.663854 | 0.0172757 | 6.795483 | 2.768112 | 0.05748848 | 0.02076812 | 1.659573 | 0.01738807 | 6.839686 | 2.75388 | 0.05771354 | 0.02095717 | 70.31407 | 0.004281211 | -0.0001123736 | -0.04420274 | 0.01423219 | -0.0002250627 | 0.2682082 | -0.2144763 | 0.2682082 | -0.2144763 | 0.3434177 | -25.80728 | 0.3434177 | -25.80728 | 5.959375e-16 | 2.775558e-16 | 5.273559e-16 | 0.2054052 | 0.1703657 | 0.3757709
948191593352.9 | 0.0029397 | 1.663882 | 0.01732451 | 6.885672 | 2.768205 | 0.05765191 | 0.02082646 | 1.659702 | 0.01720175 | 6.836881 | 2.754315 | 0.05709957 | 0.02073095 | 70.30735 | 0.004180488 | 0.0001227606 | 0.04879152 | 0.01388997 | 0.0005523419 | 0.1621362 | -0.3028867 | 0.1621362 | -0.3028867 | 0.3435527 | -26.21205 | 0.3435527 | -26.21205 | 1.647662e-15 | 1.387779e-15 | 8.881784e-16 | 0.2054052 | 0.1703657 | 0.3757709
957966764418.4 | 0.0029397 | 1.663841 | 0.01720223 | 6.907555 | 2.768071 | 0.05724355 | 0.02067994 | 1.659887 | 0.01722575 | 6.916998 | 2.754927 | 0.05718558 | 0.02075756 | 69.90683 | 0.003954233 | -2.3517e-05 | -0.00944325 | 0.0131436 | 5.797215e-05 | 0.02823958 | -0.3383449 | 0.02823958 | -0.3383449 | 0.3395214 | -26.62027 | 0.3395214 | -26.62027 | 9.91558e-16 | -9.853229e-16 | -1.110223e-16 | 0.2054052 | 0.1703657 | 0.3757709
967741935483.9 | 0.0029397 | 1.663606 | 0.01727469 | 7.007432 | 2.767285 | 0.05747653 | 0.02077 | 1.659492 | 0.017401 | 7.05867 | 2.75361 | 0.05775363 | 0.02097378 | 69.68125 | 0.004113831 | -0.000126312 | -0.05123813 | 0.01367504 | -0.0002770972 | -0.09528705 | -0.3186 | -0.09528705 | -0.3186 | 0.3325441 | -26.99415 | 0.3325441 | -26.99415 | 2.047338e-15 | -1.970646e-15 | 5.551115e-16 | 0.2054052 | 0.1703657 | 0.3757709
977517106549.4 | 0.0029397 | 1.663429 | 0.01750489 | 7.172537 | 2.76669 | 0.05823627 | 0.02104908 | 1.659341 | 0.01741567 | 7.13598 | 2.753111 | 0.05779707 | 0.02099337 | 69.33124 | 0.004087586 | 8.922003e-05 | 0.03655745 | 0.01357899 | 0.0004391984 | -0.2064211 | -0.2559215 | -0.2064211 | -0.2559215 | 0.328794 | -27.38228 | 0.328794 | -27.38228 | 5.331672e-16 | 4.163336e-16 | -3.330669e-16 | 0.2054052 | 0.1703657 | 0.3757709
987292277614.9 | 0.0029397 | 1.663407 | 0.01765789 | 7.307583 | 2.766612 | 0.05874453 | 0.02123338 | 1.659552 | 0.01764072 | 7.300476 | 2.753802 | 0.05855139 | 0.02126202 | 68.56056 | 0.003855047 | 1.717221e-05 | 0.007106588 | 0.01280956 | 0.0001931404 | -0.2843452 | -0.148807 | -0.2843452 | -0.148807 | 0.3209295 | -27.7922 | 0.3209295 | -27.7922 | 5.467214e-16 | -2.220446e-16 | 4.996004e-16 | 0.2054052 | 0.1703657 | 0.3757709
997067448680.4 | 0.0029397 | 1.663457 | 0.01786149 | 7.465027 | 2.76677 | 0.05942364 | 0.02147762 | 1.659501 | 0.01798065 | 7.514828 | 2.753619 | 0.05967779 | 0.02167249 | 69.10919 | 0.003956389 | -0.0001191577 | -0.04980073 | 0.01315118 | -0.0002541504 | -0.3097727 | -0.02735525 | -0.3097727 | -0.02735525 | 0.3109782 | -28.18625 | 0.3109782 | -28.18625 | 1.231654e-15 | 0 | 1.231654e-15 | 0.2054052 | 0.1703657 | 0.3757709
1006842619745.8 | 0.0029397 | 1.663362 | 0.01795595 | 7.57808 | 2.766449 | 0.05973448 | 0.02159247 | 1.659379 | 0.01790162 | 7.555149 | 2.753219 | 0.05941115 | 0.02157879 | 69.43612 | 0.003982157 | 5.4335e-05 | 0.02293139 | 0.01322973 | 0.0003233316 | -0.295193 | 0.09182842 | -0.295193 | 0.09182842 | 0.3091462 | -28.57592 | 0.3091462 | -28.57592 | 1.334579e-15 | 3.885781e-16 | 1.276756e-15 | 0.2054052 | 0.1703657 | 0.3757709
1016617790811.3 | 0.0029397 | 1.663329 | 0.01802099 | 7.67937 | 2.766339 | 0.05994968 | 0.02167113 | 1.659562 | 0.01797948 | 7.661679 | 2.753824 | 0.05967612 | 0.02167028 | 69.31908 | 0.003766747 | 4.151639e-05 | 0.01769157 | 0.012515 | 0.0002735591 | -0.2307629 | 0.1984141 | -0.2307629 | 0.1984141 | 0.3043349 | -28.9845 | 0.3043349 | -28.9845 | 1.318609e-15 | 8.604228e-16 | 9.992007e-16 | 0.2054052 | 0.1703657 | 0.3757709
1026392961876.8 | 0.0029397 | 1.663253 | 0.01817709 | 7.820368 | 2.76608 | 0.0604662 | 0.02185989 | 1.65944 | 0.01828374 | 7.866253 | 2.753407 | 0.06068155 | 0.02203871 | 69.36862 | 0.003812898 | -0.000106651 | -0.04588469 | 0.01267298 | -0.0002153471 | -0.1340447 | 0.2631522 | -0.1340447 | 0.2631522 | 0.2953253 | -29.37401 | 0.2953253 | -29.37401 | 6.206335e-17 | -2.775558e-17 | -5.551115e-17 | 0.2054052 | 0.1703657 | 0.3757709
1036168132942.3 | 0.0029397 | 1.663214 | 0.01817842 | 7.895425 | 2.765952 | 0.06046922 | 0.02186199 | 1.659339 | 0.01815545 | 7.885451 | 2.753077 | 0.06025211 | 0.02188537 | 69.33042 | 0.003875241 | 2.296641e-05 | 0.009974989 | 0.01287486 | 0.0002171096 | -0.02365536 | 0.293546 | -0.02365536 | 0.293546 | 0.2944976 | -29.76472 | 0.2944976 | -29.76472 | 1.94289e-16 | 1.94289e-16 | 0 | 0.2054052 | 0.1703657 | 0.3757709
1045943304007.8 | 0.0029397 | 1.663072 | 0.01826695 | 8.008724 | 2.765473 | 0.06075848 | 0.02197037 | 1.659385 | 0.01820883 | 7.983245 | 2.753226 | 0.06043092 | 0.02194913 | 69.32418 | 0.003686948 | 5.811421e-05 | 0.02547884 | 0.0122476 | 0.0003275662 | 0.09120947 | 0.2755915 | 0.09120947 | 0.2755915 | 0.2902927 | -30.16474 | 0.2902927 | -30.16474 | 1.026956e-15 | 9.714451e-16 | -3.330669e-16 | 0.2054052 | 0.1703657 | 0.3757709
1055718475073.3 | 0.0029397 | 1.662995 | 0.01855819 | 8.212452 | 2.765208 | 0.06172435 | 0.02232177 | 1.659311 | 0.01864515 | 8.250933 | 2.752966 | 0.0618762 | 0.02247619 | 69.26226 | 0.003683633 | -8.695706e-05 | -0.03848063 | 0.01224139 | -0.0001518546 | 0.1823405 | 0.2112968 | 0.1823405 | 0.2112968 | 0.2790957 | -30.5571 | 0.2790957 | -30.5571 | 1.393595e-15 | -9.992007e-16 | 9.714451e-16 | 0.2054052 | 0.1703657 | 0.3757709
1065493646138.8 | 0.0029397 | 1.662997 | 0.01885953 | 8.423078 | 2.765203 | 0.06272666 | 0.02268429 | 1.659235 | 0.0188647 | 8.42539 | 2.752704 | 0.06260195 | 0.02274198 | 69.13996 | 0.003761924 | -5.178591e-06 | -0.002312872 | 0.01249818 | 0.0001247112 | 0.242933 | 0.1224154 | 0.242933 | 0.1224154 | 0.272033 | -30.94916 | 0.272033 | -30.94916 | 1.861901e-16 | 8.326673e-17 | -1.665335e-16 | 0.2054052 | 0.1703657 | 0.3757709
1075268817204.3 | 0.0029397 | 1.66308 | 0.01900232 | 8.564713 | 2.765475 | 0.06320477 | 0.02285494 | 1.659466 | 0.01894339 | 8.538153 | 2.75347 | 0.06287184 | 0.02283368 | 68.88969 | 0.003613935 | 5.892853e-05 | 0.02656023 | 0.01200523 | 0.0003329261 | 0.2671564 | 0.01454542 | 0.2671564 | 0.01454542 | 0.2675521 | -31.36153 | 0.2675521 | -31.36153 | 7.974069e-17 | -5.551115e-17 | 5.724587e-17 | 0.2054052 | 0.1703657 | 0.3757709
1085043988269.8 | 0.0029397 | 1.663065 | 0.01897355 | 8.629489 | 2.765425 | 0.06310849 | 0.02282054 | 1.659493 | 0.01903955 | 8.659506 | 2.753555 | 0.063192 | 0.02294924 | 68.48751 | 0.00357194 | -6.599919e-05 | -0.03001754 | 0.01187049 | -8.350567e-05 | 0.2473731 | -0.08877751 | 0.2473731 | -0.08877751 | 0.262821 | -31.76049 | 0.262821 | -31.76049 | 6.206335e-16 | -2.775558e-16 | -5.551115e-16 | 0.2054052 | 0.1703657 | 0.3757709
1094819159335.3 | 0.0029397 | 1.66246 | 0.01899686 | 8.717931 | 2.763413 | 0.06316305 | 0.0228569 | 1.658808 | 0.01902603 | 8.731315 | 2.751283 | 0.06312107 | 0.02294241 | 65.77447 | 0.003651672 | -2.916615e-05 | -0.01338476 | 0.01212929 | 4.197849e-05 | 0.1996668 | -0.1666704 | 0.1996668 | -0.1666704 | 0.2600882 | -32.1115 | 0.2600882 | -32.1115 | 3.489815e-15 | -2.220446e-15 | -2.692291e-15 | 0.2054052 | 0.1703657 | 0.3757709
1104594330400.8 | 0.0029397 | 1.662782 | 0.01880409 | 8.706513 | 2.764491 | 0.06253421 | 0.02262051 | 1.659242 | 0.01874207 | 8.6778 | 2.752734 | 0.06219529 | 0.02259401 | 64.53968 | 0.003539953 | 6.201401e-05 | 0.02871321 | 0.01175748 | 0.0003389237 | 0.1137609 | -0.2361525 | 0.1137609 | -0.2361525 | 0.2621251 | -32.5378 | 0.2621251 | -32.5378 | 7.201756e-16 | 6.52256e-16 | 3.053113e-16 | 0.2054052 | 0.1703657 | 0.3757709
1114369501466.3 | 0.0029397 | 1.662794 | 0.01929162 | 9.011291 | 2.764512 | 0.06415597 | 0.02320698 | 1.659324 | 0.01933542 | 9.03175 | 2.752984 | 0.06416746 | 0.02330833 | 65.54942 | 0.003469622 | -4.380011e-05 | -0.02045943 | 0.01152819 | -1.148797e-05 | 0.01150398 | -0.2485675 | 0.01150398 | -0.2485675 | 0.2488335 | -32.94047 | 0.2488335 | -32.94047 | 2.925796e-15 | -2.912601e-15 | -2.775558e-16 | 0.2054052 | 0.1703657 | 0.3757709
1124144672531.8 | 0.0029397 | 1.662876 | 0.01978495 | 9.322801 | 2.764766 | 0.06579986 | 0.02379943 | 1.659334 | 0.01982113 | 9.339848 | 2.752995 | 0.06577974 | 0.02389388 | 68.02418 | 0.003542461 | -3.617681e-05 | -0.01704675 | 0.01177023 | 2.011608e-05 | -0.08187723 | -0.2232768 | -0.08187723 | -0.2232768 | 0.2378159 | -33.3382 | 0.2378159 | -33.3382 | 6.668562e-16 | -6.52256e-16 | 1.387779e-16 | 0.2054052 | 0.1703657 | 0.3757709
1133919843597.3 | 0.0029397 | 1.66307 | 0.02005588 | 9.532641 | 2.7654 | 0.06670866 | 0.02412261 | 1.659604 | 0.02000918 | 9.510446 | 2.753885 | 0.06641464 | 0.02411671 | 68.32718 | 0.003466113 | 4.669517e-05 | 0.0221944 | 0.01151489 | 0.0002940229 | -0.1610209 | -0.166907 | -0.1610209 | -0.166907 | 0.2319174 | -33.75417 | 0.2319174 | -33.75417 | 3.045155e-15 | -2.248202e-15 | 2.053913e-15 | 0.2054052 | 0.1703657 | 0.3757709
1143695014662.8 | 0.0029397 | 1.662992 | 0.02027066 | 9.717785 | 2.765131 | 0.06741989 | 0.02438217 | 1.659605 | 0.02029561 | 9.729744 | 2.753878 | 0.06736539 | 0.02446201 | 68.21346 | 0.003386496 | -2.494509e-05 | -0.01195871 | 0.01125297 | 5.449501e-05 | -0.2063073 | -0.08868458 | -0.2063073 | -0.08868458 | 0.2245611 | -34.15153 | 0.2245611 | -34.15153 | 5.835276e-16 | 2.498002e-16 | -5.273559e-16 | 0.2054052 | 0.1703657 | 0.3757709
1153470185728.3 | 0.0029397 | 1.662651 | 0.02066478 | 9.991397 | 2.76398 | 0.06871661 | 0.02486147 | 1.659214 | 0.0207057 | 10.01118 | 2.752562 | 0.06871037 | 0.02496233 | 66.62095 | 0.003436805 | -4.092268e-05 | -0.01978607 | 0.01141829 | 6.242635e-06 | -0.2153297 | -0.007874263 | -0.2153297 | -0.007874263 | 0.2154737 | -34.52097 | 0.2154737 | -34.52097 | 8.355985e-16 | 1.387779e-16 | -8.239937e-16 | 0.2054052 | 0.1703657 | 0.3757709
1163245356793.7 | 0.0029397 | 1.661879 | 0.02084668 | 10.16477 | 2.761408 | 0.06928933 | 0.02509203 | 1.658481 | 0.02081536 | 10.14949 | 2.750126 | 0.06904374 | 0.02510567 | 61.18562 | 0.003398202 | 3.132385e-05 | 0.0152734 | 0.01128195 | 0.0002455825 | -0.2012277 | 0.0640016 | -0.2012277 | 0.0640016 | 0.2111605 | -34.86546 | 0.2111605 | -34.86546 | 4.742875e-16 | 1.665335e-16 | 4.440892e-16 | 0.2054052 | 0.1703657 | 0.3757709
1173020527859.2 | 0.0029397 | 1.662773 | 0.02103349 | 10.34204 | 2.76437 | 0.06994782 | 0.02530335 | 1.659464 | 0.02104255 | 10.34649 | 2.753378 | 0.0698387 | 0.02536473 | 66.43121 | 0.003308515 | -9.056443e-06 | -0.004452998 | 0.01099205 | 0.0001091216 | -0.1464488 | 0.1435977 | -0.1464488 | 0.1435977 | 0.2051038 | -35.33309 | 0.2051038 | -35.33309 | 1.236604e-15 | -8.604228e-16 | -8.881784e-16 | 0.2054052 | 0.1703657 | 0.3757709
1182795698924.7 | 0.0029397 | 1.662724 | 0.0224163 | 11.11381 | 2.76415 | 0.07454427 | 0.02696824 | 1.659385 | 0.02245153 | 11.13127 | 2.753054 | 0.07451145 | 0.02706502 | 67.72943 | 0.003339765 | -3.52291e-05 | -0.01746628 | 0.01109664 | 3.281308e-05 | -0.07181588 | 0.1680592 | -0.07181588 | 0.1680592 | 0.1827605 | -35.72448 | 0.1827605 | -35.72448 | 3.60021e-16 | -3.191891e-16 | -1.665335e-16 | 0.2054052 | 0.1703657 | 0.3757709
1192570869990.2 | 0.0029397 | 1.661796 | 0.0230962 | 11.54553 | 2.761032 | 0.07676234 | 0.02780205 | 1.658477 | 0.0230827 | 11.53878 | 2.750013 | 0.07656426 | 0.02784142 | 67.76853 | 0.003318801 | 1.349846e-05 | 0.006747727 | 0.0110187 | 0.0001980772 | -0.01262764 | 0.1716946 | -0.01262764 | 0.1716946 | 0.1721583 | -36.0549 | 0.1721583 | -36.0549 | 1.201616e-15 | -1.19002e-15 | -1.665335e-16 | 0.2054052 | 0.1703657 | 0.3757709
1202346041055.7 | 0.0029397 | 1.660748 | 0.02337344 | 11.77989 | 2.757537 | 0.07763478 | 0.02815367 | 1.657498 | 0.02336695 | 11.77662 | 2.746754 | 0.07746134 | 0.02820105 | 67.47958 | 0.00324965 | 6.496038e-06 | 0.003273913 | 0.01078284 | 0.0001734454 | 0.04124059 | 0.1610725 | 0.04124059 | 0.1610725 | 0.1662683 | -36.37897 | 0.1662683 | -36.37897 | 2.081668e-16 | -2.081668e-16 | 0 | 0.2054052 | 0.1703657 | 0.3757709
1212121212121.2 | 0.0029397 | 1.659906 | 0.02296194 | 11.66658 | 2.754761 | 0.07622932 | 0.02767184 | 1.656666 | 0.02299427 | 11.68301 | 2.744015 | 0.07618766 | 0.02776503 | 64.42616 | 0.00323972 | -3.232905e-05 | -0.01642586 | 0.01074625 | 4.166357e-05 | 0.09303103 | 0.1406013 | 0.09303103 | 0.1406013 | 0.1685927 | -36.71285 | 0.1685927 | -36.71285 | 4.236705e-16 | 3.608225e-16 | -2.220446e-16 | 0.2054052 | 0.1703657 | 0.3757709
1221896383186.7 | 0.0029397 | 1.658948 | 0.022371 | 11.458 | 2.751609 | 0.07422465 | 0.026975 | 1.655702 | 0.02237507 | 11.46009 | 2.740849 | 0.07409292 | 0.02703283 | 67.04847 | 0.003246121 | -4.077582e-06 | -0.00208846 | 0.01075994 | 0.0001317354 | 0.1372818 | 0.1072891 | 0.1372818 | 0.1072891 | 0.1742333 | -37.03574 | 0.1742333 | -37.03574 | 2.651348e-16 | -1.94289e-16 | 1.804112e-16 | 0.2054052 | 0.1703657 | 0.3757709
1231671554252.2 | 0.0029397 | 1.658455 | 0.02166299 | 11.18414 | 2.750005 | 0.07185422 | 0.02612876 | 1.655277 | 0.02164147 | 11.17302 | 2.739473 | 0.07164523 | 0.02615292 | 64.22212 | 0.003178592 | 2.152858e-05 | 0.01111475 | 0.01053207 | 0.0002089872 | 0.173596 | 0.05384136 | 0.173596 | 0.05384136 | 0.1817538 | -37.39837 | 0.1817538 | -37.39837 | 3.411368e-16 | 2.775558e-17 | -3.400058e-16 | 0.2054052 | 0.1703657 | 0.3757709
1241446725317.7 | 0.0029397 | 1.658627 | 0.02142857 | 11.15091 | 2.750585 | 0.071084 | 0.02584323 | 1.655481 | 0.02145778 | 11.16611 | 2.740156 | 0.07104588 | 0.02592767 | 66.81343 | 0.003146256 | -2.921154e-05 | -0.01520098 | 0.01042828 | 3.812121e-05 | 0.1808433 | -0.01988315 | 0.1808433 | -0.01988315 | 0.181933 | -37.80862 | 0.181933 | -37.80862 | 4.510281e-16 | 0 | -4.510281e-16 | 0.2054052 | 0.1703657 | 0.3757709
1251221896383.2 | 0.0029397 | 1.658957 | 0.02147687 | 11.26405 | 2.751677 | 0.0712584 | 0.02589635 | 1.655788 | 0.02148896 | 11.27039 | 2.741171 | 0.07116232 | 0.02596055 | 66.62869 | 0.003169315 | -1.209375e-05 | -0.006342853 | 0.01050599 | 9.608456e-05 | 0.1547655 | -0.09025013 | 0.1547655 | -0.09025013 | 0.1791576 | -38.22704 | 0.1791576 | -38.22704 | 9.682679e-16 | 4.440892e-16 | 8.604228e-16 | 0.2054052 | 0.1703657 | 0.3757709
1260997067448.7 | 0.0029397 | 1.659248 | 0.02116465 | 11.18702 | 2.752655 | 0.07023481 | 0.02551529 | 1.656139 | 0.02114181 | 11.17494 | 2.742351 | 0.07002756 | 0.02553559 | 66.70876 | 0.003108405 | 2.284717e-05 | 0.01207635 | 0.0103046 | 0.0002072528 | 0.1056471 | -0.147804 | 0.1056471 | -0.147804 | 0.1816792 | -38.64933 | 0.1816792 | -38.64933 | 1.387779e-16 | 8.326673e-17 | 1.110223e-16 | 0.2054052 | 0.1703657 | 0.3757709
1270772238514.2 | 0.0029397 | 1.659227 | 0.02099897 | 11.18549 | 2.752594 | 0.06968413 | 0.02531581 | 1.656158 | 0.0210231 | 11.19834 | 2.742418 | 0.06963515 | 0.02539188 | 66.57398 | 0.003068956 | -2.412456e-05 | -0.01285039 | 0.01017578 | 4.898166e-05 | 0.04020744 | -0.1765341 | 0.04020744 | -0.1765341 | 0.181055 | -39.04597 | 0.181055 | -39.04597 | 1.070503e-15 | -1.033895e-15 | -2.775558e-16 | 0.2054052 | 0.1703657 | 0.3757709
1280547409579.7 | 0.0029397 | 1.658886 | 0.0211073 | 11.32968 | 2.751456 | 0.07002919 | 0.02545168 | 1.655793 | 0.02112664 | 11.34006 | 2.741205 | 0.06996271 | 0.02552261 | 66.58498 | 0.003092515 | -1.934614e-05 | -0.01038435 | 0.01025151 | 6.648287e-05 | -0.02517529 | -0.175536 | -0.02517529 | -0.175536 | 0.1773321 | -39.41236 | 0.1773321 | -39.41236 | 1.063803e-15 | 1.054712e-15 | -1.387779e-16 | 0.2054052 | 0.1703657 | 0.3757709
1290322580645.2 | 0.0029397 | 1.658763 | 0.0214111 | 11.58048 | 2.751035 | 0.07103187 | 0.02582006 | 1.655714 | 0.02139103 | 11.56962 | 2.740932 | 0.07083485 | 0.02584335 | 66.61217 | 0.003048315 | 2.007737e-05 | 0.01085911 | 0.01010271 | 0.0001970204 | -0.0868403 | -0.1478311 | -0.0868403 | -0.1478311 | 0.1714505 | -39.80103 | 0.1714505 | -39.80103 | 1.206729e-15 | 1.040834e-15 | -6.106227e-16 | 0.2054052 | 0.1703657 | 0.3757709
1300097751710.7 | 0.0029397 | 1.658906 | 0.02151931 | 11.72718 | 2.751506 | 0.07139702 | 0.02594834 | 1.655906 | 0.02153294 | 11.7346 | 2.741562 | 0.07131305 | 0.02601183 | 66.51307 | 0.002999933 | -1.363095e-05 | -0.007428334 | 0.009944801 | 8.396978e-05 | -0.1352748 | -0.09850245 | -0.1352748 | -0.09850245 | 0.167338 | -40.21132 | 0.167338 | -40.21132 | 1.077832e-15 | -6.106227e-16 | 8.881784e-16 | 0.2054052 | 0.1703657 | 0.3757709
1309872922776.1 | 0.0029397 | 1.65917 | 0.02141561 | 11.75841 | 2.752386 | 0.07106426 | 0.02581915 | 1.656152 | 0.02143746 | 11.77041 | 2.742381 | 0.07100738 | 0.02589261 | 66.39663 | 0.003017619 | -2.184918e-05 | -0.01199647 | 0.01000532 | 5.687717e-05 | -0.162639 | -0.03543032 | -0.162639 | -0.03543032 | 0.1664535 | -40.62621 | 0.1664535 | -40.62621 | 1.447354e-15 | -3.608225e-16 | 1.401657e-15 | 0.2054052 | 0.1703657 | 0.3757709
1319648093841.6 | 0.0029397 | 1.658822 | 0.02141489 | 11.84576 | 2.751231 | 0.07104696 | 0.0258237 | 1.655835 | 0.0213986 | 11.83675 | 2.741332 | 0.07086509 | 0.02585061 | 66.23118 | 0.002986673 | 1.62916e-05 | 0.00901179 | 0.009899098 | 0.0001818709 | -0.1628724 | 0.02543168 | -0.1628724 | 0.02543168 | 0.164846 | -40.9956 | 0.164846 | -40.9956 | 1.797083e-15 | -3.330669e-16 | -1.765948e-15 | 0.2054052 | 0.1703657 | 0.3757709
1329423264907.1 | 0.0029397 | 1.658608 | 0.02143085 | 11.94241 | 2.750522 | 0.07109078 | 0.02584628 | 1.655675 | 0.02143615 | 11.94536 | 2.740799 | 0.07098259 | 0.0258985 | 65.79296 | 0.002933651 | -5.301582e-06 | -0.002954322 | 0.009723176 | 0.0001081859 | -0.1394249 | 0.08295932 | -0.1394249 | 0.08295932 | 0.1622392 | -41.37745 | 0.1622392 | -41.37745 | 1.15919e-15 | 6.106227e-16 | 9.853229e-16 | 0.2054052 | 0.1703657 | 0.3757709
1339198435972.6 | 0.0029397 | 1.658498 | 0.02184759 | 12.26415 | 2.750137 | 0.07246835 | 0.02635081 | 1.655554 | 0.02187117 | 12.27739 | 2.740382 | 0.07241781 | 0.02642618 | 65.9237 | 0.002943412 | -2.357696e-05 | -0.01323494 | 0.009755651 | 5.054702e-05 | -0.0933991 | 0.1230905 | -0.0933991 | 0.1230905 | 0.1545143 | -41.7624 | 0.1545143 | -41.7624 | 7.575798e-16 | 6.661338e-16 | 3.608225e-16 | 0.2054052 | 0.1703657 | 0.3757709
1348973607038.1 | 0.0029397 | 1.658534 | 0.02185226 | 12.35631 | 2.750258 | 0.07248542 | 0.02635586 | 1.655607 | 0.02184259 | 12.35085 | 2.740558 | 0.0723255 | 0.02639079 | 65.76452 | 0.00292689 | 9.663967e-06 | 0.00546447 | 0.009699704 | 0.0001599178 | -0.03779953 | 0.1481062 | -0.03779953 | 0.1481062 | 0.1528537 | -42.16162 | 0.1528537 | -42.16162 | 3.582109e-16 | 3.538836e-16 | 5.551115e-17 | 0.2054052 | 0.1703657 | 0.3757709
1358748778103.6 | 0.0029397 | 1.658454 | 0.02170499 | 12.36198 | 2.749999 | 0.07199347 | 0.02617946 | 1.65558 | 0.02170404 | 12.36143 | 2.740473 | 0.07186553 | 0.02622377 | 65.75105 | 0.00287427 | 9.565527e-07 | 0.0005448002 | 0.009525388 | 0.0001279393 | 0.02170003 | 0.1510661 | 0.02170003 | 0.1510661 | 0.1526167 | -42.55417 | 0.1526167 | -42.55417 | 6.23507e-16 | -6.21031e-16 | 5.551115e-17 | 0.2054052 | 0.1703657 | 0.3757709
1368523949169.1 | 0.0029397 | 1.658291 | 0.02169089 | 12.44282 | 2.749458 | 0.0719396 | 0.02616502 | 1.655417 | 0.02171443 | 12.45633 | 2.739934 | 0.07189288 | 0.02623891 | 65.70094 | 0.002873767 | -2.35428e-05 | -0.01350516 | 0.009523846 | 4.672282e-05 | 0.07527557 | 0.1303295 | 0.07527557 | 0.1303295 | 0.1505064 | -42.93527 | 0.1505064 | -42.93527 | 3.118645e-16 | -2.63678e-16 | 1.665335e-16 | 0.2054052 | 0.1703657 | 0.3757709
1378299120234.6 | 0.0029397 | 1.658015 | 0.02197942 | 12.6984 | 2.74853 | 0.0728844 | 0.0265176 | 1.655147 | 0.02197637 | 12.69664 | 2.739029 | 0.07274827 | 0.02655987 | 65.61594 | 0.002867586 | 3.043436e-06 | 0.001758315 | 0.009500644 | 0.0001361304 | 0.1134092 | 0.09081421 | 0.1134092 | 0.09081421 | 0.1452889 | -43.30709 | 0.1452889 | -43.30709 | 1.300668e-15 | -8.326673e-16 | 9.992007e-16 | 0.2054052 | 0.1703657 | 0.3757709
1388074291300.1 | 0.0029397 | 1.657968 | 0.0221247 | 12.87299 | 2.748368 | 0.07336409 | 0.02669369 | 1.655148 | 0.02211914 | 12.86975 | 2.739026 | 0.07322092 | 0.02673246 | 65.6502 | 0.002819665 | 5.559729e-06 | 0.00323486 | 0.009341633 | 0.0001431729 | 0.1361014 | 0.03921601 | 0.1361014 | 0.03921601 | 0.1416386 | -43.70176 | 0.1416386 | -43.70176 | 1.563208e-15 | 4.440892e-16 | -1.498801e-15 | 0.2054052 | 0.1703657 | 0.3757709
1397849462365.6 | 0.0029397 | 1.65808 | 0.02204068 | 12.91441 | 2.748744 | 0.07309043 | 0.02659048 | 1.655271 | 0.02206087 | 12.92624 | 2.739437 | 0.07303344 | 0.02666002 | 65.57138 | 0.002808687 | -2.018503e-05 | -0.01182712 | 0.009307058 | 5.698735e-05 | 0.1393753 | -0.01746174 | 0.1393753 | -0.01746174 | 0.1404649 | -44.10693 | 0.1404649 | -44.10693 | 1.053484e-15 | -1.387779e-16 | -1.044304e-15 | 0.2054052 | 0.1703657 | 0.3757709
1407624633431.1 | 0.0029397 | 1.657719 | 0.02191454 | 12.9303 | 2.747552 | 0.07265632 | 0.02644402 | 1.654911 | 0.02191713 | 12.93182 | 2.738249 | 0.0725418 | 0.02649203 | 64.12226 | 0.002808314 | -2.586746e-06 | -0.001526264 | 0.009303019 | 0.0001145242 | 0.1239728 | -0.06580954 | 0.1239728 | -0.06580954 | 0.1403572 | -44.47031 | 0.1403572 | -44.47031 | 1.694e-16 | -9.714451e-17 | -1.387779e-16 | 0.2054052 | 0.1703657 | 0.3757709
1417399804496.6 | 0.0029397 | 1.657814 | 0.0217819 | 12.94128 | 2.747874 | 0.0722207 | 0.02628239 | 1.65505 | 0.02177325 | 12.93614 | 2.738715 | 0.0720716 | 0.02631584 | 61.03201 | 0.002764696 | 8.658185e-06 | 0.005144088 | 0.009158685 | 0.0001491001 | 0.08778628 | -0.109398 | 0.08778628 | -0.109398 | 0.1402653 | -44.87686 | 0.1402653 | -44.87686 | 7.889617e-16 | -6.106227e-16 | -4.996004e-16 | 0.2054052 | 0.1703657 | 0.3757709
1427174975562.1 | 0.0029397 | 1.657583 | 0.02200743 | 13.16545 | 2.747097 | 0.07295827 | 0.02655832 | 1.654837 | 0.02202374 | 13.17521 | 2.738 | 0.0728914 | 0.02662214 | 65.35312 | 0.002746184 | -1.631608e-05 | -0.009760726 | 0.009097232 | 6.6872e-05 | 0.04007759 | -0.1293602 | 0.04007759 | -0.1293602 | 0.1354263 | -45.25266 | 0.1354263 | -45.25266 | 8.777084e-17 | 8.326673e-17 | -2.775558e-17 | 0.2054052 | 0.1703657 | 0.3757709
1436950146627.6 | 0.0029397 | 1.657551 | 0.02222026 | 13.38381 | 2.746982 | 0.07366242 | 0.02681576 | 1.654802 | 0.02222727 | 13.38804 | 2.737875 | 0.07356344 | 0.02686881 | 65.74798 | 0.002749449 | -7.011354e-06 | -0.004223113 | 0.009107456 | 9.898212e-05 | -0.01190723 | -0.1307149 | -0.01190723 | -0.1307149 | 0.1312561 | -45.64394 | 0.1312561 | -45.64394 | 8.829862e-16 | 8.812395e-16 | -5.551115e-17 | 0.2054052 | 0.1703657 | 0.3757709
1446725317693.1 | 0.0029397 | 1.657593 | 0.0222063 | 13.4664 | 2.747122 | 0.07361801 | 0.02679823 | 1.654879 | 0.02219786 | 13.46128 | 2.73813 | 0.07346953 | 0.02683201 | 65.56263 | 0.002714529 | 8.43581e-06 | 0.005115664 | 0.008991427 | 0.0001484798 | -0.06134559 | -0.1144444 | -0.06134559 | -0.1144444 | 0.1298491 | -46.04515 | 0.1298491 | -46.04515 | 7.764123e-16 | 6.800116e-16 | -3.747003e-16 | 0.2054052 | 0.1703657 | 0.3757709
1456500488758.6 | 0.0029397 | 1.657467 | 0.02213121 | 13.51154 | 2.746707 | 0.0733635 | 0.02670962 | 1.654778 | 0.02214318 | 13.51885 | 2.737799 | 0.07328408 | 0.02676751 | 65.43759 | 0.002689004 | -1.196502e-05 | -0.007304884 | 0.00890717 | 7.942293e-05 | -0.09902688 | -0.08229232 | -0.09902688 | -0.08229232 | 0.1287569 | -46.43052 | 0.1287569 | -46.43052 | 3.103168e-17 | 1.387779e-17 | 2.775558e-17 | 0.2054052 | 0.1703657 | 0.3757709
1466275659824.0 | 0.0029397 | 1.65726 | 0.02230393 | 13.70838 | 2.746013 | 0.07392681 | 0.02692151 | 1.654568 | 0.02231434 | 13.71478 | 2.737097 | 0.07384118 | 0.02697792 | 65.16659 | 0.002691913 | -1.040954e-05 | -0.006397884 | 0.008915616 | 8.563387e-05 | -0.1188341 | -0.03911388 | -0.1188341 | -0.03911388 | 0.1251057 | -46.80591 | 0.1251057 | -46.80591 | 2.310766e-16 | -1.526557e-16 | 1.734723e-16 | 0.2054052 | 0.1703657 | 0.3757709
1476050830889.5 | 0.0029397 | 1.657117 | 0.02247992 | 13.90866 | 2.745531 | 0.07450373 | 0.02713636 | 1.654451 | 0.02247289 | 13.90431 | 2.736704 | 0.0743606 | 0.02717159 | 65.0247 | 0.002665668 | 7.034058e-06 | 0.004352075 | 0.008827224 | 0.000143123 | -0.1214088 | 0.007978957 | -0.1214088 | 0.007978957 | 0.1216707 | -47.18952 | 0.1216707 | -47.18952 | 2.22153e-16 | 5.551115e-17 | -2.151057e-16 | 0.2054052 | 0.1703657 | 0.3757709
1485826001955.0 | 0.0029397 | 1.657114 | 0.02233183 | 13.90854 | 2.745527 | 0.07401275 | 0.02695758 | 1.654478 | 0.02233906 | 13.91304 | 2.736798 | 0.07391897 | 0.02700929 | 64.68015 | 0.002635579 | -7.232334e-06 | -0.004504386 | 0.008728286 | 9.378314e-05 | -0.1087624 | 0.05418885 | -0.1087624 | 0.05418885 | 0.1215142 | -47.58612 | 0.1215142 | -47.58612 | 1.334723e-15 | -5.689893e-16 | -1.207368e-15 | 0.2054052 | 0.1703657 | 0.3757709
1495601173020.5 | 0.0029397 | 1.657085 | 0.02234688 | 14.00948 | 2.74543 | 0.07406135 | 0.02697623 | 1.654449 | 0.02235916 | 14.01717 | 2.7367 | 0.07398416 | 0.02703408 | 64.6609 | 0.002636062 | -1.227833e-05 | -0.007697406 | 0.008729957 | 7.718781e-05 | -0.07864773 | 0.09019532 | -0.07864773 | 0.09019532 | 0.119669 | -47.97757 | 0.119669 | -47.97757 | 7.571984e-16 | -5.689893e-16 | -4.996004e-16 | 0.2054052 | 0.1703657 | 0.3757709
1505376344086.0 | 0.0029397 | 1.656741 | 0.02250178 | 14.19879 | 2.744285 | 0.07455926 | 0.02716892 | 1.654124 | 0.02249688 | 14.19569 | 2.73562 | 0.07442525 | 0.02720599 | 64.41901 | 0.002617136 | 4.906253e-06 | 0.003095881 | 0.008664762 | 0.0001340115 | -0.0403088 | 0.1093848 | -0.0403088 | 0.1093848 | 0.1165754 | -48.34162 | 0.1165754 | -48.34162 | 9.765122e-16 | 9.228729e-16 | 3.191891e-16 | 0.2054052 | 0.1703657 | 0.3757709
1515151515151.5 | 0.0029397 | 1.656783 | 0.02259349 | 14.34923 | 2.74442 | 0.07486504 | 0.027279 | 1.654197 | 0.02259672 | 14.35128 | 2.735858 | 0.07475888 | 0.02732556 | 64.44274 | 0.002585899 | -3.229997e-06 | -0.002051386 | 0.008562009 | 0.0001061629 | 0.005438061 | 0.1138086 | 0.005438061 | 0.1138086 | 0.1139384 | -48.74243 | 0.1139384 | -48.74243 | 7.183096e-16 | 7.181755e-16 | -1.387779e-17 | 0.2054052 | 0.1703657 | 0.3757709
1524926686217.0 | 0.0029397 | 1.657024 | 0.02276713 | 14.5528 | 2.745211 | 0.07545138 | 0.02748472 | 1.654442 | 0.02277933 | 14.56059 | 2.736658 | 0.07537414 | 0.0275424 | 64.28716 | 0.002582682 | -1.219801e-05 | -0.007796992 | 0.008553018 | 7.723871e-05 | 0.04951235 | 0.0987668 | 0.04951235 | 0.0987668 | 0.1104824 | -49.15938 | 0.1104824 | -49.15938 | 2.29823e-16 | 2.012279e-16 | -1.110223e-16 | 0.2054052 | 0.1703657 | 0.3757709
1534701857282.5 | 0.0029397 | 1.656906 | 0.02258443 | 14.52855 | 2.744826 | 0.07484055 | 0.02726604 | 1.654337 | 0.02258177 | 14.52684 | 2.736321 | 0.07471571 | 0.02730517 | 64.23577 | 0.00256874 | 2.664717e-06 | 0.001714211 | 0.008505601 | 0.0001248438 | 0.08333911 | 0.07336923 | 0.08333911 | 0.07336923 | 0.1110336 | -49.54362 | 0.1110336 | -49.54362 | 1.895982e-15 | -1.276756e-15 | 1.401657e-15 | 0.2054052 | 0.1703657 | 0.3757709
1544477028348.0 | 0.0029397 | 1.656578 | 0.02244446 | 14.53047 | 2.743747 | 0.074362 | 0.02710235 | 1.65404 | 0.02244468 | 14.53061 | 2.735346 | 0.0742488 | 0.02714421 | 63.91695 | 0.002537763 | -2.170647e-07 | -0.000140527 | 0.008401575 | 0.0001131994 | 0.1040187 | 0.03867802 | 0.1040187 | 0.03867802 | 0.1109769 | -49.90949 | 0.1109769 | -49.90949 | 1.15838e-15 | 4.302114e-16 | -1.075529e-15 | 0.2054052 | 0.1703657 | 0.3757709
1554252199413.5 | 0.0029397 | 1.65635 | 0.0227038 | 14.7914 | 2.74298 | 0.07521089 | 0.02741941 | 1.65382 | 0.02271577 | 14.7992 | 2.734604 | 0.07513558 | 0.02747585 | 63.97105 | 0.002530187 | -1.196754e-05 | -0.007796788 | 0.008375894 | 7.530542e-05 | 0.1066696 | -0.001791536 | 0.1066696 | -0.001791536 | 0.1066847 | -50.28228 | 0.1066847 | -50.28228 | 6.469839e-16 | 1.387779e-17 | 6.46835e-16 | 0.2054052 | 0.1703657 | 0.3757709
1564027370479.0 | 0.0029397 | 1.656418 | 0.02316786 | 15.18866 | 2.743184 | 0.07675134 | 0.02797892 | 1.653896 | 0.02316861 | 15.18915 | 2.734836 | 0.07663694 | 0.02802251 | 63.75927 | 0.002521984 | -7.449757e-07 | -0.0004883999 | 0.008348593 | 0.0001143937 | 0.09207069 | -0.04088583 | 0.09207069 | -0.04088583 | 0.1007406 | -50.68339 | 0.1007406 | -50.68339 | 3.351565e-16 | -1.526557e-16 | -2.983724e-16 | 0.2054052 | 0.1703657 | 0.3757709
1573802541544.5 | 0.0029397 | 1.65672 | 0.02307063 | 15.21944 | 2.744188 | 0.07644312 | 0.02785638 | 1.654226 | 0.02306975 | 15.21886 | 2.73593 | 0.07632513 | 0.02789732 | 63.59915 | 0.002493912 | 8.79576e-07 | 0.0005802468 | 0.008257166 | 0.0001179823 | 0.06666863 | -0.07493135 | 0.06666863 | -0.07493135 | 0.1002966 | -51.10917 | 0.1002966 | -51.10917 | 1.279469e-16 | 9.714451e-17 | 8.326673e-17 | 0.2054052 | 0.1703657 | 0.3757709
1583577712610.0 | 0.0029397 | 1.656547 | 0.0229108 | 15.20788 | 2.743625 | 0.07590564 | 0.02766619 | 1.654066 | 0.02292125 | 15.21482 | 2.735408 | 0.07582651 | 0.02772037 | 63.24425 | 0.002481848 | -1.045546e-05 | -0.006940198 | 0.008216918 | 7.913419e-05 | 0.03429129 | -0.0943184 | 0.03429129 | -0.0943184 | 0.1003586 | -51.48757 | 0.1003586 | -51.48757 | 5.721958e-17 | -5.551115e-17 | 1.387779e-17 | 0.2054052 | 0.1703657 | 0.3757709
1593352883675.5 | 0.0029397 | 1.655997 | 0.02282456 | 15.24416 | 2.741805 | 0.0755948 | 0.02757117 | 1.653522 | 0.02282787 | 15.24637 | 2.733613 | 0.07549276 | 0.02761648 | 62.80021 | 0.002475512 | -3.316674e-06 | -0.002215154 | 0.008192906 | 0.0001020366 | 0.0008189428 | -0.09989901 | 0.0008189428 | -0.09989901 | 0.09990236 | -51.82808 | 0.09990236 | -51.82808 | 1.346464e-15 | 1.34582e-15 | -4.163336e-17 | 0.2054052 | 0.1703657 | 0.3757709
1603128054741.0 | 0.0029397 | 1.655576 | 0.02317356 | 15.57221 | 2.740394 | 0.07673117 | 0.02800005 | 1.653124 | 0.02317113 | 15.57057 | 2.732282 | 0.0766095 | 0.02803865 | 60.13963 | 0.002451621 | 2.433655e-06 | 0.001635371 | 0.008111566 | 0.0001216719 | -0.03231817 | -0.08960932 | -0.03231817 | -0.08960932 | 0.09525909 | -52.18242 | 0.09525909 | -52.18242 | 5.419449e-17 | -3.469447e-17 | 4.163336e-17 | 0.2054052 | 0.1703657 | 0.3757709
1612903225806.5 | 0.0029397 | 1.655901 | 0.02351357 | 15.89703 | 2.741457 | 0.07787231 | 0.02840545 | 1.653466 | 0.02352136 | 15.9023 | 2.733395 | 0.07778352 | 0.02845674 | 61.9589 | 0.002435856 | -7.788509e-06 | -0.005265647 | 0.008061507 | 8.879526e-05 | -0.06337703 | -0.06491288 | -0.06337703 | -0.06491288 | 0.09072117 | -52.60971 | 0.09072117 | -52.60971 | 1.442823e-15 | 1.040834e-15 | -9.992007e-16 | 0.2054052 | 0.1703657 | 0.3757709
1622678396871.9 | 0.0029397 | 1.656351 | 0.02334846 | 15.88108 | 2.742952 | 0.07734648 | 0.02819826 | 1.65392 | 0.02335298 | 15.88415 | 2.734907 | 0.07724793 | 0.02824518 | 62.24378 | 0.002430282 | -4.514909e-06 | -0.003070935 | 0.008045101 | 9.855209e-05 | -0.08517917 | -0.03190222 | -0.08517917 | -0.03190222 | 0.09095737 | -53.04872 | 0.09095737 | -53.04872 | 9.42081e-16 | 3.330669e-16 | -8.812395e-16 | 0.2054052 | 0.1703657 | 0.3757709
1632453567937.4 | 0.0029397 | 1.656036 | 0.0229937 | 15.73399 | 2.741926 | 0.0761568 | 0.02777493 | 1.653627 | 0.02299119 | 15.73227 | 2.733955 | 0.07603772 | 0.02781235 | 62.45047 | 0.00240862 | 2.515644e-06 | 0.001721389 | 0.007971606 | 0.0001190861 | -0.09301306 | 0.0005589269 | -0.09301306 | 0.0005589269 | 0.09301474 | -53.41308 | 0.09301474 | -53.41308 | 5.312591e-17 | 0 | 5.312591e-17 | 0.2054052 | 0.1703657 | 0.3757709
1642228739002.9 | 0.0029397 | 1.65552 | 0.02332921 | 16.05916 | 2.740202 | 0.07724394 | 0.02818914 | 1.653129 | 0.02333502 | 16.06316 | 2.732291 | 0.07715159 | 0.02823697 | 62.34247 | 0.002390996 | -5.811536e-06 | -0.004000495 | 0.007911236 | 9.234564e-05 | -0.08325711 | 0.03031876 | -0.08325711 | 0.03031876 | 0.08860572 | -53.75631 | 0.08860572 | -53.75631 | 4.677967e-16 | -1.665335e-16 | -4.371503e-16 | 0.2054052 | 0.1703657 | 0.3757709
1652003910068.4 | 0.0029397 | 1.655576 | 0.02401869 | 16.6322 | 2.740355 | 0.07952955 | 0.02902162 | 1.65319 | 0.02402468 | 16.63634 | 2.73246 | 0.07943472 | 0.02907077 | 61.7843 | 0.002386174 | -5.989264e-06 | -0.004147379 | 0.007895579 | 9.482277e-05 | -0.05965941 | 0.05544527 | -0.05965941 | 0.05544527 | 0.08144583 | -54.15588 | 0.08144583 | -54.15588 | 8.393767e-16 | 5.759282e-16 | 6.106227e-16 | 0.2054052 | 0.1703657 | 0.3757709
1661779081133.9 | 0.0029397 | 1.656302 | 0.0231832 | 16.14864 | 2.742798 | 0.07679676 | 0.02799942 | 1.653934 | 0.02318127 | 16.14729 | 2.73496 | 0.07668059 | 0.02803719 | 55.43075 | 0.002367767 | 1.92941e-06 | 0.001343962 | 0.007837777 | 0.0001161671 | -0.03020546 | 0.08212779 | -0.03020546 | 0.08212779 | 0.08750625 | -54.62544 | 0.08750625 | -54.62544 | 1.165176e-15 | -1.103284e-15 | -3.747003e-16 | 0.2054052 | 0.1703657 | 0.3757709
1671554252199.4 | 0.0029397 | 1.656126 | 0.0211815 | 14.84111 | 2.742306 | 0.07015848 | 0.02558375 | 1.653783 | 0.02118698 | 14.84495 | 2.734549 | 0.07007735 | 0.02562665 | 47.94532 | 0.002343406 | -5.486808e-06 | -0.003844407 | 0.007756693 | 8.11257e-05 | 0.002741567 | 0.1059347 | 0.002741567 | 0.1059347 | 0.1059702 | -55.00375 | 0.1059702 | -55.00375 | 3.677614e-16 | -3.677614e-16 | 0 | 0.2054052 | 0.1703657 | 0.3757709
1681329423264.9 | 0.0029397 | 1.656578 | 0.02370479 | 16.70622 | 2.743689 | 0.07853767 | 0.02862485 | 1.654234 | 0.02371088 | 16.71051 | 2.735929 | 0.07844671 | 0.02867279 | 57.10849 | 0.002343791 | -6.093515e-06 | -0.004294473 | 0.007760143 | 9.095797e-05 | 0.03621875 | 0.07194819 | 0.03621875 | 0.07194819 | 0.08055023 | -55.44424 | 0.08055023 | -55.44424 | 5.523726e-16 | 4.926615e-16 | -2.498002e-16 | 0.2054052 | 0.1703657 | 0.3757709
1691104594330.4 | 0.0029397 | 1.655173 | 0.02330871 | 16.52258 | 2.739053 | 0.07715988 | 0.02817028 | 1.652843 | 0.02330811 | 16.52215 | 2.731348 | 0.07704931 | 0.02820926 | 61.47132 | 0.002329079 | 6.053833e-07 | 0.0004291312 | 0.007704601 | 0.0001105769 | 0.05433375 | 0.06251742 | 0.05433375 | 0.06251742 | 0.08282864 | -55.69335 | 0.08282864 | -55.69335 | 4.66147e-16 | 3.26128e-16 | -3.330669e-16 | 0.2054052 | 0.1703657 | 0.3757709
1700879765395.9 | 0.0029397 | 1.655007 | 0.02426285 | 17.29834 | 2.738459 | 0.08031036 | 0.02932684 | 1.652696 | 0.02426511 | 17.29996 | 2.730815 | 0.08020572 | 0.02937061 | 61.62384 | 0.00231094 | -2.268124e-06 | -0.001617073 | 0.007644013 | 0.0001046429 | 0.06561508 | 0.03395906 | 0.06561508 | 0.03395906 | 0.07388204 | -56.07108 | 0.07388204 | -56.07108 | 6.268476e-16 | -2.775558e-16 | 5.620504e-16 | 0.2054052 | 0.1703657 | 0.3757709
1710654936461.4 | 0.0029397 | 1.655824 | 0.0241192 | 17.29476 | 2.741171 | 0.07987429 | 0.02913875 | 1.653522 | 0.02412557 | 17.29933 | 2.733552 | 0.0797843 | 0.02918705 | 59.96422 | 0.002302346 | -6.372319e-06 | -0.004569294 | 0.007619566 | 8.998794e-05 | 0.07387963 | -0.0001861926 | 0.07387963 | -0.0001861926 | 0.07387986 | -56.55119 | 0.07387986 | -56.55119 | 5.291956e-16 | -2.775558e-17 | 5.284672e-16 | 0.2054052 | 0.1703657 | 0.3757709
1720430107526.9 | 0.0029397 | 1.648344 | 0.01801933 | 12.99465 | 2.716713 | 0.05940409 | 0.02186617 | 1.646056 | 0.01803132 | 13.0033 | 2.709175 | 0.05936113 | 0.02191114 | 39.69108 | 0.002287891 | -1.199425e-05 | -0.008649665 | 0.007537662 | 4.296611e-05 | 0.128352 | 0.05354559 | 0.128352 | 0.05354559 | 0.1390732 | -56.15344 | 0.1390732 | -56.15344 | 5.89806e-16 | -2.775558e-16 | 5.20417e-16 | 0.2054052 | 0.1703657 | 0.3757709
1730205278592.4 | 0.0029397 | 1.65564 | 0.02376746 | 17.23731 | 2.740579 | 0.07870072 | 0.02871682 | 1.653369 | 0.02376905 | 17.23847 | 2.733064 | 0.07859801 | 0.02875821 | 59.25876 | 0.002271205 | -1.58922e-06 | -0.00115258 | 0.007515514 | 0.0001027064 | 0.05333908 | -0.05207649 | 0.05333908 | -0.05207649 | 0.07454541 | -57.32209 | 0.07454541 | -57.32209 | 6.138078e-16 | 4.163336e-16 | 4.510281e-16 | 0.2054052 | 0.1703657 | 0.3757709
1739980449657.9 | 0.0029397 | 1.654535 | 0.02341862 | 17.08028 | 2.736938 | 0.07749386 | 0.02831408 | 1.652274 | 0.02342522 | 17.08509 | 2.729462 | 0.0774098 | 0.02836082 | 61.22197 | 0.002260499 | -6.599695e-06 | -0.00481346 | 0.007475348 | 8.406653e-05 | 0.03796975 | -0.06613244 | 0.03796975 | -0.06613244 | 0.07625747 | -57.59827 | 0.07625747 | -57.59827 | 8.512244e-16 | -7.424616e-16 | -4.163336e-16 | 0.2054052 | 0.1703657 | 0.3757709
1749755620723.4 | 0.0029397 | 1.65416 | 0.02421868 | 17.76303 | 2.735658 | 0.08012314 | 0.02928843 | 1.651907 | 0.02422115 | 17.76484 | 2.72821 | 0.08002218 | 0.02933138 | 61.70387 | 0.002252741 | -2.468495e-06 | -0.001810501 | 0.007447832 | 0.0001009614 | 0.01153652 | -0.06803927 | 0.01153652 | -0.06803927 | 0.06901038 | -57.9515 | 0.06901038 | -57.9515 | 1.919203e-16 | 1.873501e-16 | 4.163336e-17 | 0.2054052 | 0.1703657 | 0.3757709
1759530791788.9 | 0.0029397 | 1.6549 | 0.02471593 | 18.22901 | 2.738085 | 0.08180482 | 0.02987666 | 1.652664 | 0.02471679 | 18.22964 | 2.730688 | 0.08169712 | 0.02991814 | 61.4719 | 0.002236175 | -8.587147e-07 | -0.0006333371 | 0.007396335 | 0.0001077 | -0.01946021 | -0.06143752 | -0.01946021 | -0.06143752 | 0.06444586 | -58.42621 | 0.06444586 | -58.42621 | 1.372516e-16 | -1.283695e-16 | 4.857226e-17 | 0.2054052 | 0.1703657 | 0.3757709
1769305962854.4 | 0.0029397 | 1.655223 | 0.02444614 | 18.13019 | 2.739166 | 0.08092762 | 0.02954463 | 1.652999 | 0.0244515 | 18.13416 | 2.731807 | 0.08083658 | 0.02959088 | 60.31216 | 0.002224252 | -5.356989e-06 | -0.003972948 | 0.007358579 | 9.103853e-05 | -0.04388717 | -0.04842503 | -0.04388717 | -0.04842503 | 0.0653534 | -58.85574 | 0.0653534 | -58.85574 | 2.416688e-16 | -1.873501e-16 | 1.526557e-16 | 0.2054052 | 0.1703657 | 0.3757709
1779081133919.8 | 0.0029397 | 1.654346 | 0.02393697 | 17.85065 | 2.736287 | 0.07920004 | 0.02894435 | 1.652131 | 0.02394013 | 17.85301 | 2.728962 | 0.07910445 | 0.02898701 | 61.35312 | 0.002215158 | -3.166074e-06 | -0.002361054 | 0.00732452 | 9.558681e-05 | -0.05855242 | -0.03481211 | -0.05855242 | -0.03481211 | 0.06811952 | -59.15386 | 0.06811952 | -59.15386 | 5.843933e-16 | -2.914335e-16 | 5.065393e-16 | 0.2054052 | 0.1703657 | 0.3757709
1788856304985.3 | 0.0029397 | 1.653718 | 0.02434251 | 18.25282 | 2.734192 | 0.0805113 | 0.0294461 | 1.651518 | 0.02434271 | 18.25297 | 2.72692 | 0.08040487 | 0.0294856 | 61.0169 | 0.002200305 | -2.075987e-07 | -0.0001556644 | 0.007272538 | 0.0001064362 | -0.06280968 | -0.01346224 | -0.06280968 | -0.01346224 | 0.06423618 | -59.47912 | 0.06423618 | -59.47912 | 7.003214e-16 | -1.526557e-16 | 6.83481e-16 | 0.2054052 | 0.1703657 | 0.3757709
1798631476050.8 | 0.0029397 | 1.653561 | 0.02514018 | 18.95395 | 2.733633 | 0.08314166 | 0.03041434 | 1.651373 | 0.02514397 | 18.95681 | 2.726402 | 0.08304416 | 0.03045925 | 57.22416 | 0.002188038 | -3.789231e-06 | -0.002856817 | 0.007231514 | 9.750048e-05 | -0.05713561 | 0.009525522 | -0.05713561 | 0.009525522 | 0.0579242 | -59.85546 | 0.0579242 | -59.85546 | 2.498243e-16 | 4.163336e-17 | 2.463307e-16 | 0.2054052 | 0.1703657 | 0.3757709
1808406647116.3 | 0.0029397 | 1.654008 | 0.02477271 | 18.77841 | 2.73513 | 0.08194854 | 0.02996149 | 1.651829 | 0.02477646 | 18.78125 | 2.727925 | 0.08185294 | 0.03000557 | 60.46485 | 0.002179412 | -3.745447e-06 | -0.002839154 | 0.007204966 | 9.560622e-05 | -0.04877496 | 0.03396233 | -0.04877496 | 0.03396233 | 0.05943431 | -60.2985 | 0.05943431 | -60.2985 | 1.243825e-15 | -7.21645e-16 | -1.013079e-15 | 0.2054052 | 0.1703657 | 0.3757709
1818181818181.8 | 0.0029397 | 1.65427 | 0.02423125 | 18.46726 | 2.736021 | 0.08017006 | 0.0293017 | 1.652105 | 0.02423154 | 18.46747 | 2.728862 | 0.08006606 | 0.02934046 | 60.63256 | 0.002165139 | -2.818947e-07 | -0.0002148391 | 0.007158774 | 0.0001039966 | -0.03194996 | 0.05341028 | -0.03194996 | 0.05341028 | 0.06223711 | -60.72196 | 0.06223711 | -60.72196 | 1.962616e-17 | -1.387779e-17 | -1.387779e-17 | 0.2054052 | 0.1703657 | 0.3757709
1827956989247.3 | 0.0029397 | 1.653774 | 0.0242324 | 18.56742 | 2.734381 | 0.08014984 | 0.02931187 | 1.651623 | 0.02423568 | 18.56993 | 2.72727 | 0.08005639 | 0.02935404 | 60.62982 | 0.002151285 | -3.275507e-06 | -0.002509769 | 0.007111008 | 9.344178e-05 | -0.01221759 | 0.06008158 | -0.01221759 | 0.06008158 | 0.06131123 | -61.06044 | 0.06131123 | -61.06044 | 7.427068e-16 | 7.268491e-16 | 1.526557e-16 | 0.2054052 | 0.1703657 | 0.3757709
1837732160312.8 | 0.0029397 | 1.653386 | 0.02466925 | 19.00323 | 2.733077 | 0.08157559 | 0.02984753 | 1.651242 | 0.02467349 | 19.00649 | 2.725992 | 0.08148381 | 0.02989143 | 60.34332 | 0.00214377 | -4.236498e-06 | -0.003263461 | 0.007084572 | 9.177943e-05 | 0.008521975 | 0.05686888 | 0.008521975 | 0.05686888 | 0.05750386 | -61.4098 | 0.05750386 | -61.4098 | 7.872893e-16 | -7.736867e-16 | 1.457168e-16 | 0.2054052 | 0.1703657 | 0.3757709
1847507331378.3 | 0.0029397 | 1.65372 | 0.02510526 | 19.44196 | 2.734159 | 0.08303412 | 0.03036917 | 1.651587 | 0.02510624 | 19.44272 | 2.72711 | 0.08293029 | 0.03040959 | 60.12572 | 0.002132618 | -9.828111e-07 | -0.0007611064 | 0.007049005 | 0.0001038334 | 0.02956497 | 0.0451035 | 0.02956497 | 0.0451035 | 0.05392971 | -61.84128 | 0.05392971 | -61.84128 | 4.450639e-16 | -3.816392e-16 | 2.289835e-16 | 0.2054052 | 0.1703657 | 0.3757709
1857282502443.8 | 0.0029397 | 1.653782 | 0.02465081 | 19.19103 | 2.734388 | 0.08153415 | 0.02981807 | 1.651664 | 0.02465332 | 19.19298 | 2.727386 | 0.08143798 | 0.02985935 | 59.59741 | 0.00211815 | -2.501032e-06 | -0.001947092 | 0.007001555 | 9.616654e-05 | 0.04650748 | 0.03109585 | 0.04650748 | 0.03109585 | 0.05594548 | -62.2425 | 0.05594548 | -62.2425 | 1.708504e-16 | 8.326673e-17 | -1.491862e-16 | 0.2054052 | 0.1703657 | 0.3757709
1867057673509.3 | 0.0029397 | 1.652822 | 0.02410098 | 18.86173 | 2.731241 | 0.07966927 | 0.02916963 | 1.650714 | 0.02410553 | 18.86529 | 2.724275 | 0.07958265 | 0.02921242 | 56.99659 | 0.002108572 | -4.547725e-06 | -0.003559107 | 0.006965963 | 8.662333e-05 | 0.05598354 | 0.01769804 | 0.05598354 | 0.01769804 | 0.05871437 | -62.52567 | 0.05871437 | -62.52567 | 4.235e-17 | 3.469447e-17 | -2.428613e-17 | 0.2054052 | 0.1703657 | 0.3757709
1876832844574.8 | 0.0029397 | 1.652797 | 0.02398805 | 18.87164 | 2.731163 | 0.07929476 | 0.02903333 | 1.650698 | 0.0239894 | 18.87271 | 2.72423 | 0.07919854 | 0.0290719 | 56.19613 | 0.002098774 | -1.355563e-06 | -0.001066436 | 0.006933356 | 9.621573e-05 | 0.05844403 | -0.004917559 | 0.05844403 | -0.004917559 | 0.05865055 | -62.9158 | 0.05865055 | -62.9158 | 7.837034e-17 | 6.938894e-18 | -7.806256e-17 | 0.2054052 | 0.1703657 | 0.3757709
1886608015640.3 | 0.0029397 | 1.652715 | 0.02521288 | 19.93854 | 2.730831 | 0.08333941 | 0.03051797 | 1.650628 | 0.02521452 | 19.93984 | 2.723938 | 0.08323961 | 0.03055855 | 58.84503 | 0.002086535 | -1.640575e-06 | -0.001297379 | 0.006892623 | 9.979915e-05 | 0.04475247 | -0.02260346 | 0.04475247 | -0.02260346 | 0.05013681 | -63.29955 | 0.05013681 | -63.29955 | 5.308254e-16 | -2.498002e-16 | -4.683753e-16 | 0.2054052 | 0.1703657 | 0.3757709
1896383186705.8 | 0.0029397 | 1.653263 | 0.02539032 | 20.18289 | 2.732633 | 0.08395373 | 0.03072265 | 1.651186 | 0.02539411 | 20.18591 | 2.725769 | 0.08386079 | 0.03076592 | 59.13078 | 0.002077221 | -3.796983e-06 | -0.003018241 | 0.006864261 | 9.294353e-05 | 0.02911353 | -0.03860439 | 0.02911353 | -0.03860439 | 0.0483518 | -63.7565 | 0.0483518 | -63.7565 | 7.175383e-16 | 5.793976e-16 | 4.232725e-16 | 0.2054052 | 0.1703657 | 0.3757709
1906158357771.3 | 0.0029397 | 1.653377 | 0.02465081 | 19.69606 | 2.733049 | 0.08151417 | 0.02982536 | 1.65131 | 0.02465257 | 19.69747 | 2.726218 | 0.08141808 | 0.02986485 | 59.17413 | 0.002067111 | -1.764041e-06 | -0.001409473 | 0.006831242 | 9.608594e-05 | 0.01231472 | -0.05046914 | 0.01231472 | -0.05046914 | 0.05194985 | -64.16332 | 0.05194985 | -64.16332 | 2.210735e-16 | 2.099015e-16 | 6.938894e-17 | 0.2054052 | 0.1703657 | 0.3757709
1915933528836.8 | 0.0029397 | 1.652564 | 0.0244174 | 19.60961 | 2.730372 | 0.08070264 | 0.02955738 | 1.65051 | 0.0244185 | 19.61049 | 2.723588 | 0.08060596 | 0.0295955 | 58.3055 | 0.002053847 | -1.098284e-06 | -0.0008820317 | 0.006784064 | 9.667376e-05 | -0.003077542 | -0.05253441 | -0.003077542 | -0.05253441 | 0.05262448 | -64.46116 | 0.05262448 | -64.46116 | 7.289763e-16 | 7.281502e-16 | -3.469447e-17 | 0.2054052 | 0.1703657 | 0.3757709
1925708699902.2 | 0.0029397 | 1.651401 | 0.02444905 | 19.73521 | 2.726528 | 0.08075037 | 0.02961656 | 1.649358 | 0.0244525 | 19.73799 | 2.719783 | 0.08066184 | 0.02965745 | 53.26055 | 0.002043328 | -3.45005e-06 | -0.002784871 | 0.006744702 | 8.853412e-05 | -0.01593258 | -0.04913783 | -0.01593258 | -0.04913783 | 0.0516563 | -64.7162 | 0.0516563 | -64.7162 | 6.562668e-16 | -6.175616e-16 | 2.220446e-16 | 0.2054052 | 0.1703657 | 0.3757709
1935483870967.7 | 0.0029397 | 1.652194 | 0.02526706 | 20.49904 | 2.729107 | 0.08349219 | 0.03059323 | 1.650158 | 0.02526959 | 20.50109 | 2.722382 | 0.08339763 | 0.03063406 | 59.01358 | 0.002036328 | -2.527319e-06 | -0.002050401 | 0.006724798 | 9.456309e-05 | -0.03312168 | -0.03216552 | -0.03312168 | -0.03216552 | 0.04616997 | -65.20269 | 0.04616997 | -65.20269 | 1.12957e-16 | 7.632783e-17 | -8.326673e-17 | 0.2054052 | 0.1703657 | 0.3757709
1945259042033.2 | 0.0029397 | 1.652753 | 0.0253889 | 20.70191 | 2.730949 | 0.08392316 | 0.0307304 | 1.650729 | 0.02539012 | 20.70291 | 2.724261 | 0.08382441 | 0.0307696 | 59.45834 | 0.002024621 | -1.226461e-06 | -0.001000047 | 0.006688363 | 9.87567e-05 | -0.04266978 | -0.01370487 | -0.04266978 | -0.01370487 | 0.04481667 | -65.66267 | 0.04481667 | -65.66267 | 5.303263e-16 | -1.873501e-16 | 4.961309e-16 | 0.2054052 | 0.1703657 | 0.3757709
1955034213098.7 | 0.0029397 | 1.652644 | 0.02472818 | 20.26449 | 2.730622 | 0.08173379 | 0.0299323 | 1.650631 | 0.02473138 | 20.26711 | 2.723972 | 0.08164476 | 0.02997269 | 59.5278 | 0.00201318 | -3.191482e-06 | -0.002615387 | 0.006650247 | 8.902867e-05 | -0.0476671 | 0.003312936 | -0.0476671 | 0.003312936 | 0.04778209 | -66.04284 | 0.04778209 | -66.04284 | 1.760744e-16 | 0 | 1.760744e-16 | 0.2054052 | 0.1703657 | 0.3757709
1964809384164.2 | 0.0029397 | 1.651909 | 0.02460721 | 20.26618 | 2.728197 | 0.08129772 | 0.02979906 | 1.649904 | 0.02461014 | 20.2686 | 2.721577 | 0.08120874 | 0.02983885 | 59.40453 | 0.002005028 | -2.936827e-06 | -0.002418733 | 0.00662037 | 8.898529e-05 | -0.04448825 | 0.0174189 | -0.04448825 | 0.0174189 | 0.04777679 | -66.34664 | 0.04777679 | -66.34664 | 1.740266e-16 | 6.938894e-17 | 1.595946e-16 | 0.2054052 | 0.1703657 | 0.3757709
1974584555229.7 | 0.0029397 | 1.651644 | 0.0252571 | 20.90491 | 2.72729 | 0.08343148 | 0.03059135 | 1.649649 | 0.02525828 | 20.90589 | 2.720704 | 0.08333459 | 0.03062979 | 59.37751 | 0.001995006 | -1.178348e-06 | -0.0009753003 | 0.006586159 | 9.688841e-05 | -0.03231503 | 0.02912966 | -0.03231503 | 0.02912966 | 0.0435063 | -66.70705 | 0.0435063 | -66.70705 | 2.609476e-16 | 1.526557e-16 | 2.116363e-16 | 0.2054052 | 0.1703657 | 0.3757709
1984359726295.2 | 0.0029397 | 1.651988 | 0.02572083 | 21.39413 | 2.728402 | 0.084981 | 0.03114681 | 1.650003 | 0.0257233 | 21.39618 | 2.721848 | 0.08488706 | 0.03118729 | 59.22799 | 0.001984666 | -2.47047e-06 | -0.002054892 | 0.006553475 | 9.394196e-05 | -0.01586231 | 0.03724176 | -0.01586231 | 0.03724176 | 0.04047915 | -67.14159 | 0.04047915 | -67.14159 | 3.444551e-16 | 3.087808e-16 | 1.526557e-16 | 0.2054052 | 0.1703657 | 0.3757709
1994134897360.7 | 0.0029397 | 1.652257 | 0.02502289 | 20.91612 | 2.729327 | 0.08268849 | 0.0302963 | 1.650281 | 0.02502582 | 20.91857 | 2.722802 | 0.08259927 | 0.03033613 | 59.15476 | 0.001975716 | -2.923951e-06 | -0.002444071 | 0.006525024 | 8.922557e-05 | 0.0009986679 | 0.04340973 | 0.0009986679 | 0.04340973 | 0.04342122 | -67.56724 | 0.04342122 | -67.56724 | 3.905913e-16 | 3.905296e-16 | -6.938894e-18 | 0.2054052 | 0.1703657 | 0.3757709
2003910068426.2 | 0.0029397 | 1.651754 | 0.02472478 | 20.76825 | 2.727679 | 0.0816785 | 0.02994433 | 1.649788 | 0.02472598 | 20.76926 | 2.721189 | 0.08158526 | 0.02998147 | 59.16848 | 0.001965476 | -1.197526e-06 | -0.001005894 | 0.00648916 | 9.324061e-05 | 0.01537712 | 0.04163934 | 0.01537712 | 0.04163934 | 0.04438795 | -67.898 | 0.04438795 | -67.898 | 1.981613e-16 | 1.856154e-16 | -6.938894e-17 | 0.2054052 | 0.1703657 | 0.3757709
2013685239491.7 | 0.0029397 | 1.65106 | 0.02524196 | 21.3061 | 2.725363 | 0.08335201 | 0.03058382 | 1.649105 | 0.02524388 | 21.30771 | 2.71891 | 0.08325962 | 0.03062242 | 58.99063 | 0.001955135 | -1.913393e-06 | -0.001615046 | 0.006452364 | 9.239211e-05 | 0.02515851 | 0.03239189 | 0.02515851 | 0.03239189 | 0.04101445 | -68.20461 | 0.04101445 | -68.20461 | 2.626946e-16 | -2.185752e-16 | 1.457168e-16 | 0.2054052 | 0.1703657 | 0.3757709
2023460410557.2 | 0.0029397 | 1.651311 | 0.02582316 | 21.90248 | 2.726162 | 0.08528415 | 0.0312836 | 1.649364 | 0.02582602 | 21.9049 | 2.719734 | 0.08519299 | 0.03132402 | 58.48573 | 0.001947472 | -2.854735e-06 | -0.002421306 | 0.006428119 | 9.116278e-05 | 0.03319438 | 0.01758871 | 0.03319438 | 0.01758871 | 0.03756633 | -68.62778 | 0.03756633 | -68.62778 | 1.056901e-16 | -4.163336e-17 | 9.714451e-17 | 0.2054052 | 0.1703657 | 0.3757709
2033235581622.7 | 0.0029397 | 1.652144 | 0.02554263 | 21.7692 | 2.728928 | 0.08440022 | 0.03092798 | 1.650206 | 0.0255441 | 21.77046 | 2.722528 | 0.08430607 | 0.0309661 | 58.53159 | 0.001938121 | -1.473511e-06 | -0.001255828 | 0.00640043 | 9.414623e-05 | 0.03830961 | -0.00035827 | 0.03830961 | -0.00035827 | 0.03831128 | -69.12439 | 0.03831128 | -69.12439 | 3.811602e-16 | 6.938894e-18 | -3.810971e-16 | 0.2054052 | 0.1703657 | 0.3757709
2043010752688.2 | 0.0029397 | 1.651572 | 0.02413545 | 20.6688 | 2.727108 | 0.07972287 | 0.02923348 | 1.649646 | 0.02413708 | 20.67019 | 2.720751 | 0.07963529 | 0.0292696 | 55.5558 | 0.001925655 | -1.626726e-06 | -0.001393075 | 0.006357086 | 8.758605e-05 | 0.04260223 | -0.01461673 | 0.04260223 | -0.01461673 | 0.04503997 | -69.44555 | 0.04503997 | -69.44555 | 1.112525e-16 | -2.081668e-17 | -1.092876e-16 | 0.2054052 | 0.1703657 | 0.3757709
2052785923753.7 | 0.0029397 | 1.65089 | 0.02461941 | 21.18412 | 2.72483 | 0.08128784 | 0.02983226 | 1.648972 | 0.02462239 | 21.18669 | 2.718501 | 0.08120325 | 0.0298706 | 58.26109 | 0.001917873 | -2.983925e-06 | -0.00256756 | 0.006328862 | 8.459299e-05 | 0.03357768 | -0.0248137 | 0.03357768 | -0.0248137 | 0.04175141 | -69.75146 | 0.04175141 | -69.75146 | 3.41419e-16 | -2.081668e-16 | -2.706169e-16 | 0.2054052 | 0.1703657 | 0.3757709
2062561094819.2 | 0.0029397 | 1.650506 | 0.02559887 | 22.1318 | 2.723514 | 0.08450216 | 0.03102689 | 1.648595 | 0.02560079 | 22.13346 | 2.71721 | 0.08441067 | 0.0310652 | 58.42609 | 0.001910795 | -1.922451e-06 | -0.001662077 | 0.006304005 | 9.148972e-05 | 0.02025437 | -0.03015934 | 0.02025437 | -0.03015934 | 0.0363294 | -70.09444 | 0.0363294 | -70.09444 | 3.726709e-16 | -3.018419e-16 | -2.185752e-16 | 0.2054052 | 0.1703657 | 0.3757709
2072336265884.7 | 0.0029397 | 1.651271 | 0.02617554 | 22.73762 | 2.726011 | 0.08644584 | 0.03171147 | 1.64937 | 0.02617711 | 22.73898 | 2.719736 | 0.08635145 | 0.03174995 | 57.96396 | 0.001901362 | -1.562683e-06 | -0.001357439 | 0.006275796 | 9.43835e-05 | 0.003378307 | -0.03305973 | 0.003378307 | -0.03305973 | 0.0332319 | -70.584 | 0.0332319 | -70.584 | 4.251771e-16 | -4.215378e-16 | -5.551115e-17 | 0.2054052 | 0.1703657 | 0.3757709
2082111436950.1 | 0.0029397 | 1.652125 | 0.02547225 | 22.23107 | 2.728869 | 0.08416669 | 0.03084306 | 1.650233 | 0.02547491 | 22.23339 | 2.722622 | 0.08407908 | 0.03088166 | 56.15925 | 0.001891915 | -2.660416e-06 | -0.002321895 | 0.006247918 | 8.760204e-05 | -0.01393928 | -0.03296499 | -0.01393928 | -0.03296499 | 0.03579098 | -71.08588 | 0.03579098 | -71.08588 | 9.298183e-17 | 7.459311e-17 | -5.551115e-17 | 0.2054052 | 0.1703657 | 0.3757709
2091886608015.6 | 0.0029397 | 1.651157 | 0.02452827 | 21.50771 | 2.725719 | 0.08100007 | 0.02971695 | 1.649275 | 0.02453026 | 21.50946 | 2.719505 | 0.08091426 | 0.02975331 | 57.98235 | 0.001882932 | -1.990429e-06 | -0.001745315 | 0.006214587 | 8.580459e-05 | -0.02466445 | -0.0312555 | -0.02466445 | -0.0312555 | 0.03981509 | -71.35391 | 0.03981509 | -71.35391 | 1.031657e-15 | -8.049117e-16 | 6.453171e-16 | 0.2054052 | 0.1703657 | 0.3757709
2101661779081.1 | 0.0029397 | 1.649771 | 0.02514448 | 22.15107 | 2.721113 | 0.08296529 | 0.03048947 | 1.647897 | 0.02514574 | 22.15218 | 2.714933 | 0.0828752 | 0.03052569 | 57.98378 | 0.001873989 | -1.258323e-06 | -0.001108522 | 0.006179858 | 9.009382e-05 | -0.02794384 | -0.02306507 | -0.02794384 | -0.02306507 | 0.03623335 | -71.56659 | 0.03623335 | -71.56659 | 4.362269e-16 | 2.775558e-16 | -3.365364e-16 | 0.2054052 | 0.1703657 | 0.3757709
2111436950146.6 | 0.0029397 | 1.649798 | 0.02629377 | 23.27127 | 2.72114 | 0.0867588 | 0.03188325 | 1.647931 | 0.02629591 | 23.27317 | 2.714986 | 0.08666771 | 0.03192197 | 57.56029 | 0.001866221 | -2.138026e-06 | -0.001892258 | 0.006154402 | 9.109333e-05 | -0.02939799 | -0.008945888 | -0.02939799 | -0.008945888 | 0.03072899 | -71.96123 | 0.03072899 | -71.96123 | 1.322606e-16 | -3.816392e-17 | 1.266348e-16 | 0.2054052 | 0.1703657 | 0.3757709
2121212121212.1 | 0.0029397 | 1.651475 | 0.02601783 | 23.13366 | 2.726693 | 0.08593562 | 0.03151642 | 1.649617 | 0.02601986 | 23.13546 | 2.720559 | 0.0858456 | 0.0315544 | 57.2247 | 0.001858272 | -2.025198e-06 | -0.001800698 | 0.006134433 | 9.001484e-05 | -0.02980573 | 0.00971628 | -0.02980573 | 0.00971628 | 0.03134944 | -72.57176 | 0.03134944 | -72.57176 | 7.664259e-17 | 6.938894e-18 | -7.632783e-17 | 0.2054052 | 0.1703657 | 0.3757709
2130987292277.6 | 0.0029397 | 1.651362 | 0.02483936 | 22.1876 | 2.726381 | 0.08203756 | 0.03009028 | 1.649515 | 0.02484059 | 22.1887 | 2.720281 | 0.08194982 | 0.03012549 | 56.97801 | 0.001847816 | -1.229909e-06 | -0.001098609 | 0.006099473 | 8.77396e-05 | -0.0277212 | 0.02301624 | -0.0277212 | 0.02301624 | 0.03603071 | -72.94956 | 0.03603071 | -72.94956 | 5.356224e-16 | 3.57353e-16 | 3.989864e-16 | 0.2054052 | 0.1703657 | 0.3757709
2140762463343.1 | 0.0029397 | 1.649812 | 0.02440409 | 21.8988 | 2.721285 | 0.08052434 | 0.02959055 | 1.647974 | 0.02440608 | 21.90059 | 2.715223 | 0.0804412 | 0.029626 | 56.57834 | 0.001838238 | -1.995206e-06 | -0.00179038 | 0.006062213 | 8.314494e-05 | -0.02392845 | 0.02900057 | -0.02392845 | 0.02900057 | 0.03759792 | -73.13757 | 0.03759792 | -73.13757 | 4.345681e-16 | 3.191891e-16 | 2.94903e-16 | 0.2054052 | 0.1703657 | 0.3757709
2150537634408.6 | 0.0029397 | 1.649066 | 0.02598379 | 23.4228 | 2.718745 | 0.085698 | 0.03152116 | 1.647234 | 0.02598607 | 23.42485 | 2.712704 | 0.08561027 | 0.03155901 | 56.03547 | 0.001832532 | -2.274903e-06 | -0.002050686 | 0.006040694 | 8.773766e-05 | -0.01163983 | 0.02770907 | -0.01163983 | 0.02770907 | 0.03005459 | -73.42974 | 0.03005459 | -73.42974 | 7.603157e-17 | -6.765422e-17 | -3.469447e-17 | 0.2054052 | 0.1703657 | 0.3757709
2160312805474.1 | 0.0029397 | 1.651328 | 0.02702406 | 24.47127 | 2.726154 | 0.08925118 | 0.03273886 | 1.649503 | 0.02702554 | 24.4726 | 2.720129 | 0.0891574 | 0.0327769 | 54.49819 | 0.00182533 | -1.477815e-06 | -0.001338215 | 0.006025186 | 9.378035e-05 | 0.007465805 | 0.02465039 | 0.007465805 | 0.02465039 | 0.02575616 | -74.12151 | 0.02575616 | -74.12151 | 8.059e-17 | -6.678685e-17 | 4.510281e-17 | 0.2054052 | 0.1703657 | 0.3757709
2170087976539.6 | 0.0029397 | 1.62523 | 0.02328735 | 21.18295 | 2.640832 | 0.0756946 | 0.02866317 | 1.623419 | 0.02328878 | 21.18426 | 2.634946 | 0.07561488 | 0.02869694 | 38.56474 | 0.001811749 | -1.433629e-06 | -0.001304077 | 0.005885804 | 7.97269e-05 | -0.01395536 | -0.03953319 | -0.01395536 | -0.03953319 | 0.04192404 | -71.02518 | 0.04192404 | -71.02518 | 8.465042e-16 | -7.997075e-16 | 2.775558e-16 | 0.2054052 | 0.1703657 | 0.3757709
2179863147605.1 | 0.0029397 | 1.604528 | 0.02476501 | 22.62856 | 2.573896 | 0.07947228 | 0.03087626 | 1.602722 | 0.02476715 | 22.63051 | 2.568103 | 0.07938969 | 0.03091375 | 54.5966 | 0.001805956 | -2.141485e-06 | -0.001956741 | 0.005792257 | 8.258462e-05 | 0.02993143 | 0.01612295 | 0.02993143 | 0.01612295 | 0.03399765 | -68.62094 | 0.03399765 | -68.62094 | 7.299044e-16 | 3.538836e-16 | -6.383782e-16 | 0.2054052 | 0.1703657 | 0.3757709
2189638318670.6 | 0.0029397 | 1.602373 | 0.02447484 | 22.46371 | 2.566999 | 0.07843564 | 0.03055538 | 1.600575 | 0.02447633 | 22.46507 | 2.561241 | 0.0783524 | 0.03059157 | 54.91313 | 0.001797719 | -1.487143e-06 | -0.001364942 | 0.005758074 | 8.323723e-05 | 0.03180701 | 0.01423062 | 0.03180701 | 0.01423062 | 0.03484532 | -68.69434 | 0.03484532 | -68.69434 | 1.283695e-16 | 4.163336e-17 | -1.214306e-16 | 0.2054052 | 0.1703657 | 0.3757709
2199413489736.1 | 0.0029397 | 1.600382 | 0.03244668 | 29.91344 | 2.560171 | 0.1038542 | 0.04056533 | 1.598585 | 0.03244817 | 29.91481 | 2.55442 | 0.1037423 | 0.04061285 | 47.54523 | 0.001797686 | -1.487654e-06 | -0.001371507 | 0.005750835 | 0.0001119016 | 0.01103624 | 0.003764096 | 0.01103624 | 0.003764096 | 0.01166049 | -68.78634 | 0.01166049 | -68.78634 | 4.125443e-17 | 8.673617e-18 | -4.033232e-17 | 0.2054052 | 0.1703657 | 0.3757709
2209188660801.6 | 0.0029397 | 1.601725 | 0.02692568 | 24.93381 | 2.564798 | 0.08625506 | 0.03363035 | 1.599941 | 0.02692753 | 24.93552 | 2.559087 | 0.08616494 | 0.03367019 | 53.81232 | 0.001783774 | -1.855214e-06 | -0.001717972 | 0.005711149 | 9.012217e-05 | 0.02367166 | -0.005205483 | 0.02367166 | -0.005205483 | 0.02423725 | -69.3315 | 0.02423725 | -69.3315 | 2.431832e-16 | 5.89806e-17 | 2.359224e-16 | 0.2054052 | 0.1703657 | 0.3757709
2218963831867.1 | 0.0029397 | 1.605323 | 0.02509595 | 23.34227 | 2.576432 | 0.08057421 | 0.03127356 | 1.603549 | 0.02509733 | 23.34355 | 2.570738 | 0.08048957 | 0.03130991 | 53.84657 | 0.001774489 | -1.379886e-06 | -0.001283461 | 0.005694176 | 8.463954e-05 | 0.01467205 | -0.02686591 | 0.01467205 | -0.02686591 | 0.03061121 | -70.18597 | 0.03061121 | -70.18597 | 2.094997e-16 | 1.856154e-16 | 9.714451e-17 | 0.2054052 | 0.1703657 | 0.3757709
2228739002932.6 | 0.0029397 | 1.609712 | 0.02381092 | 22.2446 | 2.590604 | 0.07665742 | 0.02959055 | 1.607947 | 0.02381298 | 22.24652 | 2.584926 | 0.07658002 | 0.02962561 | 45.05231 | 0.001764697 | -2.063747e-06 | -0.00192799 | 0.00567829 | 7.740132e-05 | -0.01620174 | -0.03208599 | -0.01620174 | -0.03208599 | 0.03594449 | -71.15343 | 0.03594449 | -71.15343 | 1.743376e-16 | 1.491862e-16 | -9.020562e-17 | 0.2054052 | 0.1703657 | 0.3757709
2238514173998.0 | 0.0029397 | 1.603391 | 0.02412532 | 22.63717 | 2.570282 | 0.07736466 | 0.03009967 | 1.601634 | 0.02412737 | 22.63909 | 2.56465 | 0.07728643 | 0.03013528 | 55.01303 | 0.001757345 | -2.049034e-06 | -0.001922641 | 0.005632434 | 7.82294e-05 | 0.001252861 | -0.03393705 | 0.001252861 | -0.03393705 | 0.03396017 | -70.64893 | 0.03396017 | -70.64893 | 3.568751e-16 | -3.551846e-16 | -3.469447e-17 | 0.2054052 | 0.1703657 | 0.3757709
2248289345063.5 | 0.0029397 | 1.602248 | 0.02629181 | 24.77775 | 2.566509 | 0.08425203 | 0.03282749 | 1.600496 | 0.02629355 | 24.77939 | 2.560896 | 0.08416544 | 0.03286563 | 55.24475 | 0.001752463 | -1.737059e-06 | -0.001637027 | 0.005612781 | 8.659053e-05 | -0.00414093 | -0.02444975 | -0.00414093 | -0.02444975 | 0.02479793 | -70.85361 | 0.02479793 | -70.85361 | 5.692035e-16 | 5.568462e-16 | -1.179612e-16 | 0.2054052 | 0.1703657 | 0.3757709
2258064516129.0 | 0.0029397 | 1.605358 | 0.02707781 | 25.62943 | 2.576441 | 0.08693915 | 0.03374389 | 1.603613 | 0.02707921 | 25.63076 | 2.57084 | 0.08684912 | 0.03378239 | 54.71697 | 0.001745403 | -1.402964e-06 | -0.00132792 | 0.005601022 | 9.002374e-05 | -0.01795457 | -0.01248933 | -0.01795457 | -0.01248933 | 0.02187121 | -71.64886 | 0.02187121 | -71.64886 | 9.635136e-17 | -3.816392e-17 | 8.84709e-17 | 0.2054052 | 0.1703657 | 0.3757709
2267839687194.5 | 0.0029397 | 1.604466 | 0.01959856 | 18.63055 | 2.573927 | 0.06289044 | 0.02443366 | 1.602737 | 0.01960131 | 18.63316 | 2.568381 | 0.06283148 | 0.02446346 | 43.10106 | 0.001729051 | -2.750177e-06 | -0.00261434 | 0.005545525 | 5.89582e-05 | -0.0571159 | -0.02192968 | -0.0571159 | -0.02192968 | 0.06118118 | -71.89004 | 0.06118118 | -71.89004 | 6.416883e-16 | 2.359224e-16 | -5.967449e-16 | 0.2054052 | 0.1703657 | 0.3757709
2277614858260.0 | 0.0029397 | 1.606265 | 0.0247239 | 23.60405 | 2.579476 | 0.07942628 | 0.03079164 | 1.604536 | 0.02472547 | 23.60554 | 2.573926 | 0.07934582 | 0.03082677 | 53.00207 | 0.001728504 | -1.561354e-06 | -0.001490634 | 0.005549962 | 8.046026e-05 | -0.02854273 | 0.007256144 | -0.02854273 | 0.007256144 | 0.02945062 | -72.50558 | 0.02945062 | -72.50558 | 6.648768e-17 | -1.734723e-17 | -6.418477e-17 | 0.2054052 | 0.1703657 | 0.3757709
2287390029325.5 | 0.0029397 | 1.603445 | 0.02404172 | 23.05127 | 2.570457 | 0.07709913 | 0.02999433 | 1.601725 | 0.02404288 | 23.05239 | 2.564944 | 0.07702016 | 0.03002801 | 55.19321 | 0.001720161 | -1.167025e-06 | -0.001118947 | 0.005513465 | 7.897276e-05 | -0.03121025 | 0.006873221 | -0.03121025 | 0.006873221 | 0.03195811 | -72.47339 | 0.03195811 | -72.47339 | 3.589201e-16 | 6.938894e-17 | 3.521489e-16 | 0.2054052 | 0.1703657 | 0.3757709
2297165200391.0 | 0.0029397 | 1.602985 | 0.02648069 | 25.49826 | 2.568861 | 0.08489631 | 0.03304823 | 1.601271 | 0.02648217 | 25.4997 | 2.563366 | 0.08481025 | 0.0330855 | 55.58054 | 0.001714956 | -1.486763e-06 | -0.001431605 | 0.005495235 | 8.606498e-05 | -0.0194123 | 0.01098359 | -0.0194123 | 0.01098359 | 0.02230418 | -72.77153 | 0.02230418 | -72.77153 | 2.4348e-17 | -2.428613e-17 | -1.734723e-18 | 0.2054052 | 0.1703657 | 0.3757709
2306940371456.5 | 0.0029397 | 1.605603 | 0.02717482 | 26.27799 | 2.577222 | 0.08726392 | 0.03385969 | 1.603894 | 0.02717641 | 26.27953 | 2.571737 | 0.08717616 | 0.03389777 | 55.65342 | 0.001708787 | -1.593517e-06 | -0.001540928 | 0.005484434 | 8.776031e-05 | -0.00627105 | 0.01886619 | -0.00627105 | 0.01886619 | 0.01988113 | -73.50652 | 0.01988113 | -73.50652 | 4.541076e-16 | 4.345482e-16 | 1.31839e-16 | 0.2054052 | 0.1703657 | 0.3757709
2316715542522.0 | 0.0029397 | 1.605944 | 0.02502026 | 24.29705 | 2.578431 | 0.08036227 | 0.03116712 | 1.604245 | 0.02502148 | 24.29824 | 2.572976 | 0.08028116 | 0.03120168 | 55.51949 | 0.001699306 | -1.222065e-06 | -0.001186742 | 0.005455155 | 8.111315e-05 | 0.002467916 | 0.02648605 | 0.002467916 | 0.02648605 | 0.02660078 | -73.92034 | 0.02660078 | -73.92034 | 1.119434e-16 | -1.118897e-16 | 3.469447e-18 | 0.2054052 | 0.1703657 | 0.3757709
2326490713587.5 | 0.0029397 | 1.604305 | 0.02413014 | 23.53154 | 2.573213 | 0.07742421 | 0.03008854 | 1.602614 | 0.02413156 | 23.53292 | 2.56779 | 0.07734715 | 0.03012207 | 54.97926 | 0.001690835 | -1.417868e-06 | -0.001382695 | 0.005422439 | 7.705555e-05 | 0.006587316 | 0.02903711 | 0.006587316 | 0.02903711 | 0.02977493 | -74.05051 | 0.02977493 | -74.05051 | 4.00492e-17 | -3.989864e-17 | -3.469447e-18 | 0.2054052 | 0.1703657 | 0.3757709
2336265884653.0 | 0.0029397 | 1.603064 | 0.02577189 | 25.23816 | 2.569149 | 0.08262797 | 0.03216161 | 1.601378 | 0.02577358 | 25.23982 | 2.563747 | 0.0825465 | 0.0321976 | 54.96541 | 0.001685691 | -1.691513e-06 | -0.001656482 | 0.005401787 | 8.146941e-05 | 0.009195398 | 0.02126968 | 0.009195398 | 0.02126968 | 0.02317228 | -74.23549 | 0.02317228 | -74.23549 | 3.141191e-16 | -2.896988e-16 | 1.214306e-16 | 0.2054052 | 0.1703657 | 0.3757709
2346041055718.5 | 0.0029397 | 1.605667 | 0.02843873 | 27.96629 | 2.577358 | 0.09132625 | 0.03543406 | 1.603985 | 0.02844007 | 27.96762 | 2.571961 | 0.09123492 | 0.03547291 | 52.70258 | 0.001681505 | -1.345687e-06 | -0.001323332 | 0.005397125 | 9.132282e-05 | 0.01414092 | 0.006377028 | 0.01414092 | 0.006377028 | 0.01551232 | -74.97457 | 0.01551232 | -74.97457 | 3.145786e-16 | 1.266348e-16 | -2.879641e-16 | 0.2054052 | 0.1703657 | 0.3757709
2355816226784.0 | 0.0029397 | 1.607202 | 0.02663733 | 26.30397 | 2.58239 | 0.08562317 | 0.03315656 | 1.60553 | 0.02663879 | 26.30541 | 2.577016 | 0.08553875 | 0.03319294 | 53.53321 | 0.001672528 | -1.457798e-06 | -0.001439554 | 0.005373463 | 8.44223e-05 | 0.01953444 | -0.003237859 | 0.01953444 | -0.003237859 | 0.01980096 | -75.56248 | 0.01980096 | -75.56248 | 2.343583e-16 | -5.89806e-17 | -2.268151e-16 | 0.2054052 | 0.1703657 | 0.3757709
2365591397849.5 | 0.0029397 | 1.6053 | 0.02366946 | 23.47022 | 2.576429 | 0.07599318 | 0.02949555 | 1.603638 | 0.0236713 | 23.47205 | 2.571093 | 0.07592038 | 0.02952844 | 53.00097 | 0.001662761 | -1.842912e-06 | -0.001827399 | 0.005335785 | 7.280259e-05 | 0.02908066 | -0.007523385 | 0.02908066 | -0.007523385 | 0.03003807 | -75.65138 | 0.03003807 | -75.65138 | 2.953567e-16 | 7.285839e-17 | 2.862294e-16 | 0.2054052 | 0.1703657 | 0.3757709
2375366568915.0 | 0.0029397 | 1.603704 | 0.02386173 | 23.75865 | 2.571297 | 0.07653431 | 0.02976487 | 1.602047 | 0.02386325 | 23.76017 | 2.565987 | 0.07646013 | 0.02979756 | 51.31647 | 0.001656455 | -1.52189e-06 | -0.001515315 | 0.005310256 | 7.41755e-05 | 0.02670186 | -0.01078905 | 0.02670186 | -0.01078905 | 0.02879918 | -75.78222 | 0.02879918 | -75.78222 | 1.734723e-18 | 0 | -1.734723e-18 | 0.2054052 | 0.1703657 | 0.3757709
2385141739980.5 | 0.0029397 | 1.603885 | 0.02784021 | 27.83401 | 2.571671 | 0.08930498 | 0.03472644 | 1.602232 | 0.02784149 | 27.83529 | 2.566371 | 0.08921702 | 0.03476389 | 52.9593 | 0.001653231 | -1.278684e-06 | -0.001278399 | 0.005300523 | 8.795512e-05 | 0.01131794 | -0.01105477 | 0.01131794 | -0.01105477 | 0.01582099 | -76.17186 | 0.01582099 | -76.17186 | 4.028146e-16 | 2.706169e-16 | 2.983724e-16 | 0.2054052 | 0.1703657 | 0.3757709
2394916911045.9 | 0.0029397 | 1.611377 | 0.0222479 | 22.33411 | 2.596041 | 0.0716995 | 0.02761878 | 1.609736 | 0.02224954 | 22.33576 | 2.590754 | 0.07163176 | 0.02764901 | 43.86516 | 0.001641617 | -1.647818e-06 | -0.001654203 | 0.005287906 | 6.773994e-05 | -0.02210202 | -0.0277381 | -0.02210202 | -0.0277381 | 0.03546691 | -77.64181 | 0.03546691 | -77.64181 | 5.538089e-16 | 4.371503e-16 | -3.400058e-16 | 0.2054052 | 0.1703657 | 0.3757709
2404692082111.4 | 0.0029397 | 1.607678 | 0.02797919 | 28.20225 | 2.583846 | 0.08996305 | 0.0348175 | 1.606038 | 0.0279805 | 28.20357 | 2.578575 | 0.0898755 | 0.03485471 | 50.46303 | 0.001640096 | -1.314877e-06 | -0.00132536 | 0.005270878 | 8.755364e-05 | -0.007078604 | -0.01320101 | -0.007078604 | -0.01320101 | 0.01497909 | -77.46122 | 0.01497909 | -77.46122 | 2.943923e-17 | 2.081668e-17 | -2.081668e-17 | 0.2054052 | 0.1703657 | 0.3757709
2414467253176.9 | 0.0029397 | 1.606884 | 0.02347274 | 23.75605 | 2.581524 | 0.07543593 | 0.02922146 | 1.605255 | 0.02347388 | 23.7572 | 2.576293 | 0.07536311 | 0.02925254 | 52.89218 | 0.001628775 | -1.136927e-06 | -0.00115065 | 0.005231906 | 7.281352e-05 | -0.01943353 | -0.02125286 | -0.01943353 | -0.02125286 | 0.02879837 | -77.70973 | 0.02879837 | -77.70973 | 2.297445e-16 | -1.804112e-16 | 1.422473e-16 | 0.2054052 | 0.1703657 | 0.3757709
2424242424242.4 | 0.0029397 | 1.604088 | 0.02409408 | 24.48362 | 2.572519 | 0.07729806 | 0.03004762 | 1.602466 | 0.02409551 | 24.48507 | 2.567315 | 0.07722444 | 0.03007984 | 53.0101 | 0.001622696 | -1.427541e-06 | -0.001450621 | 0.005203329 | 7.361954e-05 | -0.01644996 | -0.01998826 | -0.01644996 | -0.01998826 | 0.0258869 | -77.65762 | 0.0258869 | -77.65762 | 2.541237e-16 | -1.977585e-16 | 1.595946e-16 | 0.2054052 | 0.1703657 | 0.3757709
2434017595307.9 | 0.0029397 | 1.602856 | 0.02782838 | 28.39231 | 2.568372 | 0.08920974 | 0.03473397 | 1.601236 | 0.02782978 | 28.39374 | 2.563181 | 0.08912406 | 0.03477088 | 52.27573 | 0.001620039 | -1.40164e-06 | -0.001430044 | 0.005190831 | 8.567741e-05 | -0.01111269 | -0.009432767 | -0.01111269 | -0.009432767 | 0.01457632 | -77.836 | 0.01457632 | -77.836 | 2.565632e-16 | 1.613293e-16 | -1.994932e-16 | 0.2054052 | 0.1703657 | 0.3757709
2443792766373.4 | 0.0029397 | 1.607983 | 0.02700428 | 27.66216 | 2.584882 | 0.08684486 | 0.03359723 | 1.606371 | 0.02700551 | 27.66342 | 2.579697 | 0.08676172 | 0.03363252 | 52.74289 | 0.001612792 | -1.233315e-06 | -0.001263361 | 0.005184151 | 8.314225e-05 | -0.01472988 | 0.006781644 | -0.01472988 | 0.006781644 | 0.01621605 | -78.97129 | 0.01621605 | -78.97129 | 2.097868e-17 | 1.040834e-17 | 1.82146e-17 | 0.2054052 | 0.1703657 | 0.3757709
2453567937438.9 | 0.0029397 | 1.607016 | 0.02400935 | 24.69265 | 2.581923 | 0.07716682 | 0.02988734 | 1.605413 | 0.02401084 | 24.69418 | 2.576773 | 0.07709462 | 0.02991906 | 52.00649 | 0.001603311 | -1.489549e-06 | -0.001531941 | 0.005150592 | 7.220623e-05 | -0.01994817 | 0.01522203 | -0.01994817 | 0.01522203 | 0.02509262 | -79.19164 | 0.02509262 | -79.19164 | 1.288959e-16 | -6.245005e-17 | -1.12757e-16 | 0.2054052 | 0.1703657 | 0.3757709
2463343108504.4 | 0.0029397 | 1.60169 | 0.02368235 | 24.45338 | 2.564851 | 0.07586357 | 0.02957816 | 1.600094 | 0.02368389 | 24.45497 | 2.559739 | 0.07579289 | 0.02960962 | 48.72626 | 0.0015966 | -1.546396e-06 | -0.001596742 | 0.005112043 | 7.067374e-05 | -0.02544356 | 0.005401371 | -0.02544356 | 0.005401371 | 0.02601056 | -78.749 | 0.02601056 | -78.749 | 1.097135e-17 | -3.469447e-18 | 1.040834e-17 | 0.2054052 | 0.1703657 | 0.3757709
2473118279569.9 | 0.0029397 | 1.605611 | 0.02102142 | 21.79195 | 2.577545 | 0.06750445 | 0.02618944 | 1.604023 | 0.02102236 | 21.79292 | 2.572447 | 0.06744068 | 0.02621655 | 46.54318 | 0.001588383 | -9.372569e-07 | -0.0009716116 | 0.005098166 | 6.377335e-05 | -0.0150246 | 0.03538706 | -0.0150246 | 0.03538706 | 0.03844454 | -79.7091 | 0.03844454 | -79.7091 | 4.302988e-16 | 3.937822e-16 | 1.734723e-16 | 0.2054052 | 0.1703657 | 0.3757709
2482893450635.4 | 0.0029397 | 1.603329 | 0.02687499 | 27.9702 | 2.569943 | 0.08617892 | 0.0335334 | 1.601742 | 0.02687618 | 27.97144 | 2.564856 | 0.08609743 | 0.03356814 | 52.20027 | 0.001587196 | -1.195305e-06 | -0.001244016 | 0.005087142 | 8.148262e-05 | -0.005847278 | 0.01436409 | -0.005847278 | 0.01436409 | 0.01550863 | -79.72402 | 0.01550863 | -79.72402 | 2.023018e-17 | -1.734723e-17 | -1.040834e-17 | 0.2054052 | 0.1703657 | 0.3757709
2492668621700.9 | 0.0029397 | 1.60818 | 0.02767523 | 28.91645 | 2.585477 | 0.08901351 | 0.03442828 | 1.606598 | 0.02767655 | 28.91782 | 2.580391 | 0.08893017 | 0.03446383 | 52.35066 | 0.001581905 | -1.312128e-06 | -0.001370976 | 0.005085547 | 8.334308e-05 | 0.008907744 | 0.01012432 | 0.008907744 | 0.01012432 | 0.01348517 | -80.83218 | 0.01348517 | -80.83218 | 1.447429e-16 | 1.023487e-16 | -1.023487e-16 | 0.2054052 | 0.1703657 | 0.3757709
2502443792766.4 | 0.0029397 | 1.607949 | 0.02365763 | 24.8156 | 2.58494 | 0.07608052 | 0.02943222 | 1.606377 | 0.02365873 | 24.81675 | 2.579887 | 0.07600967 | 0.0294624 | 52.34926 | 0.001572003 | -1.097381e-06 | -0.001151094 | 0.005052981 | 7.085411e-05 | 0.0214085 | 0.01220097 | 0.0214085 | 0.01220097 | 0.02464117 | -81.16341 | 0.02464117 | -81.16341 | 4.065216e-16 | -1.838807e-16 | 3.625572e-16 | 0.2054052 | 0.1703657 | 0.3757709