## Sheet1
freq_Hz | thickness_m | n_final | k_final | alpha_final | eps_r_final | eps_i_final | loss_tan_final | n_seed | k_seed | alpha_seed | eps_r_seed | eps_i_seed | loss_tan_seed | alpha_max | delta_n | delta_k | delta_alpha | delta_eps_r | delta_eps_i | H_meas_real | H_meas_imag | H_model_real | H_model_imag | H_meas_mag | H_meas_phi | H_model_mag | H_model_phi | error_abs | error_real | error_imag | TV_n | TV_k | TV_total
303030303030.3 | 0.0029397 | 1.668835 | 0.007642066 | 0.9707021 | 2.784951 | 0.02550669 | 0.009158756 | 1.655229 | 0.005499339 | 0.6985311 | 2.739753 | 0.01820533 | 0.006644881 | 64.34048 | 0.01360565 | 0.002142726 | 0.272171 | 0.0451979 | 0.007301356 | 0.8429104 | 0.08777687 | 0.8429104 | 0.08777687 | 0.8474684 | 0.1037615 | 0.8474684 | 0.1037615 | 1.916542e-15 | 3.330669e-16 | -1.887379e-15 | 0.0808815 | 0.08004146 | 0.160923
312805474095.8 | 0.0029397 | 1.669451 | 0.007854162 | 1.029825 | 2.787007 | 0.02622428 | 0.009409481 | 1.659906 | 0.007896208 | 1.035338 | 2.755225 | 0.02621393 | 0.009514258 | 65.6725 | 0.00954555 | -4.204634e-05 | -0.005513047 | 0.03178121 | 1.035867e-05 | 0.7481815 | -0.2996939 | 0.7481815 | -0.2996939 | 0.8059727 | -0.3809917 | 0.8059727 | -0.3809917 | 5.900916e-16 | 4.440892e-16 | 3.885781e-16 | 0.0808815 | 0.08004146 | 0.160923
322580645161.3 | 0.0029397 | 1.669798 | 0.007630861 | 1.031813 | 2.788168 | 0.025484 | 0.009140051 | 1.657296 | 0.009825487 | 1.328561 | 2.746533 | 0.03256748 | 0.01185767 | 64.99428 | 0.01250235 | -0.002194626 | -0.2967481 | 0.04163481 | -0.007083482 | 0.5772495 | -0.5130216 | 0.5772495 | -0.5130216 | 0.7722747 | -0.7265561 | 0.7722747 | -0.7265561 | 9.930137e-16 | -4.440892e-16 | -8.881784e-16 | 0.0808815 | 0.08004146 | 0.160923
332355816226.8 | 0.0029397 | 1.669009 | 0.007765404 | 1.081824 | 2.785532 | 0.02592106 | 0.009305605 | 1.656189 | 0.006212026 | 0.8654176 | 2.742922 | 0.02057658 | 0.007501698 | 65.54753 | 0.01282077 | 0.001553377 | 0.216406 | 0.0426099 | 0.005344488 | 0.3752248 | -0.7367693 | 0.3752248 | -0.7367693 | 0.8268148 | -1.099749 | 0.8268148 | -1.099749 | 7.771561e-16 | 7.771561e-16 | 0 | 0.0808815 | 0.08004146 | 0.160923
342130987292.3 | 0.0029397 | 1.668124 | 0.008009431 | 1.148638 | 2.782573 | 0.02672145 | 0.009603143 | 1.659216 | 0.007394387 | 1.060434 | 2.752944 | 0.02453777 | 0.008913285 | 66.26263 | 0.008907551 | 0.0006150444 | 0.08820395 | 0.02962898 | 0.002183672 | 0.00966021 | -0.8030298 | 0.00966021 | -0.8030298 | 0.8030879 | -1.558767 | 0.8030879 | -1.558767 | 2.23708e-15 | -2.234324e-15 | -1.110223e-16 | 0.0808815 | 0.08004146 | 0.160923
351906158357.8 | 0.0029397 | 1.668682 | 0.00858626 | 1.266543 | 2.784425 | 0.02865547 | 0.01029134 | 1.657812 | 0.01059801 | 1.563293 | 2.74823 | 0.03513902 | 0.01278606 | 65.64947 | 0.01086937 | -0.002011748 | -0.2967492 | 0.03619549 | -0.006483547 | -0.2590001 | -0.6996246 | -0.2590001 | -0.6996246 | 0.7460266 | -1.925351 | 0.7460266 | -1.925351 | 4.577567e-16 | 4.440892e-16 | -1.110223e-16 | 0.0808815 | 0.08004146 | 0.160923
361681329423.3 | 0.0029397 | 1.669009 | 0.008642347 | 1.310228 | 2.785516 | 0.02884831 | 0.01035654 | 1.657011 | 0.007693111 | 1.166319 | 2.745626 | 0.02549514 | 0.009285728 | 66.0978 | 0.01199797 | 0.0009492358 | 0.1439095 | 0.03988998 | 0.00335317 | -0.5291481 | -0.587876 | -0.5291481 | -0.587876 | 0.7909463 | -2.303668 | 0.7909463 | -2.303668 | 8.082546e-16 | -7.771561e-16 | 2.220446e-16 | 0.0808815 | 0.08004146 | 0.160923
371456500488.8 | 0.0029397 | 1.668049 | 0.008530131 | 1.328167 | 2.782316 | 0.02845736 | 0.01022794 | 1.659538 | 0.007551044 | 1.175721 | 2.754008 | 0.02506248 | 0.009100367 | 66.69736 | 0.008511634 | 0.0009790868 | 0.1524468 | 0.02830746 | 0.003394873 | -0.7319353 | -0.2960902 | -0.7319353 | -0.2960902 | 0.789556 | -2.757187 | 0.789556 | -2.757187 | 1.531343e-15 | 1.110223e-15 | -1.054712e-15 | 0.0808815 | 0.08004146 | 0.160923
381231671554.3 | 0.0029397 | 1.668337 | 0.008862194 | 1.416183 | 2.783269 | 0.02957025 | 0.01062429 | 1.658762 | 0.010629 | 1.69852 | 2.751378 | 0.03526197 | 0.01281612 | 66.25178 | 0.009574968 | -0.001766811 | -0.2823373 | 0.0318913 | -0.005691726 | -0.7312302 | -0.003959463 | -0.7312302 | -0.003959463 | 0.7312409 | -3.136178 | 0.7312409 | -3.136178 | 8.907873e-16 | 1.110223e-16 | 8.838416e-16 | 0.0808815 | 0.08004146 | 0.160923
391006842619.7 | 0.0029397 | 1.668336 | 0.009385914 | 1.538332 | 2.783256 | 0.03131771 | 0.01125218 | 1.65715 | 0.009003411 | 1.475641 | 2.746065 | 0.02984001 | 0.01086646 | 66.99706 | 0.01118566 | 0.0003825022 | 0.06269133 | 0.03719073 | 0.001477703 | -0.709302 | 0.2609336 | -0.709302 | 0.2609336 | 0.7557749 | -3.494101 | 0.7557749 | -3.494101 | 1.535363e-15 | -3.330669e-16 | -1.498801e-15 | 0.0808815 | 0.08004146 | 0.160923
400782013685.2 | 0.0029397 | 1.668175 | 0.009189588 | 1.543809 | 2.782723 | 0.03065968 | 0.01101787 | 1.659928 | 0.008024765 | 1.348124 | 2.755297 | 0.02664106 | 0.009669036 | 66.84304 | 0.008246758 | 0.001164823 | 0.195685 | 0.02742601 | 0.004018615 | -0.5268954 | 0.5611625 | -0.5268954 | 0.5611625 | 0.7697546 | -3.958474 | 0.7697546 | -3.958474 | 1.727102e-15 | -1.221245e-15 | -1.221245e-15 | 0.0808815 | 0.08004146 | 0.160923
410557184750.7 | 0.0029397 | 1.6684 | 0.009236844 | 1.589595 | 2.783474 | 0.0308215 | 0.01107303 | 1.659856 | 0.01069876 | 1.84118 | 2.755009 | 0.0355168 | 0.01289172 | 67.14071 | 0.008543793 | -0.001461913 | -0.2515849 | 0.02846508 | -0.004695298 | -0.2510562 | 0.670489 | -0.2510562 | 0.670489 | 0.7159503 | -4.354112 | 0.7159503 | -4.354112 | 5.117875e-16 | 4.996004e-16 | 1.110223e-16 | 0.0808815 | 0.08004146 | 0.160923
420332355816.2 | 0.0029397 | 1.668032 | 0.009391735 | 1.654733 | 2.782243 | 0.03133143 | 0.01126121 | 1.65763 | 0.009446876 | 1.664448 | 2.747647 | 0.03131885 | 0.01139842 | 67.31647 | 0.01040233 | -5.514088e-05 | -0.009715288 | 0.03459567 | 1.258552e-05 | -0.01362112 | 0.7349103 | -0.01362112 | 0.7349103 | 0.7350365 | -4.693857 | 0.7350365 | -4.693857 | 3.746226e-15 | 3.73139e-15 | 3.330669e-16 | 0.0808815 | 0.08004146 | 0.160923
430107526881.7 | 0.0029397 | 1.667522 | 0.009833598 | 1.772877 | 2.780532 | 0.03279548 | 0.01179468 | 1.65942 | 0.008589799 | 1.548636 | 2.753602 | 0.02850818 | 0.01035305 | 67.24226 | 0.008101389 | 0.001243799 | 0.2242417 | 0.02692994 | 0.004287302 | 0.3081801 | 0.6809666 | 0.3081801 | 0.6809666 | 0.747456 | -5.137372 | 0.747456 | -5.137372 | 2.929495e-15 | 2.609024e-15 | -1.332268e-15 | 0.0808815 | 0.08004146 | 0.160923
439882697947.2 | 0.0029397 | 1.667944 | 0.01026705 | 1.893092 | 2.781931 | 0.03424973 | 0.0123115 | 1.660227 | 0.01134051 | 2.091021 | 2.756226 | 0.03765563 | 0.01366203 | 67.54682 | 0.00771643 | -0.001073454 | -0.197929 | 0.02570479 | -0.003405904 | 0.5157122 | 0.4585574 | 0.5157122 | 0.4585574 | 0.6900971 | -5.556384 | 0.6900971 | -5.556384 | 1.976696e-15 | -1.554312e-15 | 1.221245e-15 | 0.0808815 | 0.08004146 | 0.160923
449657869012.7 | 0.0029397 | 1.668147 | 0.01037463 | 1.955438 | 2.782607 | 0.03461283 | 0.01243899 | 1.658578 | 0.0107309 | 2.022588 | 2.750767 | 0.03559607 | 0.01294042 | 67.43996 | 0.009568738 | -0.0003562654 | -0.06714985 | 0.03184008 | -0.000983244 | 0.6488302 | 0.2552849 | 0.6488302 | 0.2552849 | 0.6972453 | -5.908335 | 0.6972453 | -5.908335 | 1.884929e-15 | 4.440892e-16 | -1.831868e-15 | 0.0808815 | 0.08004146 | 0.160923
459433040078.2 | 0.0029397 | 1.667635 | 0.01024831 | 1.97362 | 2.780902 | 0.03418086 | 0.01229129 | 1.659712 | 0.009052752 | 1.74338 | 2.754563 | 0.03004993 | 0.01090914 | 67.8344 | 0.007922638 | 0.001195554 | 0.2302398 | 0.02633829 | 0.004130937 | 0.7252778 | -0.0391206 | 0.7252778 | -0.0391206 | 0.7263321 | -6.337072 | 0.7263321 | -6.337072 | 1.339638e-15 | -3.330669e-16 | -1.297573e-15 | 0.0808815 | 0.08004146 | 0.160923
469208211143.7 | 0.0029397 | 1.667368 | 0.01031074 | 2.027891 | 2.780009 | 0.0343836 | 0.01236816 | 1.66034 | 0.01103604 | 2.17054 | 2.756608 | 0.03664715 | 0.01329429 | 67.81273 | 0.007027449 | -0.0007252945 | -0.1426491 | 0.02340078 | -0.002263555 | 0.6083058 | -0.3085108 | 0.6083058 | -0.3085108 | 0.6820666 | -6.752548 | 0.6820666 | -6.752548 | 1.241267e-16 | -1.110223e-16 | -5.551115e-17 | 0.0808815 | 0.08004146 | 0.160923
478983382209.2 | 0.0029397 | 1.667396 | 0.01100392 | 2.209311 | 2.780089 | 0.03669577 | 0.0131995 | 1.658623 | 0.01161142 | 2.331284 | 2.750896 | 0.03851795 | 0.01400197 | 68.19006 | 0.008772994 | -0.0006075089 | -0.1219726 | 0.02919289 | -0.001822182 | 0.4563311 | -0.4855231 | 0.4563311 | -0.4855231 | 0.6663113 | -7.099568 | 0.6663113 | -7.099568 | 1.256074e-15 | 8.881784e-16 | 8.881784e-16 | 0.0808815 | 0.08004146 | 0.160923
488758553274.7 | 0.0029397 | 1.66735 | 0.01115818 | 2.286004 | 2.779931 | 0.03720919 | 0.01338493 | 1.659582 | 0.01012287 | 2.073896 | 2.754109 | 0.03359944 | 0.01219975 | 68.17185 | 0.007768107 | 0.001035318 | 0.212108 | 0.02582193 | 0.003609744 | 0.2234757 | -0.6548195 | 0.2234757 | -0.6548195 | 0.6919031 | -7.525098 | 0.6919031 | -7.525098 | 4.444014e-15 | 4.163336e-15 | 1.554312e-15 | 0.0808815 | 0.08004146 | 0.160923
498533724340.2 | 0.0029397 | 1.667453 | 0.01078362 | 2.253453 | 2.780282 | 0.03596236 | 0.01293479 | 1.660907 | 0.01119483 | 2.339382 | 2.758487 | 0.03718714 | 0.01348099 | 68.64378 | 0.006545499 | -0.0004112055 | -0.08592957 | 0.02179481 | -0.00122478 | -0.07242023 | -0.6613381 | -0.07242023 | -0.6613381 | 0.6652915 | -7.963053 | 0.6652915 | -7.963053 | 2.722311e-15 | 2.720046e-15 | -1.110223e-16 | 0.0808815 | 0.08004146 | 0.160923
508308895405.7 | 0.0029397 | 1.667172 | 0.0110823 | 2.361275 | 2.779339 | 0.03695218 | 0.01329531 | 1.659111 | 0.01183308 | 2.521243 | 2.75251 | 0.0392648 | 0.01426509 | 68.61319 | 0.008060427 | -0.0007507859 | -0.159968 | 0.02682846 | -0.002312619 | -0.2823284 | -0.5831701 | -0.2823284 | -0.5831701 | 0.6479172 | -8.30485 | 0.6479172 | -8.30485 | 7.550333e-16 | -7.21645e-16 | 2.220446e-16 | 0.0808815 | 0.08004146 | 0.160923
518084066471.2 | 0.0029397 | 1.666666 | 0.01152917 | 2.50373 | 2.777641 | 0.03843055 | 0.01383568 | 1.659061 | 0.01068657 | 2.320747 | 2.752369 | 0.03545934 | 0.01288321 | 68.95273 | 0.007604608 | 0.0008426018 | 0.1829834 | 0.02527213 | 0.002971205 | -0.4996615 | -0.4422988 | -0.4996615 | -0.4422988 | 0.6673004 | -8.700202 | 0.6673004 | -8.700202 | 3.416981e-15 | 2.331468e-15 | -2.498002e-15 | 0.0808815 | 0.08004146 | 0.160923
527859237536.7 | 0.0029397 | 1.667046 | 0.01178552 | 2.60769 | 2.778904 | 0.03929401 | 0.01414011 | 1.660829 | 0.01189272 | 2.63141 | 2.758212 | 0.03950355 | 0.01432216 | 68.95351 | 0.006217058 | -0.0001072015 | -0.02371965 | 0.02069213 | -0.0002095443 | -0.614231 | -0.1700902 | -0.614231 | -0.1700902 | 0.6373464 | -9.154632 | 0.6373464 | -9.154632 | 1.777224e-16 | -1.110223e-16 | -1.387779e-16 | 0.0808815 | 0.08004146 | 0.160923
537634408602.2 | 0.0029397 | 1.667248 | 0.01187984 | 2.677237 | 2.779574 | 0.03961327 | 0.01425156 | 1.65985 | 0.01265165 | 2.851173 | 2.754941 | 0.04199969 | 0.01524522 | 69.31182 | 0.007397948 | -0.0007718167 | -0.1739364 | 0.02463263 | -0.002386427 | -0.6143713 | 0.05879537 | -0.6143713 | 0.05879537 | 0.6171782 | -9.520187 | 0.6171782 | -9.520187 | 9.84663e-16 | 1.110223e-16 | 9.78384e-16 | 0.0808815 | 0.08004146 | 0.160923
547409579667.6 | 0.0029397 | 1.666826 | 0.01170048 | 2.684759 | 2.778173 | 0.03900535 | 0.01403993 | 1.659461 | 0.01105271 | 2.536124 | 2.753689 | 0.03668309 | 0.01332144 | 68.8741 | 0.007365338 | 0.0006477714 | 0.1486358 | 0.02448449 | 0.002322259 | -0.573503 | 0.2983538 | -0.573503 | 0.2983538 | 0.6464678 | -9.904479 | 0.6464678 | -9.904479 | 1.427187e-15 | -3.330669e-16 | -1.387779e-15 | 0.0808815 | 0.08004146 | 0.160923
557184750733.1 | 0.0029397 | 1.666262 | 0.01141489 | 2.665999 | 2.776299 | 0.03804039 | 0.01370183 | 1.660344 | 0.01125313 | 2.62822 | 2.756615 | 0.03736813 | 0.01355581 | 66.76449 | 0.005918475 | 0.0001617566 | 0.03777899 | 0.01968477 | 0.0006722605 | -0.3928023 | 0.5023513 | -0.3928023 | 0.5023513 | 0.6376915 | -10.33195 | 0.6376915 | -10.33195 | 2.775558e-16 | -1.665335e-16 | -2.220446e-16 | 0.0808815 | 0.08004146 | 0.160923
566959921798.6 | 0.0029397 | 1.66638 | 0.01226435 | 2.914648 | 2.77667 | 0.04087413 | 0.01472056 | 1.659609 | 0.01302689 | 3.095866 | 2.754133 | 0.04323909 | 0.01569971 | 68.85429 | 0.006770221 | -0.000762535 | -0.181218 | 0.02253696 | -0.002364956 | -0.171153 | 0.5702662 | -0.171153 | 0.5702662 | 0.5953964 | -10.704 | 0.5953964 | -10.704 | 2.36965e-15 | 2.303713e-15 | 5.551115e-16 | 0.0808815 | 0.08004146 | 0.160923
576735092864.1 | 0.0029397 | 1.666536 | 0.01285214 | 3.106999 | 2.777178 | 0.04283712 | 0.0154247 | 1.659459 | 0.01245388 | 3.01072 | 2.753649 | 0.04133342 | 0.01501042 | 69.08704 | 0.007077309 | 0.0003982572 | 0.09627846 | 0.02352902 | 0.0015037 | 0.06039212 | 0.599876 | 0.06039212 | 0.599876 | 0.6029083 | -11.09591 | 0.6029083 | -11.09591 | 5.1521e-16 | 4.649059e-16 | 2.220446e-16 | 0.0808815 | 0.08004146 | 0.160923
586510263929.6 | 0.0029397 | 1.666744 | 0.01260115 | 3.097954 | 2.777878 | 0.04200579 | 0.01512154 | 1.660974 | 0.01231792 | 3.028323 | 2.758682 | 0.04091949 | 0.01483298 | 69.08186 | 0.005770437 | 0.0002832293 | 0.06963106 | 0.01919533 | 0.001086301 | 0.3153988 | 0.5118419 | 0.3153988 | 0.5118419 | 0.6012142 | -11.54782 | 0.6012142 | -11.54782 | 4.475452e-15 | -3.885781e-15 | 2.220446e-15 | 0.0808815 | 0.08004146 | 0.160923
596285434995.1 | 0.0029397 | 1.666591 | 0.0124212 | 3.10461 | 2.777372 | 0.04140213 | 0.01490695 | 1.660323 | 0.01312029 | 3.279344 | 2.756502 | 0.04356787 | 0.01580549 | 69.05895 | 0.00626787 | -0.0006990925 | -0.1747342 | 0.02087052 | -0.00216573 | 0.4632944 | 0.3480942 | 0.4632944 | 0.3480942 | 0.5794923 | -11.92201 | 0.5794923 | -11.92201 | 2.318878e-15 | 1.554312e-15 | -1.720846e-15 | 0.0808815 | 0.08004146 | 0.160923
606060606060.6 | 0.0029397 | 1.666055 | 0.01275931 | 3.241399 | 2.775576 | 0.04251542 | 0.0153177 | 1.659252 | 0.01256616 | 3.19233 | 2.752958 | 0.04170084 | 0.01514765 | 69.16859 | 0.006803082 | 0.000193152 | 0.0490687 | 0.02261744 | 0.000814581 | 0.5630848 | 0.1660056 | 0.5630848 | 0.1660056 | 0.5870454 | -12.27968 | 0.5870454 | -12.27968 | 1.350645e-15 | 2.220446e-16 | -1.332268e-15 | 0.0808815 | 0.08004146 | 0.160923
615835777126.1 | 0.0029397 | 1.665751 | 0.01319126 | 3.405182 | 2.774551 | 0.0439467 | 0.01583921 | 1.660082 | 0.01278003 | 3.299028 | 2.755707 | 0.04243179 | 0.01539778 | 69.21094 | 0.005669048 | 0.0004112283 | 0.1061542 | 0.01884362 | 0.001514909 | 0.5720361 | -0.08168595 | 0.5720361 | -0.08168595 | 0.5778389 | -12.70821 | 0.5778389 | -12.70821 | 1.260436e-15 | 4.440892e-16 | 1.179612e-15 | 0.0808815 | 0.08004146 | 0.160923
625610948191.6 | 0.0029397 | 1.666072 | 0.01353067 | 3.548238 | 2.775611 | 0.04508612 | 0.01624367 | 1.660253 | 0.01408664 | 3.694034 | 2.756243 | 0.04677477 | 0.01697048 | 69.31316 | 0.005818272 | -0.0005559701 | -0.1457958 | 0.01936882 | -0.001688652 | 0.4659582 | -0.283125 | 0.4659582 | -0.283125 | 0.545231 | -13.11237 | 0.545231 | -13.11237 | 1.124015e-15 | 6.106227e-16 | 9.436896e-16 | 0.0808815 | 0.08004146 | 0.160923
635386119257.1 | 0.0029397 | 1.666172 | 0.01352062 | 3.601004 | 2.775946 | 0.04505537 | 0.01623064 | 1.659709 | 0.01349237 | 3.59348 | 2.754453 | 0.04478684 | 0.0162598 | 69.30767 | 0.006462807 | 2.82503e-05 | 0.00752402 | 0.02149376 | 0.0002685369 | 0.3342219 | -0.441068 | 0.3342219 | -0.441068 | 0.5533943 | -13.48872 | 0.5533943 | -13.48872 | 7.406111e-16 | -1.665335e-16 | -7.21645e-16 | 0.0808815 | 0.08004146 | 0.160923
645161290322.6 | 0.0029397 | 1.665797 | 0.01333639 | 3.606582 | 2.774703 | 0.04443145 | 0.01601305 | 1.660248 | 0.01288003 | 3.483169 | 2.756257 | 0.0427681 | 0.01551673 | 69.15869 | 0.005549451 | 0.0004563562 | 0.1234132 | 0.01844576 | 0.001663348 | 0.128058 | -0.5476215 | 0.128058 | -0.5476215 | 0.562395 | -13.90745 | 0.562395 | -13.90745 | 3.940999e-15 | -3.747003e-15 | -1.221245e-15 | 0.0808815 | 0.08004146 | 0.160923
654936461388.1 | 0.0029397 | 1.665538 | 0.01350882 | 3.708563 | 2.773834 | 0.0449989 | 0.01622264 | 1.66011 | 0.0139429 | 3.82773 | 2.75577 | 0.04629348 | 0.01679875 | 69.26211 | 0.005428076 | -0.0004340778 | -0.119167 | 0.01806378 | -0.00129458 | -0.0864181 | -0.527602 | -0.0864181 | -0.527602 | 0.5346325 | -14.29952 | 0.5346325 | -14.29952 | 2.128511e-15 | -2.081668e-15 | 4.440892e-16 | 0.0808815 | 0.08004146 | 0.160923
664711632453.6 | 0.0029397 | 1.665484 | 0.01398265 | 3.895936 | 2.77364 | 0.04657574 | 0.01679228 | 1.65936 | 0.01411103 | 3.931708 | 2.753276 | 0.04683056 | 0.01700903 | 69.07542 | 0.006123611 | -0.0001283839 | -0.03577116 | 0.02036366 | -0.0002548216 | -0.2658446 | -0.4545505 | -0.2658446 | -0.4545505 | 0.5265828 | -14.66637 | 0.5265828 | -14.66637 | 1.447554e-15 | -1.221245e-15 | 7.771561e-16 | 0.0808815 | 0.08004146 | 0.160923
674486803519.1 | 0.0029397 | 1.665503 | 0.01413921 | 3.997494 | 2.773701 | 0.0470978 | 0.01698013 | 1.660038 | 0.01370316 | 3.874211 | 2.755539 | 0.04549553 | 0.01651058 | 68.93584 | 0.005464955 | 0.0004360519 | 0.1232823 | 0.01816179 | 0.001602266 | -0.4333074 | -0.3069261 | -0.4333074 | -0.3069261 | 0.530998 | -15.09167 | 0.530998 | -15.09167 | 5.117875e-16 | 3.330669e-16 | -3.885781e-16 | 0.0808815 | 0.08004146 | 0.160923
684261974584.6 | 0.0029397 | 1.665463 | 0.0140329 | 4.024935 | 2.77357 | 0.04674254 | 0.01685284 | 1.660327 | 0.01432899 | 4.109862 | 2.75648 | 0.04758162 | 0.01726173 | 68.86175 | 0.005136186 | -0.0002960954 | -0.08492649 | 0.01709027 | -0.000839079 | -0.5019899 | -0.1052191 | -0.5019899 | -0.1052191 | 0.5128986 | -15.50135 | 0.5128986 | -15.50135 | 4.577567e-16 | 1.110223e-16 | -4.440892e-16 | 0.0808815 | 0.08004146 | 0.160923
694037145650.0 | 0.0029397 | 1.665238 | 0.01415338 | 4.117485 | 2.772818 | 0.04713749 | 0.01699985 | 1.659446 | 0.01438292 | 4.184262 | 2.753554 | 0.04773535 | 0.0173359 | 68.58349 | 0.005792169 | -0.0002295394 | -0.06677734 | 0.01926368 | -0.0005978589 | -0.5014281 | 0.07753342 | -0.5014281 | 0.07753342 | 0.507387 | -15.86137 | 0.507387 | -15.86137 | 1.110223e-15 | 0 | -1.110223e-15 | 0.0808815 | 0.08004146 | 0.160923
703812316715.5 | 0.0029397 | 1.665005 | 0.01446219 | 4.266582 | 2.772034 | 0.04815925 | 0.01737326 | 1.659632 | 0.01406855 | 4.150453 | 2.75418 | 0.04669724 | 0.01695504 | 68.4 | 0.005373447 | 0.0003936377 | 0.1161295 | 0.01785353 | 0.001462011 | -0.4323846 | 0.2702632 | -0.4323846 | 0.2702632 | 0.5099006 | -16.2666 | 0.5099006 | -16.2666 | 1.31011e-15 | 7.771561e-16 | 1.054712e-15 | 0.0808815 | 0.08004146 | 0.160923
713587487781.0 | 0.0029397 | 1.665068 | 0.01462758 | 4.37531 | 2.772237 | 0.04871182 | 0.01757131 | 1.660165 | 0.01478431 | 4.422191 | 2.75593 | 0.0490888 | 0.01781206 | 68.33785 | 0.004902543 | -0.0001567314 | -0.04688053 | 0.01630671 | -0.0003769755 | -0.2731438 | 0.4066833 | -0.2731438 | 0.4066833 | 0.4898967 | -16.68732 | 0.4898967 | -16.68732 | 3.510833e-16 | -3.330669e-16 | -1.110223e-16 | 0.0808815 | 0.08004146 | 0.160923
723362658846.5 | 0.0029397 | 1.665181 | 0.01468451 | 4.452508 | 2.772611 | 0.04890472 | 0.01763851 | 1.659716 | 0.01496487 | 4.537516 | 2.754433 | 0.04967486 | 0.01803452 | 68.30281 | 0.005464781 | -0.0002803618 | -0.08500885 | 0.01817814 | -0.0007701467 | -0.10224 | 0.4707195 | -0.10224 | 0.4707195 | 0.4816948 | -17.06488 | 0.4816948 | -17.06488 | 9.309503e-16 | 9.15934e-16 | 1.665335e-16 | 0.0808815 | 0.08004146 | 0.160923
733137829912.0 | 0.0029397 | 1.664864 | 0.01470715 | 4.519636 | 2.771555 | 0.04897082 | 0.01766907 | 1.659606 | 0.01438046 | 4.419239 | 2.754087 | 0.0477318 | 0.01733126 | 68.34109 | 0.005257391 | 0.0003266962 | 0.1003966 | 0.01746854 | 0.001239017 | 0.08703218 | 0.4823615 | 0.08703218 | 0.4823615 | 0.4901502 | -17.45727 | 0.4901502 | -17.45727 | 1.485961e-15 | -1.484923e-15 | 5.551115e-17 | 0.0808815 | 0.08004146 | 0.160923
742913000977.5 | 0.0029397 | 1.664525 | 0.01483174 | 4.618694 | 2.770423 | 0.04937559 | 0.0178224 | 1.659814 | 0.01486498 | 4.629047 | 2.754762 | 0.04934622 | 0.01791306 | 68.23016 | 0.004710495 | -3.324598e-05 | -0.010353 | 0.01566027 | 2.936534e-05 | 0.2625417 | 0.3961503 | 0.2625417 | 0.3961503 | 0.4752506 | -17.86403 | 0.4752506 | -17.86403 | 3.208621e-15 | -2.775558e-15 | 1.609823e-15 | 0.0808815 | 0.08004146 | 0.160923
752688172043.0 | 0.0029397 | 1.664481 | 0.01505974 | 4.751403 | 2.770269 | 0.05013331 | 0.01809691 | 1.659337 | 0.01536996 | 4.849278 | 2.753162 | 0.05100789 | 0.01852702 | 66.68971 | 0.005144168 | -0.0003102211 | -0.09787586 | 0.01710772 | -0.0008745828 | 0.3770808 | 0.263712 | 0.3770808 | 0.263712 | 0.4601456 | -18.23927 | 0.4601456 | -18.23927 | 1.570092e-16 | 1.110223e-16 | -1.110223e-16 | 0.0808815 | 0.08004146 | 0.160923
762463343108.5 | 0.0029397 | 1.664654 | 0.01539394 | 4.919918 | 2.770835 | 0.05125115 | 0.01849665 | 1.659532 | 0.0151602 | 4.845215 | 2.753817 | 0.05031767 | 0.01827198 | 68.33864 | 0.005121598 | 0.0002337396 | 0.07470341 | 0.017018 | 0.0009334798 | 0.4508584 | 0.09328104 | 0.4508584 | 0.09328104 | 0.4604071 | -18.64554 | 0.4604071 | -18.64554 | 4.355503e-16 | -1.665335e-16 | -4.024558e-16 | 0.0808815 | 0.08004146 | 0.160923
772238514174.0 | 0.0029397 | 1.664673 | 0.01534839 | 4.96825 | 2.770901 | 0.05110011 | 0.01844169 | 1.660102 | 0.01530142 | 4.953046 | 2.755704 | 0.05080383 | 0.01843588 | 68.50298 | 0.004571201 | 4.697143e-05 | 0.01520458 | 0.01519678 | 0.0002962759 | 0.442176 | -0.09902556 | 0.442176 | -0.09902556 | 0.4531288 | -19.06987 | 0.4531288 | -19.06987 | 2.16889e-15 | -2.775558e-16 | -2.151057e-15 | 0.0808815 | 0.08004146 | 0.160923
782013685239.5 | 0.0029397 | 1.664561 | 0.01526885 | 5.005065 | 2.770532 | 0.05083186 | 0.01834733 | 1.659691 | 0.01557165 | 5.104322 | 2.754333 | 0.05168826 | 0.01876616 | 68.40746 | 0.004870156 | -0.0003028025 | -0.09925741 | 0.01619897 | -0.0008563939 | 0.3662607 | -0.2495435 | 0.3662607 | -0.2495435 | 0.4431917 | -19.44764 | 0.4431917 | -19.44764 | 1.801335e-15 | -9.992007e-16 | -1.498801e-15 | 0.0808815 | 0.08004146 | 0.160923
791788856305.0 | 0.0029397 | 1.664237 | 0.01552877 | 5.153895 | 2.769445 | 0.05168712 | 0.01866335 | 1.659258 | 0.01538228 | 5.105277 | 2.752899 | 0.05104633 | 0.01854275 | 68.42611 | 0.004979798 | 0.0001464888 | 0.04861865 | 0.01654581 | 0.0006407855 | 0.2489661 | -0.366613 | 0.2489661 | -0.366613 | 0.4431582 | -19.82379 | 0.4431582 | -19.82379 | 2.482534e-16 | 2.220446e-16 | 1.110223e-16 | 0.0808815 | 0.08004146 | 0.160923
801564027370.5 | 0.0029397 | 1.6641 | 0.01581224 | 5.312766 | 2.768979 | 0.05262629 | 0.01900567 | 1.659637 | 0.01569226 | 5.272453 | 2.754147 | 0.05208688 | 0.01891216 | 68.23595 | 0.004463453 | 0.0001199824 | 0.04031299 | 0.01483156 | 0.0005394088 | 0.07774757 | -0.4253294 | 0.07774757 | -0.4253294 | 0.4323769 | -20.23955 | 0.4323769 | -20.23955 | 1.743086e-15 | 1.720846e-15 | 2.775558e-16 | 0.0808815 | 0.08004146 | 0.160923
811339198436.0 | 0.0029397 | 1.664147 | 0.01598219 | 5.435354 | 2.769128 | 0.0531934 | 0.01920944 | 1.659533 | 0.01624478 | 5.524659 | 2.753788 | 0.05391752 | 0.0195794 | 68.30573 | 0.004613095 | -0.0002625955 | -0.08930564 | 0.01534091 | -0.0007241174 | -0.08739319 | -0.4073798 | -0.08739319 | -0.4073798 | 0.4166484 | -20.63167 | 0.4166484 | -20.63167 | 1.992997e-15 | -1.94289e-15 | 4.440892e-16 | 0.0808815 | 0.08004146 | 0.160923
821114369501.5 | 0.0029397 | 1.664104 | 0.01608795 | 5.537242 | 2.768985 | 0.05354406 | 0.01933707 | 1.659294 | 0.01602361 | 5.515097 | 2.753 | 0.05317576 | 0.01931557 | 67.93487 | 0.004810318 | 6.434156e-05 | 0.02214544 | 0.01598454 | 0.0003682995 | -0.2343634 | -0.3452113 | -0.2343634 | -0.3452113 | 0.4172493 | -21.01678 | 0.4172493 | -21.01678 | 1.07102e-15 | -9.15934e-16 | 5.551115e-16 | 0.0808815 | 0.08004146 | 0.160923
830889540567.0 | 0.0029397 | 1.663913 | 0.01609405 | 5.605288 | 2.768347 | 0.0535582 | 0.01934664 | 1.659546 | 0.01593549 | 5.550064 | 2.753838 | 0.05289136 | 0.01920642 | 68.05677 | 0.004367035 | 0.0001585596 | 0.05522364 | 0.01450858 | 0.0006668405 | -0.3507129 | -0.2220452 | -0.3507129 | -0.2220452 | 0.4150947 | -21.42673 | 0.4150947 | -21.42673 | 2.48331e-15 | -1.165734e-15 | 2.19269e-15 | 0.0808815 | 0.08004146 | 0.160923
840664711632.5 | 0.0029397 | 1.663823 | 0.01627188 | 5.733896 | 2.768042 | 0.05414707 | 0.01956151 | 1.659432 | 0.01648854 | 5.810243 | 2.753444 | 0.05472325 | 0.01987447 | 67.59073 | 0.004390574 | -0.0002166588 | -0.07634637 | 0.01459809 | -0.0005761756 | -0.3935581 | -0.06880299 | -0.3935581 | -0.06880299 | 0.399527 | -21.81807 | 0.399527 | -21.81807 | 3.140798e-15 | 6.106227e-16 | -3.080869e-15 | 0.0808815 | 0.08004146 | 0.160923
850439882697.9 | 0.0029397 | 1.663788 | 0.01640727 | 5.848832 | 2.767921 | 0.05459644 | 0.01972471 | 1.659151 | 0.01641438 | 5.851366 | 2.752512 | 0.05446787 | 0.01978842 | 67.75066 | 0.004636894 | -7.108576e-06 | -0.002534051 | 0.01540835 | 0.0001285692 | -0.3884666 | 0.08252682 | -0.3884666 | 0.08252682 | 0.397136 | -22.20048 | 0.397136 | -22.20048 | 1.333712e-15 | 2.775558e-16 | 1.304512e-15 | 0.0808815 | 0.08004146 | 0.160923
860215053763.4 | 0.0029397 | 1.663644 | 0.01646548 | 5.937048 | 2.76744 | 0.05478538 | 0.01979641 | 1.65936 | 0.01629259 | 5.874708 | 2.753209 | 0.05407053 | 0.01963909 | 67.44617 | 0.004284189 | 0.0001728886 | 0.0623394 | 0.01423071 | 0.0007148513 | -0.3227056 | 0.2291065 | -0.3227056 | 0.2291065 | 0.3957634 | -22.60852 | 0.3957634 | -22.60852 | 2.765687e-15 | -1.44329e-15 | -2.359224e-15 | 0.0808815 | 0.08004146 | 0.160923
869990224828.9 | 0.0029397 | 1.663476 | 0.01654063 | 6.03192 | 2.766878 | 0.05502987 | 0.0198888 | 1.659276 | 0.01670191 | 6.090733 | 2.752919 | 0.05542616 | 0.02013359 | 67.67448 | 0.004199139 | -0.0001612759 | -0.05881297 | 0.01395806 | -0.00039629 | -0.203906 | 0.3246802 | -0.203906 | 0.3246802 | 0.3833992 | -23.00118 | 0.3833992 | -23.00118 | 3.879928e-15 | -3.358425e-15 | -1.94289e-15 | 0.0808815 | 0.08004146 | 0.160923
879765395894.4 | 0.0029397 | 1.663368 | 0.01685065 | 6.214021 | 2.766509 | 0.05605766 | 0.02026296 | 1.658913 | 0.01691481 | 6.23768 | 2.751707 | 0.0561204 | 0.02039476 | 67.53098 | 0.004454728 | -6.41579e-05 | -0.02365953 | 0.01480203 | -6.273463e-05 | -0.06843199 | 0.3689344 | -0.06843199 | 0.3689344 | 0.3752273 | -23.37854 | 0.3752273 | -23.37854 | 1.548913e-15 | -1.512679e-15 | -3.330669e-16 | 0.0808815 | 0.08004146 | 0.160923
889540566959.9 | 0.0029397 | 1.66339 | 0.01709763 | 6.375157 | 2.766573 | 0.05688006 | 0.02055975 | 1.659185 | 0.01693631 | 6.315004 | 2.752607 | 0.05620093 | 0.02041734 | 67.52709 | 0.004204979 | 0.0001613246 | 0.06015274 | 0.01396587 | 0.0006791249 | 0.08396801 | 0.3613439 | 0.08396801 | 0.3613439 | 0.3709717 | -23.79027 | 0.3709717 | -23.79027 | 5.320408e-15 | 5.120904e-15 | -1.44329e-15 | 0.0808815 | 0.08004146 | 0.160923
899315738025.4 | 0.0029397 | 1.663421 | 0.01705524 | 6.429235 | 2.766679 | 0.05674011 | 0.02050838 | 1.659375 | 0.01716043 | 6.468887 | 2.753232 | 0.0569512 | 0.02068521 | 67.43952 | 0.004045813 | -0.0001051896 | -0.03965284 | 0.01344701 | -0.0002110936 | 0.2153842 | 0.2917797 | 0.2153842 | 0.2917797 | 0.3626648 | -24.19783 | 0.3626648 | -24.19783 | 4.552676e-15 | -3.691492e-15 | 2.664535e-15 | 0.0808815 | 0.08004146 | 0.160923
909090909090.9 | 0.0029397 | 1.663333 | 0.01699628 | 6.476649 | 2.766389 | 0.05654096 | 0.02043854 | 1.659054 | 0.01709526 | 6.514368 | 2.752166 | 0.05672392 | 0.02061064 | 67.30704 | 0.004279937 | -9.89854e-05 | -0.03771965 | 0.01422298 | -0.0001829581 | 0.3060341 | 0.1900908 | 0.3060341 | 0.1900908 | 0.3602658 | -24.57692 | 0.3602658 | -24.57692 | 1.655359e-15 | 9.436896e-16 | -1.360023e-15 | 0.0808815 | 0.08004146 | 0.160923
918866080156.4 | 0.0029397 | 1.662939 | 0.01712861 | 6.597259 | 2.765073 | 0.05696768 | 0.0206026 | 1.658815 | 0.01698339 | 6.541326 | 2.75138 | 0.05634462 | 0.02047868 | 67.02044 | 0.004123676 | 0.0001452207 | 0.05593321 | 0.01369288 | 0.0006230542 | 0.3535353 | 0.06155351 | 0.3535353 | 0.06155351 | 0.3588538 | -24.96036 | 0.3588538 | -24.96036 | 7.816041e-16 | 2.220446e-16 | -7.494005e-16 | 0.0808815 | 0.08004146 | 0.160923
928641251221.9 | 0.0029397 | 1.662789 | 0.01743961 | 6.7885 | 2.764562 | 0.05799676 | 0.02097865 | 1.658877 | 0.01748606 | 6.806584 | 2.751566 | 0.05801444 | 0.02108416 | 67.12285 | 0.003911988 | -4.645602e-05 | -0.01808336 | 0.01299594 | -1.768256e-05 | 0.3362043 | -0.0779771 | 0.3362043 | -0.0779771 | 0.3451286 | -25.36065 | 0.3451286 | -25.36065 | 1.494683e-16 | -5.551115e-17 | -1.387779e-16 | 0.0808815 | 0.08004146 | 0.160923
938416422287.4 | 0.0029397 | 1.662914 | 0.01771204 | 6.96712 | 2.76497 | 0.05890721 | 0.02130482 | 1.658813 | 0.01782873 | 7.01302 | 2.751344 | 0.05914906 | 0.02149824 | 66.68336 | 0.00410089 | -0.0001166863 | -0.04589915 | 0.01362619 | -0.0002418514 | 0.2722916 | -0.1948322 | 0.2722916 | -0.1948322 | 0.3348168 | -25.75381 | 0.3348168 | -25.75381 | 1.410082e-15 | -8.326673e-16 | -1.137979e-15 | 0.0808815 | 0.08004146 | 0.160923
948191593352.9 | 0.0029397 | 1.663008 | 0.01778813 | 7.069936 | 2.765278 | 0.05916359 | 0.02139516 | 1.65898 | 0.01767735 | 7.025907 | 2.751901 | 0.05865273 | 0.02131353 | 66.67664 | 0.004028116 | 0.0001107777 | 0.04402887 | 0.01337742 | 0.0005108611 | 0.1727384 | -0.2860669 | 0.1727384 | -0.2860669 | 0.3341749 | -26.1603 | 0.3341749 | -26.1603 | 1.494683e-15 | 1.276756e-15 | 7.771561e-16 | 0.0808815 | 0.08004146 | 0.160923
957966764418.4 | 0.0029397 | 1.662854 | 0.01762347 | 7.076702 | 2.764774 | 0.05861051 | 0.02119903 | 1.659055 | 0.01763074 | 7.079622 | 2.752151 | 0.05850071 | 0.02125636 | 66.27612 | 0.003799695 | -7.271942e-06 | -0.002920048 | 0.0126225 | 0.0001097985 | 0.0468984 | -0.3282094 | 0.0468984 | -0.3282094 | 0.3315432 | -26.56161 | 0.3315432 | -26.56161 | 1.191734e-15 | -1.186551e-15 | -1.110223e-16 | 0.0808815 | 0.08004146 | 0.160923
967741935483.9 | 0.0029397 | 1.662605 | 0.01773905 | 7.195799 | 2.76394 | 0.05898606 | 0.02134129 | 1.658667 | 0.01786466 | 7.246752 | 2.750857 | 0.05926303 | 0.02154348 | 66.05054 | 0.003937922 | -0.0001256072 | -0.05095224 | 0.01308338 | -0.0002769711 | -0.07434527 | -0.3148583 | -0.07434527 | -0.3148583 | 0.3235166 | -26.93541 | 0.3235166 | -26.93541 | 3.704538e-15 | -3.622103e-15 | 7.771561e-16 | 0.0808815 | 0.08004146 | 0.160923
977517106549.4 | 0.0029397 | 1.662442 | 0.0180149 | 7.381513 | 2.763389 | 0.05989745 | 0.02167536 | 1.658506 | 0.01794057 | 7.351058 | 2.750321 | 0.0595091 | 0.02163715 | 65.70053 | 0.003935874 | 7.432624e-05 | 0.0304548 | 0.01306816 | 0.0003883498 | -0.1848286 | -0.2595105 | -0.1848286 | -0.2595105 | 0.3186021 | -27.32242 | 0.3186021 | -27.32242 | 1.365676e-15 | -1.082467e-15 | 8.326673e-16 | 0.0808815 | 0.08004146 | 0.160923
987292277614.9 | 0.0029397 | 1.662426 | 0.01814936 | 7.510972 | 2.763329 | 0.06034391 | 0.0218374 | 1.658716 | 0.01812064 | 7.499088 | 2.751009 | 0.06011398 | 0.02185161 | 64.92985 | 0.003709848 | 2.87171e-05 | 0.01188435 | 0.01231989 | 0.0002299297 | -0.2669646 | -0.1609615 | -0.2669646 | -0.1609615 | 0.311735 | -27.73176 | 0.311735 | -27.73176 | 1.122987e-15 | 7.21645e-16 | -8.604228e-16 | 0.0808815 | 0.08004146 | 0.160923
997067448680.4 | 0.0029397 | 1.662493 | 0.01830113 | 7.64877 | 2.763547 | 0.06085099 | 0.02201916 | 1.658704 | 0.01841577 | 7.696684 | 2.750961 | 0.06109264 | 0.02220775 | 65.47848 | 0.00378839 | -0.0001146433 | -0.04791397 | 0.0125862 | -0.0002416549 | -0.2995658 | -0.04421906 | -0.2995658 | -0.04421906 | 0.3028118 | -28.12778 | 0.3028118 | -28.12778 | 1.335751e-15 | -1.665335e-16 | 1.325329e-15 | 0.0808815 | 0.08004146 | 0.160923
1006842619745.8 | 0.0029397 | 1.662359 | 0.01840578 | 7.767924 | 2.7631 | 0.06119404 | 0.02214688 | 1.658528 | 0.01836527 | 7.750825 | 2.750379 | 0.06091862 | 0.02214918 | 65.8054 | 0.003831037 | 4.051462e-05 | 0.01709868 | 0.01272095 | 0.0002754157 | -0.2918628 | 0.07118993 | -0.2918628 | 0.07118993 | 0.3004195 | -28.51358 | 0.3004195 | -28.51358 | 1.481222e-15 | 3.330669e-16 | 1.44329e-15 | 0.0808815 | 0.08004146 | 0.160923
1016617790811.3 | 0.0029397 | 1.662261 | 0.01852315 | 7.893356 | 2.762767 | 0.0615806 | 0.02228946 | 1.658633 | 0.01847358 | 7.872233 | 2.750721 | 0.06128176 | 0.02227844 | 65.68837 | 0.003628134 | 4.956739e-05 | 0.02112238 | 0.01204681 | 0.0002988371 | -0.2362792 | 0.1767965 | -0.2362792 | 0.1767965 | 0.2951014 | -28.91672 | 0.2951014 | -28.91672 | 1.485896e-15 | 8.049117e-16 | 1.249001e-15 | 0.0808815 | 0.08004146 | 0.160923
1026392961876.8 | 0.0029397 | 1.662246 | 0.0186751 | 8.034627 | 2.762712 | 0.06208521 | 0.02247256 | 1.658594 | 0.0187735 | 8.076961 | 2.750581 | 0.0622752 | 0.02264075 | 65.73791 | 0.003652072 | -9.839639e-05 | -0.04233329 | 0.01213163 | -0.0001899936 | -0.145799 | 0.2464589 | -0.145799 | 0.2464589 | 0.2863552 | -29.31093 | 0.2863552 | -29.31093 | 1.642277e-15 | 1.415534e-15 | 8.326673e-16 | 0.0808815 | 0.08004146 | 0.160923
1036168132942.3 | 0.0029397 | 1.662236 | 0.0186879 | 8.116709 | 2.762678 | 0.06212739 | 0.02248811 | 1.658512 | 0.01867726 | 8.112086 | 2.750312 | 0.0619529 | 0.02252577 | 65.69971 | 0.003723916 | 1.064416e-05 | 0.004623075 | 0.01236578 | 0.0001744913 | -0.04054105 | 0.2819847 | -0.04054105 | 0.2819847 | 0.2848841 | -29.70234 | 0.2848841 | -29.70234 | 8.083737e-16 | -7.910339e-16 | -1.665335e-16 | 0.0808815 | 0.08004146 | 0.160923
1045943304007.8 | 0.0029397 | 1.662035 | 0.01871039 | 8.20314 | 2.762011 | 0.06219465 | 0.02251788 | 1.658483 | 0.01864846 | 8.175988 | 2.750219 | 0.06185631 | 0.02249142 | 65.69347 | 0.003552172 | 6.193005e-05 | 0.02715181 | 0.01179274 | 0.0003383449 | 0.07036129 | 0.2733104 | 0.07036129 | 0.2733104 | 0.282222 | -30.0971 | 0.282222 | -30.0971 | 1.29302e-15 | 1.262879e-15 | -2.775558e-16 | 0.0808815 | 0.08004146 | 0.160923
1055718475073.3 | 0.0029397 | 1.661936 | 0.01898221 | 8.400094 | 2.761671 | 0.06309445 | 0.02284648 | 1.658406 | 0.01905958 | 8.434332 | 2.749948 | 0.06321707 | 0.02298846 | 65.63154 | 0.00352969 | -7.737033e-05 | -0.03423826 | 0.01172272 | -0.0001226202 | 0.1630359 | 0.2173597 | 0.1630359 | 0.2173597 | 0.2717093 | -30.48868 | 0.2717093 | -30.48868 | 3.618884e-16 | -3.053113e-16 | 1.94289e-16 | 0.0808815 | 0.08004146 | 0.160923
1065493646138.8 | 0.0029397 | 1.661986 | 0.01935243 | 8.643217 | 2.761822 | 0.0643269 | 0.02329148 | 1.658374 | 0.0193672 | 8.649817 | 2.749828 | 0.06423611 | 0.02336005 | 65.50925 | 0.003612091 | -1.477688e-05 | -0.006599678 | 0.01199401 | 9.079425e-05 | 0.2267429 | 0.1337263 | 0.2267429 | 0.1337263 | 0.2632396 | -30.88306 | 0.2632396 | -30.88306 | 8.550339e-16 | -4.996004e-16 | 6.938894e-16 | 0.0808815 | 0.08004146 | 0.160923
1075268817204.3 | 0.0029397 | 1.662093 | 0.01955514 | 8.813879 | 2.762172 | 0.06500493 | 0.02353399 | 1.658611 | 0.01949702 | 8.787685 | 2.750612 | 0.06467596 | 0.0235133 | 65.25898 | 0.003481848 | 5.811624e-05 | 0.02619412 | 0.01155992 | 0.0003289606 | 0.2560765 | 0.0310303 | 0.2560765 | 0.0310303 | 0.2579497 | -31.29534 | 0.2579497 | -31.29534 | 3.39195e-15 | 4.996004e-16 | -3.354955e-15 | 0.0808815 | 0.08004146 | 0.160923
1085043988269.8 | 0.0029397 | 1.662088 | 0.01940738 | 8.826803 | 2.762159 | 0.06451355 | 0.0233562 | 1.658662 | 0.01946379 | 8.852457 | 2.750781 | 0.06456769 | 0.02347249 | 64.8568 | 0.003425852 | -5.640455e-05 | -0.02565374 | 0.01137859 | -5.413856e-05 | 0.2455919 | -0.07047482 | 0.2455919 | -0.07047482 | 0.2555036 | -31.69538 | 0.2555036 | -31.69538 | 3.368417e-15 | 9.436896e-16 | 3.233525e-15 | 0.0808815 | 0.08004146 | 0.160923
1094819159335.3 | 0.0029397 | 1.661436 | 0.01942707 | 8.91536 | 2.759991 | 0.06455365 | 0.02338909 | 1.657932 | 0.01946313 | 8.931906 | 2.748359 | 0.06453707 | 0.02348204 | 62.14376 | 0.003503688 | -3.605446e-05 | -0.01654591 | 0.01163143 | 1.658114e-05 | 0.2045418 | -0.1481608 | 0.2045418 | -0.1481608 | 0.2525648 | -32.04281 | 0.2525648 | -32.04281 | 6.718913e-16 | 4.163336e-16 | 5.273559e-16 | 0.0808815 | 0.08004146 | 0.160923
1104594330400.8 | 0.0029397 | 1.661866 | 0.01927482 | 8.924466 | 2.761425 | 0.06406431 | 0.02319972 | 1.658456 | 0.01921606 | 8.897261 | 2.750107 | 0.06373798 | 0.02317655 | 60.90897 | 0.003409516 | 5.875652e-05 | 0.02720495 | 0.01131843 | 0.0003263258 | 0.1243566 | -0.2212856 | 0.1243566 | -0.2212856 | 0.2538343 | -32.47473 | 0.2538343 | -32.47473 | 1.179612e-15 | -1.040834e-15 | -5.551115e-16 | 0.0808815 | 0.08004146 | 0.160923
1114369501466.3 | 0.0029397 | 1.661862 | 0.01990469 | 9.297662 | 2.761391 | 0.06615771 | 0.02395811 | 1.65853 | 0.01993884 | 9.313616 | 2.750325 | 0.06613835 | 0.02404747 | 61.9187 | 0.003332275 | -3.415538e-05 | -0.01595429 | 0.01106582 | 1.936035e-05 | 0.02629013 | -0.2373115 | 0.02629013 | -0.2373115 | 0.2387633 | -32.87639 | 0.2387633 | -32.87639 | 1.301524e-15 | 1.294104e-15 | 1.387779e-16 | 0.0808815 | 0.08004146 | 0.160923
1124144672531.8 | 0.0029397 | 1.662056 | 0.02038946 | 9.607646 | 2.762013 | 0.06777681 | 0.02453892 | 1.658657 | 0.02042791 | 9.625768 | 2.750726 | 0.06776581 | 0.02463561 | 64.39347 | 0.003398479 | -3.845789e-05 | -0.01812161 | 0.01128694 | 1.100938e-05 | -0.06631743 | -0.2181961 | -0.06631743 | -0.2181961 | 0.2280517 | -33.28179 | 0.2280517 | -33.28179 | 2.651348e-16 | 2.63678e-16 | -2.775558e-17 | 0.0808815 | 0.08004146 | 0.160923
1133919843597.3 | 0.0029397 | 1.66227 | 0.02064075 | 9.810633 | 2.762714 | 0.06862098 | 0.02483825 | 1.658934 | 0.02059872 | 9.790653 | 2.751637 | 0.06834381 | 0.02483751 | 64.69647 | 0.003335807 | 4.203555e-05 | 0.01997967 | 0.01107716 | 0.0002771755 | -0.1452681 | -0.1686413 | -0.1452681 | -0.1686413 | 0.2225819 | -33.6978 | 0.2225819 | -33.6978 | 7.108896e-16 | 5.551115e-16 | -4.440892e-16 | 0.0808815 | 0.08004146 | 0.160923
1143695014662.8 | 0.0029397 | 1.662193 | 0.02089664 | 10.01788 | 2.762447 | 0.06946847 | 0.02514744 | 1.658938 | 0.02091484 | 10.02661 | 2.751637 | 0.06939285 | 0.02521875 | 64.58275 | 0.003254737 | -1.820675e-05 | -0.008728345 | 0.01081017 | 7.561837e-05 | -0.1923996 | -0.09594296 | -0.1923996 | -0.09594296 | 0.2149946 | -34.09494 | 0.2149946 | -34.09494 | 1.663309e-15 | 7.494005e-16 | -1.484923e-15 | 0.0808815 | 0.08004146 | 0.160923
1153470185728.3 | 0.0029397 | 1.661841 | 0.02150272 | 10.39654 | 2.761253 | 0.0714682 | 0.02588253 | 1.658544 | 0.0215424 | 10.41573 | 2.750304 | 0.07145804 | 0.02598187 | 62.99023 | 0.003297002 | -3.96807e-05 | -0.01918558 | 0.01094902 | 1.016466e-05 | -0.2021638 | -0.0190028 | -0.2021638 | -0.0190028 | 0.203055 | -34.4638 | 0.203055 | -34.4638 | 6.002143e-16 | 0 | -6.002143e-16 | 0.0808815 | 0.08004146 | 0.160923
1163245356793.7 | 0.0029397 | 1.661178 | 0.02173206 | 10.59648 | 2.75904 | 0.07220165 | 0.02616912 | 1.65791 | 0.02170703 | 10.58427 | 2.748196 | 0.07197662 | 0.0261905 | 57.55491 | 0.003267421 | 2.503514e-05 | 0.01220705 | 0.01084377 | 0.0002250277 | -0.1915737 | 0.05045008 | -0.1915737 | 0.05045008 | 0.1981052 | -34.81502 | 0.1981052 | -34.81502 | 1.205232e-15 | -4.163336e-16 | -1.13104e-15 | 0.0808815 | 0.08004146 | 0.160923
1173020527859.2 | 0.0029397 | 1.662214 | 0.02206154 | 10.84752 | 2.76247 | 0.07334202 | 0.02654944 | 1.65903 | 0.0220672 | 10.85031 | 2.751894 | 0.0732203 | 0.02660724 | 62.80049 | 0.00318409 | -5.658557e-06 | -0.002782278 | 0.01057539 | 0.0001217164 | -0.1413448 | 0.1276826 | -0.1413448 | 0.1276826 | 0.1904763 | -35.29218 | 0.1904763 | -35.29218 | 1.512361e-15 | 1.026956e-15 | 1.110223e-15 | 0.0808815 | 0.08004146 | 0.160923
1182795698924.7 | 0.0029397 | 1.662212 | 0.02372203 | 11.76117 | 2.762386 | 0.07886207 | 0.02854854 | 1.659005 | 0.0237528 | 11.77643 | 2.751733 | 0.07881201 | 0.02864086 | 64.09871 | 0.003206992 | -3.076907e-05 | -0.01525504 | 0.01065258 | 5.006064e-05 | -0.07096726 | 0.1503259 | -0.07096726 | 0.1503259 | 0.1662354 | -35.68724 | 0.1662354 | -35.68724 | 4.652682e-16 | 4.440892e-16 | 1.387779e-16 | 0.0808815 | 0.08004146 | 0.160923
1192570869990.2 | 0.0029397 | 1.660874 | 0.02484514 | 12.41981 | 2.757886 | 0.08252932 | 0.02992485 | 1.657685 | 0.02483805 | 12.41626 | 2.747302 | 0.08234731 | 0.02997388 | 64.13782 | 0.003189631 | 7.095432e-06 | 0.003546927 | 0.01058463 | 0.0001820177 | -0.02129514 | 0.1498385 | -0.02129514 | 0.1498385 | 0.1513442 | -35.98714 | 0.1513442 | -35.98714 | 4.518813e-16 | 4.510281e-16 | 2.775558e-17 | 0.0808815 | 0.08004146 | 0.160923
1202346041055.7 | 0.0029397 | 1.659325 | 0.02540111 | 12.80181 | 2.752714 | 0.08429738 | 0.03062337 | 1.656192 | 0.0253944 | 12.79843 | 2.742327 | 0.08411602 | 0.03067322 | 63.84887 | 0.003133007 | 6.702226e-06 | 0.003377829 | 0.0103872 | 0.0001813641 | 0.02058598 | 0.1416206 | 0.02058598 | 0.1416206 | 0.143109 | -36.27266 | 0.143109 | -36.27266 | 1.167267e-15 | 1.155326e-15 | -1.665335e-16 | 0.0808815 | 0.08004146 | 0.160923
1212121212121.2 | 0.0029397 | 1.657938 | 0.02483329 | 12.61739 | 2.74814 | 0.08234407 | 0.02996356 | 1.654826 | 0.02485685 | 12.62936 | 2.737832 | 0.08226753 | 0.03004843 | 60.79544 | 0.003111413 | -2.356399e-05 | -0.01197248 | 0.01030855 | 7.654461e-05 | 0.06217572 | 0.1329163 | 0.06217572 | 0.1329163 | 0.1467398 | -36.56586 | 0.1467398 | -36.56586 | 1.073916e-15 | -9.506285e-16 | 4.996004e-16 | 0.0808815 | 0.08004146 | 0.160923
1221896383186.7 | 0.0029397 | 1.656749 | 0.02380235 | 12.19111 | 2.74425 | 0.07886901 | 0.02873973 | 1.653633 | 0.02381386 | 12.19701 | 2.733935 | 0.07875877 | 0.02880784 | 63.41776 | 0.003115803 | -1.151516e-05 | -0.005897845 | 0.01031504 | 0.0001102431 | 0.1056972 | 0.115272 | 0.1056972 | 0.115272 | 0.1563954 | -36.87041 | 0.1563954 | -36.87041 | 2.387625e-16 | 1.94289e-16 | -1.387779e-16 | 0.0808815 | 0.08004146 | 0.160923
1231671554252.2 | 0.0029397 | 1.656154 | 0.02245906 | 11.59513 | 2.742342 | 0.07439133 | 0.02712694 | 1.653089 | 0.02243823 | 11.58438 | 2.732201 | 0.0741848 | 0.02715203 | 60.59141 | 0.003064632 | 2.083022e-05 | 0.0107542 | 0.01014068 | 0.000206526 | 0.1520977 | 0.07846793 | 0.1520977 | 0.07846793 | 0.1711459 | -37.22282 | 0.1711459 | -37.22282 | 1.005445e-15 | 4.440892e-16 | -9.020562e-16 | 0.0808815 | 0.08004146 | 0.160923
1241446725317.7 | 0.0029397 | 1.656316 | 0.02214978 | 11.52621 | 2.742893 | 0.07337408 | 0.02675062 | 1.653297 | 0.022169 | 11.53621 | 2.732901 | 0.07330389 | 0.02682274 | 63.18271 | 0.003018712 | -1.921458e-05 | -0.009998807 | 0.009991622 | 7.019278e-05 | 0.1719692 | 0.01154671 | 0.1719692 | 0.01154671 | 0.1723565 | -37.63207 | 0.1723565 | -37.63207 | 4.666406e-16 | 0 | 4.666406e-16 | 0.0808815 | 0.08004146 | 0.160923
1251221896383.2 | 0.0029397 | 1.656804 | 0.0220202 | 11.54901 | 2.744516 | 0.07296634 | 0.02658623 | 1.653764 | 0.02203962 | 11.5592 | 2.734448 | 0.07289665 | 0.02665863 | 62.99797 | 0.003040742 | -1.941846e-05 | -0.01018447 | 0.01006744 | 6.968841e-05 | 0.1606104 | -0.0608845 | 0.1606104 | -0.0608845 | 0.1717633 | -38.06146 | 0.1717633 | -38.06146 | 6.143959e-16 | -1.94289e-16 | -5.828671e-16 | 0.0808815 | 0.08004146 | 0.160923
1260997067448.7 | 0.0029397 | 1.657256 | 0.02165308 | 11.44519 | 2.746029 | 0.0717694 | 0.02613571 | 1.654261 | 0.02163134 | 11.43369 | 2.736111 | 0.07156774 | 0.02615674 | 63.07805 | 0.002995268 | 2.174542e-05 | 0.011494 | 0.009917939 | 0.0002016587 | 0.1225501 | -0.1248533 | 0.1225501 | -0.1248533 | 0.1749482 | -38.49382 | 0.1749482 | -38.49382 | 5.594315e-16 | -3.885781e-16 | -4.024558e-16 | 0.0808815 | 0.08004146 | 0.160923
1270772238514.2 | 0.0029397 | 1.657348 | 0.02132805 | 11.36077 | 2.746347 | 0.07069598 | 0.02574182 | 1.654403 | 0.02134396 | 11.36925 | 2.736595 | 0.07062304 | 0.0258069 | 62.94326 | 0.002944618 | -1.591468e-05 | -0.008477246 | 0.00975252 | 7.294728e-05 | 0.06401156 | -0.1646008 | 0.06401156 | -0.1646008 | 0.1766094 | -38.89902 | 0.1766094 | -38.89902 | 1.180836e-15 | 1.082467e-15 | 4.718448e-16 | 0.0808815 | 0.08004146 | 0.160923
1280547409579.7 | 0.0029397 | 1.657042 | 0.02141317 | 11.49386 | 2.745331 | 0.07096505 | 0.02584936 | 1.654076 | 0.02143759 | 11.50696 | 2.735509 | 0.0709188 | 0.02592527 | 62.95427 | 0.002966053 | -2.441788e-05 | -0.01310668 | 0.009821999 | 4.624712e-05 | 0.0004449574 | -0.1730784 | 0.0004449574 | -0.1730784 | 0.173079 | -39.26734 | 0.173079 | -39.26734 | 2.059737e-15 | -2.05955e-15 | -2.775558e-17 | 0.0808815 | 0.08004146 | 0.160923
1290322580645.2 | 0.0029397 | 1.656921 | 0.02169451 | 11.73377 | 2.744916 | 0.07189219 | 0.02619103 | 1.653986 | 0.02167722 | 11.72441 | 2.735198 | 0.07170762 | 0.02621661 | 62.98145 | 0.002935417 | 1.7294e-05 | 0.00935369 | 0.009718141 | 0.000184573 | -0.06282457 | -0.1554194 | -0.06282457 | -0.1554194 | 0.1676368 | -39.65405 | 0.1676368 | -39.65405 | 1.266838e-15 | 1.151856e-15 | -5.273559e-16 | 0.0808815 | 0.08004146 | 0.160923
1300097751710.7 | 0.0029397 | 1.657165 | 0.02193123 | 11.95166 | 2.745716 | 0.07268735 | 0.026473 | 1.654284 | 0.0219379 | 11.95529 | 2.736174 | 0.07258301 | 0.0265272 | 62.88236 | 0.002881656 | -6.66746e-06 | -0.003633503 | 0.009542749 | 0.0001043368 | -0.1164525 | -0.1126701 | -0.1164525 | -0.1126701 | 0.1620362 | -40.07181 | 0.1620362 | -40.07181 | 2.427621e-16 | -1.249001e-16 | 2.081668e-16 | 0.0808815 | 0.08004146 | 0.160923
1309872922776.1 | 0.0029397 | 1.657487 | 0.02175057 | 11.94233 | 2.746791 | 0.0721026 | 0.02624976 | 1.654593 | 0.02177509 | 11.95579 | 2.737205 | 0.07205782 | 0.02632533 | 62.76591 | 0.002894094 | -2.451359e-05 | -0.01345939 | 0.00958654 | 4.477636e-05 | -0.1522019 | -0.05553423 | -0.1522019 | -0.05553423 | 0.1620169 | -40.49084 | 0.1620169 | -40.49084 | 3.642754e-16 | 1.110223e-16 | -3.469447e-16 | 0.0808815 | 0.08004146 | 0.160923
1319648093841.6 | 0.0029397 | 1.657176 | 0.02165055 | 11.97612 | 2.745763 | 0.07175754 | 0.02613391 | 1.654302 | 0.02163788 | 11.96911 | 2.736245 | 0.07159115 | 0.02616401 | 62.60047 | 0.002874373 | 1.267216e-05 | 0.007009678 | 0.009517873 | 0.0001663907 | -0.1616724 | 0.003340261 | -0.1616724 | 0.003340261 | 0.1617069 | -40.86136 | 0.1617069 | -40.86136 | 1.13104e-15 | 0 | -1.13104e-15 | 0.0808815 | 0.08004146 | 0.160923
1329423264907.1 | 0.0029397 | 1.656872 | 0.02165185 | 12.06556 | 2.744757 | 0.07174871 | 0.02614027 | 1.654053 | 0.02165089 | 12.06503 | 2.735424 | 0.07162346 | 0.02618368 | 62.16225 | 0.002819078 | 9.595625e-07 | 0.0005347191 | 0.009333715 | 0.0001252508 | -0.1472085 | 0.0612672 | -0.1472085 | 0.0612672 | 0.1594491 | -41.23509 | 0.1594491 | -41.23509 | 1.793848e-15 | 7.771561e-16 | 1.616762e-15 | 0.0808815 | 0.08004146 | 0.160923
1339198435972.6 | 0.0029397 | 1.65685 | 0.02211907 | 12.41655 | 2.744664 | 0.07329599 | 0.0267049 | 1.654028 | 0.02214299 | 12.42998 | 2.735318 | 0.07325023 | 0.02677942 | 62.29298 | 0.002822709 | -2.391394e-05 | -0.0134241 | 0.009346703 | 4.576277e-05 | -0.1067745 | 0.1069439 | -0.1067745 | 0.1069439 | 0.1511218 | -41.6269 | 0.1511218 | -41.6269 | 1.387779e-17 | 0 | -1.387779e-17 | 0.0808815 | 0.08004146 | 0.160923
1348973607038.1 | 0.0029397 | 1.656954 | 0.02219292 | 12.54894 | 2.745004 | 0.0735453 | 0.02679242 | 1.654139 | 0.02218752 | 12.54589 | 2.735684 | 0.0734025 | 0.0268315 | 62.13381 | 0.002814938 | 5.397534e-06 | 0.003052024 | 0.009320283 | 0.0001428 | -0.05530727 | 0.137888 | -0.05530727 | 0.137888 | 0.1485664 | -42.03004 | 0.1485664 | -42.03004 | 1.360466e-15 | -1.242062e-15 | -5.551115e-16 | 0.0808815 | 0.08004146 | 0.160923
1358748778103.6 | 0.0029397 | 1.656933 | 0.02192227 | 12.48573 | 2.744947 | 0.07264747 | 0.02646589 | 1.65417 | 0.02191705 | 12.48275 | 2.735798 | 0.07250905 | 0.0265038 | 62.12034 | 0.002763218 | 5.218585e-06 | 0.002972221 | 0.009149072 | 0.0001384169 | 0.002263988 | 0.1499337 | 0.002263988 | 0.1499337 | 0.1499508 | -42.4266 | 0.1499508 | -42.4266 | 6.990936e-16 | -6.990936e-16 | 0 | 0.0808815 | 0.08004146 | 0.160923
1368523949169.1 | 0.0029397 | 1.656727 | 0.02187793 | 12.55012 | 2.744265 | 0.07249151 | 0.02641564 | 1.653971 | 0.02190042 | 12.56302 | 2.73514 | 0.07244532 | 0.02648688 | 62.07023 | 0.002755965 | -2.249222e-05 | -0.0129025 | 0.009125152 | 4.61867e-05 | 0.05665474 | 0.1369395 | 0.05665474 | 0.1369395 | 0.1481965 | -42.80378 | 0.1481965 | -42.80378 | 8.092071e-16 | 7.494005e-16 | -3.053113e-16 | 0.0808815 | 0.08004146 | 0.160923
1378299120234.6 | 0.0029397 | 1.656452 | 0.02221404 | 12.83394 | 2.743339 | 0.07359297 | 0.02682605 | 1.653696 | 0.02221524 | 12.83464 | 2.734216 | 0.0734745 | 0.02687224 | 61.98523 | 0.002756271 | -1.206614e-06 | -0.0006971094 | 0.009123716 | 0.0001184651 | 0.09839029 | 0.1029454 | 0.09839029 | 0.1029454 | 0.1424023 | -43.17428 | 0.1424023 | -43.17428 | 2.969976e-16 | -2.359224e-16 | 1.804112e-16 | 0.0808815 | 0.08004146 | 0.160923
1388074291300.1 | 0.0029397 | 1.656437 | 0.02249224 | 13.08683 | 2.743276 | 0.07451394 | 0.02716239 | 1.653724 | 0.0224844 | 13.08227 | 2.734299 | 0.07436599 | 0.02719747 | 62.01948 | 0.002712266 | 7.84249e-06 | 0.004563056 | 0.008977685 | 0.0001479485 | 0.1258291 | 0.05496874 | 0.1258291 | 0.05496874 | 0.1373117 | -43.57043 | 0.1373117 | -43.57043 | 5.003708e-17 | 2.775558e-17 | -4.163336e-17 | 0.0808815 | 0.08004146 | 0.160923
1397849462365.6 | 0.0029397 | 1.656593 | 0.0223318 | 13.08499 | 2.743802 | 0.07398943 | 0.02696602 | 1.653898 | 0.02234961 | 13.09542 | 2.73488 | 0.07392795 | 0.02703151 | 61.94066 | 0.00269483 | -1.780276e-05 | -0.01043126 | 0.008922008 | 6.147293e-05 | 0.1370424 | 0.0004330935 | 0.1370424 | 0.0004330935 | 0.1370431 | -43.97914 | 0.1370431 | -43.97914 | 6.706875e-16 | 0 | 6.706875e-16 | 0.0808815 | 0.08004146 | 0.160923
1407624633431.1 | 0.0029397 | 1.656311 | 0.02208018 | 13.02802 | 2.74288 | 0.07314329 | 0.0266666 | 1.653613 | 0.02208635 | 13.03166 | 2.73395 | 0.07304456 | 0.02671759 | 60.49154 | 0.002697951 | -6.171068e-06 | -0.003641132 | 0.008930288 | 9.873334e-05 | 0.1291791 | -0.04950258 | 0.1291791 | -0.04950258 | 0.1383392 | -44.34825 | 0.1383392 | -44.34825 | 1.20633e-15 | -4.718448e-16 | -1.110223e-15 | 0.0808815 | 0.08004146 | 0.160923
1417399804496.6 | 0.0029397 | 1.656386 | 0.02192357 | 13.02545 | 2.743133 | 0.07262778 | 0.02647622 | 1.653726 | 0.02191345 | 13.01944 | 2.734331 | 0.07247772 | 0.02650656 | 57.4013 | 0.002659165 | 1.011795e-05 | 0.006011379 | 0.008801692 | 0.0001500615 | 0.09954402 | -0.0964208 | 0.09954402 | -0.0964208 | 0.1385856 | -44.75176 | 0.1385856 | -44.75176 | 2.149086e-15 | -1.512679e-15 | -1.526557e-15 | 0.0808815 | 0.08004146 | 0.160923
1427174975562.1 | 0.0029397 | 1.656032 | 0.02225014 | 13.31064 | 2.741947 | 0.07369388 | 0.02687647 | 1.653397 | 0.02226316 | 13.31843 | 2.733225 | 0.07361966 | 0.02693509 | 61.72241 | 0.002635548 | -1.302247e-05 | -0.007790399 | 0.008722738 | 7.421998e-05 | 0.0560883 | -0.1201906 | 0.0560883 | -0.1201906 | 0.1326336 | -45.11647 | 0.1326336 | -45.11647 | 1.850331e-15 | 1.679212e-15 | 7.771561e-16 | 0.0808815 | 0.08004146 | 0.160923
1436950146627.6 | 0.0029397 | 1.656097 | 0.02264184 | 13.63774 | 2.742144 | 0.07499414 | 0.02734873 | 1.653456 | 0.02265149 | 13.64356 | 2.733405 | 0.07490651 | 0.0274041 | 62.11727 | 0.00264022 | -9.655114e-06 | -0.005815516 | 0.008738386 | 8.763024e-05 | 0.004779416 | -0.1263528 | 0.004779416 | -0.1263528 | 0.1264431 | -45.51529 | 0.1264431 | -45.51529 | 5.402125e-16 | -5.39499e-16 | -2.775558e-17 | 0.0808815 | 0.08004146 | 0.160923
1446725317693.1 | 0.0029397 | 1.656185 | 0.02257862 | 13.69218 | 2.742438 | 0.07478872 | 0.02727089 | 1.653574 | 0.0225705 | 13.68726 | 2.733796 | 0.07464397 | 0.02730415 | 61.93192 | 0.0026112 | 8.114556e-06 | 0.004920849 | 0.008642074 | 0.0001447506 | -0.04498296 | -0.1173021 | -0.04498296 | -0.1173021 | 0.1256314 | -45.91928 | 0.1256314 | -45.91928 | 1.355768e-15 | 1.249001e-15 | -5.273559e-16 | 0.0808815 | 0.08004146 | 0.160923
1456500488758.6 | 0.0029397 | 1.656065 | 0.02241904 | 13.68727 | 2.742048 | 0.07425477 | 0.02708004 | 1.653483 | 0.02242776 | 13.69259 | 2.733502 | 0.07416784 | 0.0271329 | 61.80688 | 0.002582042 | -8.721526e-06 | -0.005324665 | 0.008545781 | 8.693203e-05 | -0.08572083 | -0.09171082 | -0.08572083 | -0.09171082 | 0.1255346 | -46.30475 | 0.1255346 | -46.30475 | 6.096757e-16 | -4.57967e-16 | 4.024558e-16 | 0.0808815 | 0.08004146 | 0.160923
1466275659824.0 | 0.0029397 | 1.655738 | 0.02264742 | 13.9195 | 2.740957 | 0.0749964 | 0.0273614 | 1.653154 | 0.02265965 | 13.92701 | 2.732406 | 0.07491979 | 0.02741898 | 61.53588 | 0.002584123 | -1.222973e-05 | -0.007516601 | 0.008551139 | 7.661217e-05 | -0.1089359 | -0.05332858 | -0.1089359 | -0.05332858 | 0.1212888 | -46.66864 | 0.1212888 | -46.66864 | 2.371437e-16 | -8.326673e-17 | 2.220446e-16 | 0.0808815 | 0.08004146 | 0.160923
1476050830889.5 | 0.0029397 | 1.65565 | 0.02288452 | 14.15899 | 2.740654 | 0.07577754 | 0.02764943 | 1.653086 | 0.02287888 | 14.1555 | 2.732172 | 0.07564155 | 0.0276855 | 61.39399 | 0.002563812 | 5.640706e-06 | 0.003489988 | 0.008482723 | 0.0001359924 | -0.1170128 | -0.00797338 | -0.1170128 | -0.00797338 | 0.1172842 | -47.05585 | 0.1172842 | -47.05585 | 4.899788e-16 | -2.775558e-17 | 4.89192e-16 | 0.0808815 | 0.08004146 | 0.160923
1485826001955.0 | 0.0029397 | 1.655756 | 0.02277902 | 14.18705 | 2.741008 | 0.07543297 | 0.02752016 | 1.653223 | 0.0227833 | 14.18972 | 2.732628 | 0.07533177 | 0.02756752 | 61.04944 | 0.002532395 | -4.286073e-06 | -0.002669418 | 0.008379837 | 0.0001011993 | -0.1100981 | 0.03867525 | -0.1100981 | 0.03867525 | 0.1166934 | -47.4617 | 0.1166934 | -47.4617 | 6.209825e-16 | 1.94289e-16 | 5.89806e-16 | 0.0808815 | 0.08004146 | 0.160923
1495601173020.5 | 0.0029397 | 1.655703 | 0.02264707 | 14.19767 | 2.740839 | 0.07499364 | 0.02736156 | 1.653173 | 0.02266011 | 14.20584 | 2.732466 | 0.07492214 | 0.02741924 | 61.03018 | 0.002530295 | -1.303854e-05 | -0.008173985 | 0.008373021 | 7.149761e-05 | -0.08701799 | 0.07733723 | -0.08701799 | 0.07733723 | 0.1164181 | -47.85045 | 0.1164181 | -47.85045 | 1.120239e-15 | 7.494005e-16 | 8.326673e-16 | 0.0808815 | 0.08004146 | 0.160923
1505376344086.0 | 0.0029397 | 1.655282 | 0.02269894 | 14.32319 | 2.739443 | 0.07514628 | 0.02743123 | 1.652766 | 0.02269578 | 14.3212 | 2.731119 | 0.0750216 | 0.02746918 | 60.7883 | 0.002516346 | 3.160097e-06 | 0.001994044 | 0.008324047 | 0.0001246825 | -0.0537311 | 0.1010734 | -0.0537311 | 0.1010734 | 0.1144677 | -48.20608 | 0.1144677 | -48.20608 | 2.929923e-15 | 2.595146e-15 | 1.360023e-15 | 0.0808815 | 0.08004146 | 0.160923
1515151515151.5 | 0.0029397 | 1.65519 | 0.02304333 | 14.63492 | 2.739124 | 0.07628219 | 0.02784912 | 1.652705 | 0.02304389 | 14.63528 | 2.730901 | 0.0761695 | 0.02789171 | 60.81203 | 0.002485628 | -5.650665e-07 | -0.0003588763 | 0.008222222 | 0.0001126865 | -0.01103901 | 0.1087455 | -0.01103901 | 0.1087455 | 0.1093044 | -48.59352 | 0.1093044 | -48.59352 | 5.233031e-16 | 5.186823e-16 | 6.938894e-17 | 0.0808815 | 0.08004146 | 0.160923
1524926686217.0 | 0.0029397 | 1.65544 | 0.02321137 | 14.83675 | 2.739942 | 0.07685003 | 0.02804806 | 1.652961 | 0.0232233 | 14.84438 | 2.73174 | 0.07677441 | 0.02810459 | 60.65645 | 0.002479019 | -1.193453e-05 | -0.007628578 | 0.008202141 | 7.562821e-05 | 0.03293809 | 0.1007442 | 0.03293809 | 0.1007442 | 0.105992 | -49.01068 | 0.105992 | -49.01068 | 7.111605e-16 | 6.800116e-16 | -2.081668e-16 | 0.0808815 | 0.08004146 | 0.160923
1534701857282.5 | 0.0029397 | 1.655483 | 0.02298373 | 14.78542 | 2.740094 | 0.07609834 | 0.02777216 | 1.653013 | 0.02298315 | 14.78505 | 2.731925 | 0.0759829 | 0.02781295 | 60.60506 | 0.002469221 | 5.862568e-07 | 0.0003771387 | 0.008169381 | 0.000115442 | 0.07003653 | 0.08078792 | 0.07003653 | 0.08078792 | 0.1069196 | -49.40892 | 0.1069196 | -49.40892 | 2.026157e-15 | -1.526557e-15 | 1.332268e-15 | 0.0808815 | 0.08004146 | 0.160923
1544477028348.0 | 0.0029397 | 1.655116 | 0.02281124 | 14.76792 | 2.738888 | 0.07551049 | 0.02756976 | 1.652676 | 0.02280957 | 14.76684 | 2.730818 | 0.07539366 | 0.02760845 | 60.28624 | 0.002439698 | 1.670181e-06 | 0.00108127 | 0.008069936 | 0.0001168256 | 0.09432447 | 0.05096262 | 0.09432447 | 0.05096262 | 0.1072114 | -49.77012 | 0.1072114 | -49.77012 | 7.698108e-16 | -3.608225e-16 | 6.800116e-16 | 0.0808815 | 0.08004146 | 0.160923
1554252199413.5 | 0.0029397 | 1.654697 | 0.02297604 | 14.96876 | 2.737494 | 0.07603674 | 0.02777605 | 1.652268 | 0.02298694 | 14.97586 | 2.729462 | 0.07596119 | 0.02783009 | 60.34033 | 0.002428422 | -1.090551e-05 | -0.007104875 | 0.008031208 | 7.555337e-05 | 0.1029373 | 0.01464596 | 0.1029373 | 0.01464596 | 0.103974 | -50.12415 | 0.103974 | -50.12415 | 1.263584e-15 | 1.387779e-16 | -1.25594e-15 | 0.0808815 | 0.08004146 | 0.160923
1564027370479.0 | 0.0029397 | 1.65479 | 0.02354108 | 15.43334 | 2.737775 | 0.07791107 | 0.02845781 | 1.652366 | 0.02354391 | 15.4352 | 2.72976 | 0.07780634 | 0.028503 | 60.12856 | 0.002423444 | -2.833752e-06 | -0.001857784 | 0.008014841 | 0.0001047362 | 0.09389454 | -0.02507277 | 0.09389454 | -0.02507277 | 0.09718451 | -50.52643 | 0.09718451 | -50.52643 | 7.035368e-16 | -1.804112e-16 | -6.800116e-16 | 0.0808815 | 0.08004146 | 0.160923
1573802541544.5 | 0.0029397 | 1.655106 | 0.02356615 | 15.54634 | 2.738819 | 0.07800893 | 0.02848269 | 1.652707 | 0.02356417 | 15.54503 | 2.730886 | 0.07788936 | 0.02852164 | 59.96844 | 0.002398151 | 1.978686e-06 | 0.001305318 | 0.007932543 | 0.0001195708 | 0.07393681 | -0.06063962 | 0.07393681 | -0.06063962 | 0.0956233 | -50.95239 | 0.0956233 | -50.95239 | 2.800598e-16 | 2.081668e-16 | 1.873501e-16 | 0.0808815 | 0.08004146 | 0.160923
1583577712610.0 | 0.0029397 | 1.655038 | 0.02321445 | 15.40944 | 2.73861 | 0.07684157 | 0.0280586 | 1.652655 | 0.0232235 | 15.41545 | 2.730729 | 0.07676087 | 0.02811003 | 59.61354 | 0.002382705 | -9.054208e-06 | -0.006010063 | 0.007881677 | 8.069942e-05 | 0.04637615 | -0.0857219 | 0.04637615 | -0.0857219 | 0.09746277 | -51.34037 | 0.09746277 | -51.34037 | 3.183584e-16 | -2.983724e-16 | -1.110223e-16 | 0.0808815 | 0.08004146 | 0.160923
1593352883675.5 | 0.0029397 | 1.654365 | 0.02305885 | 15.40064 | 2.73639 | 0.07629548 | 0.0278818 | 1.651987 | 0.02306413 | 15.40417 | 2.728528 | 0.07620328 | 0.02792835 | 59.16949 | 0.002377915 | -5.286857e-06 | -0.003531008 | 0.007862465 | 9.219632e-05 | 0.01636766 | -0.09625251 | 0.01636766 | -0.09625251 | 0.09763424 | -51.66784 | 0.09763424 | -51.66784 | 9.469747e-17 | -9.367507e-17 | 1.387779e-17 | 0.0808815 | 0.08004146 | 0.160923
1603128054741.0 | 0.0029397 | 1.653827 | 0.02347492 | 15.77471 | 2.734593 | 0.07764692 | 0.02839432 | 1.65147 | 0.02347229 | 15.77294 | 2.726801 | 0.07752754 | 0.02843168 | 56.50892 | 0.002357472 | 2.631827e-06 | 0.001768539 | 0.007792022 | 0.0001193757 | -0.01593678 | -0.09110666 | -0.01593678 | -0.09110666 | 0.09249002 | -52.00945 | 0.09249002 | -52.00945 | 2.995803e-16 | -2.914335e-16 | 6.938894e-17 | 0.0808815 | 0.08004146 | 0.160923
1612903225806.5 | 0.0029397 | 1.654116 | 0.02388442 | 16.14776 | 2.735529 | 0.07901519 | 0.0288848 | 1.651777 | 0.02389028 | 16.15172 | 2.727795 | 0.07892281 | 0.02893282 | 58.32819 | 0.002339343 | -5.860182e-06 | -0.003961946 | 0.007733896 | 9.238827e-05 | -0.04910586 | -0.07239421 | -0.04910586 | -0.07239421 | 0.08747747 | -52.4323 | 0.08747747 | -52.4323 | 3.194907e-16 | -2.63678e-16 | 1.804112e-16 | 0.0808815 | 0.08004146 | 0.160923
1622678396871.9 | 0.0029397 | 1.654867 | 0.0237279 | 16.13916 | 2.73802 | 0.07853303 | 0.02868241 | 1.652532 | 0.02373365 | 16.14307 | 2.7303 | 0.07844125 | 0.0287299 | 58.61307 | 0.002334315 | -5.746672e-06 | -0.003908751 | 0.007720784 | 9.178369e-05 | -0.07657559 | -0.04249985 | -0.07657559 | -0.04249985 | 0.08757886 | -52.9004 | 0.08757886 | -52.9004 | 1.177569e-16 | -8.326673e-17 | 8.326673e-17 | 0.0808815 | 0.08004146 | 0.160923
1632453567937.4 | 0.0029397 | 1.654626 | 0.0232498 | 15.90923 | 2.737247 | 0.07693945 | 0.02810833 | 1.652311 | 0.02324741 | 15.9076 | 2.72959 | 0.07682388 | 0.02814485 | 58.81975 | 0.002315637 | 2.387159e-06 | 0.001633471 | 0.007657553 | 0.0001155648 | -0.0898292 | -0.0122907 | -0.0898292 | -0.0122907 | 0.09066612 | -53.2711 | 0.09066612 | -53.2711 | 8.670286e-16 | 1.526557e-16 | -8.53484e-16 | 0.0808815 | 0.08004146 | 0.160923
1642228739002.9 | 0.0029397 | 1.653799 | 0.0235187 | 16.1896 | 2.734497 | 0.0777904 | 0.0284478 | 1.651502 | 0.02352257 | 16.19226 | 2.726906 | 0.07769515 | 0.02849205 | 58.71176 | 0.002296479 | -3.866109e-06 | -0.002661319 | 0.007590734 | 9.525064e-05 | -0.08563179 | 0.0151476 | -0.08563179 | 0.0151476 | 0.08696122 | -53.58216 | 0.08696122 | -53.58216 | 8.619062e-16 | 1.526557e-16 | 8.482798e-16 | 0.0808815 | 0.08004146 | 0.160923
1652003910068.4 | 0.0029397 | 1.653811 | 0.02434184 | 16.85596 | 2.7345 | 0.08051362 | 0.02944364 | 1.65152 | 0.02434851 | 16.86058 | 2.726926 | 0.0804241 | 0.02949259 | 58.15359 | 0.002291413 | -6.670066e-06 | -0.004618813 | 0.007574203 | 8.952289e-05 | -0.06639296 | 0.04248898 | -0.06639296 | 0.04248898 | 0.07882473 | -53.97636 | 0.07882473 | -53.97636 | 5.311767e-16 | 2.914335e-16 | 4.440892e-16 | 0.0808815 | 0.08004146 | 0.160923
1661779081133.9 | 0.0029397 | 1.655083 | 0.02337103 | 16.27947 | 2.738754 | 0.07736199 | 0.02824714 | 1.652807 | 0.02336942 | 16.27835 | 2.731226 | 0.07725028 | 0.02828411 | 51.80003 | 0.002275909 | 1.611668e-06 | 0.001122634 | 0.007528382 | 0.0001117082 | -0.03944044 | 0.07625533 | -0.03944044 | 0.07625533 | 0.08585117 | -54.50055 | 0.08585117 | -54.50055 | 3.118645e-16 | -2.63678e-16 | -1.665335e-16 | 0.0808815 | 0.08004146 | 0.160923
1671554252199.4 | 0.0029397 | 1.655659 | 0.02138554 | 14.98407 | 2.740748 | 0.07081431 | 0.02583759 | 1.653407 | 0.02139012 | 14.98728 | 2.733299 | 0.07073318 | 0.02587832 | 44.3146 | 0.002251064 | -4.582226e-06 | -0.003210599 | 0.007449115 | 8.112787e-05 | -0.002320212 | 0.1037561 | -0.002320212 | 0.1037561 | 0.103782 | -54.95551 | 0.103782 | -54.95551 | 9.043161e-16 | -9.033573e-16 | -4.163336e-17 | 0.0808815 | 0.08004146 | 0.160923
1681329423264.9 | 0.0029397 | 1.655166 | 0.02431948 | 17.13942 | 2.738983 | 0.08050555 | 0.02939249 | 1.652915 | 0.02432576 | 17.14385 | 2.731536 | 0.08041683 | 0.02944015 | 53.47778 | 0.002251183 | -6.283334e-06 | -0.00442825 | 0.007447402 | 8.872357e-05 | 0.02378956 | 0.07175359 | 0.02378956 | 0.07175359 | 0.07559445 | -55.29801 | 0.07559445 | -55.29801 | 1.171749e-15 | -1.110223e-15 | 3.747003e-16 | 0.0808815 | 0.08004146 | 0.160923
1691104594330.4 | 0.0029397 | 1.653668 | 0.02351068 | 16.66575 | 2.734065 | 0.07775773 | 0.02844034 | 1.651429 | 0.02351105 | 16.66601 | 2.726666 | 0.07765368 | 0.02847935 | 57.8406 | 0.002238514 | -3.650087e-07 | -0.0002587395 | 0.007398523 | 0.0001040524 | 0.04298912 | 0.06878376 | 0.04298912 | 0.06878376 | 0.0811127 | -55.53646 | 0.0811127 | -55.53646 | 6.870907e-16 | 5.759282e-16 | -3.747003e-16 | 0.0808815 | 0.08004146 | 0.160923
1700879765395.9 | 0.0029397 | 1.65315 | 0.02456453 | 17.51343 | 2.732301 | 0.0812177 | 0.02972502 | 1.650929 | 0.02456553 | 17.51414 | 2.724963 | 0.08111187 | 0.02976623 | 57.99313 | 0.002220929 | -9.934316e-07 | -0.0007082731 | 0.007338173 | 0.000105832 | 0.05602665 | 0.04460021 | 0.05602665 | 0.04460021 | 0.0716112 | -55.87634 | 0.0716112 | -55.87634 | 6.292624e-16 | -4.163336e-16 | 4.718448e-16 | 0.0808815 | 0.08004146 | 0.160923
1710654936461.4 | 0.0029397 | 1.654396 | 0.02460977 | 17.64652 | 2.73642 | 0.0814286 | 0.02975735 | 1.652184 | 0.02461588 | 17.6509 | 2.729107 | 0.08133994 | 0.02980459 | 56.33351 | 0.002211306 | -6.106601e-06 | -0.00437876 | 0.007312161 | 8.8661e-05 | 0.06940619 | 0.01034523 | 0.06940619 | 0.01034523 | 0.07017295 | -56.4007 | 0.07017295 | -56.4007 | 1.911111e-16 | 2.775558e-17 | -1.890849e-16 | 0.0808815 | 0.08004146 | 0.160923
1720430107526.9 | 0.0029397 | 1.645433 | 0.01689322 | 12.18256 | 2.707166 | 0.05559335 | 0.02053563 | 1.643244 | 0.01691163 | 12.19584 | 2.699964 | 0.05557986 | 0.02058541 | 36.06037 | 0.00218986 | -1.84064e-05 | -0.01327379 | 0.007202364 | 1.349519e-05 | 0.1195309 | 0.1012716 | 0.1195309 | 0.1012716 | 0.1566639 | -55.84578 | 0.1566639 | -55.84578 | 1.757226e-15 | 1.207368e-15 | -1.276756e-15 | 0.0808815 | 0.08004146 | 0.160923
1730205278592.4 | 0.0029397 | 1.654403 | 0.02407163 | 17.45791 | 2.73647 | 0.07964835 | 0.02910624 | 1.65222 | 0.02407241 | 17.45848 | 2.729252 | 0.07954585 | 0.02914565 | 55.62805 | 0.002182655 | -7.803092e-07 | -0.000565918 | 0.007217254 | 0.0001025016 | 0.05783793 | -0.04319191 | 0.05783793 | -0.04319191 | 0.07218565 | -57.1901 | 0.07218565 | -57.1901 | 7.771871e-16 | 4.718448e-16 | 6.175616e-16 | 0.0808815 | 0.08004146 | 0.160923
1739980449657.9 | 0.0029397 | 1.652937 | 0.02350604 | 17.14403 | 2.731648 | 0.077708 | 0.02844729 | 1.650767 | 0.02351197 | 17.14836 | 2.724478 | 0.07762555 | 0.0284919 | 57.59126 | 0.00217034 | -5.931159e-06 | -0.004325866 | 0.007170438 | 8.245026e-05 | 0.04824085 | -0.05816724 | 0.04824085 | -0.05816724 | 0.07556856 | -57.42708 | 0.07556856 | -57.42708 | 5.526776e-16 | 4.302114e-16 | 3.469447e-16 | 0.0808815 | 0.08004146 | 0.160923
1749755620723.4 | 0.0029397 | 1.652504 | 0.02453145 | 17.99243 | 2.730168 | 0.08107665 | 0.02969657 | 1.65034 | 0.02453482 | 17.9949 | 2.72302 | 0.08098158 | 0.02973962 | 58.07316 | 0.002164285 | -3.369463e-06 | -0.00247131 | 0.007148462 | 9.506458e-05 | 0.0226599 | -0.06276625 | 0.0226599 | -0.06276625 | 0.06673135 | -57.77301 | 0.06673135 | -57.77301 | 5.717855e-16 | 5.377643e-16 | 1.94289e-16 | 0.0808815 | 0.08004146 | 0.160923
1759530791788.9 | 0.0029397 | 1.653364 | 0.025155 | 18.55284 | 2.732979 | 0.08318073 | 0.03043592 | 1.651214 | 0.0251555 | 18.5532 | 2.725875 | 0.08307423 | 0.03047616 | 57.84119 | 0.002149468 | -4.959735e-07 | -0.0003658007 | 0.007103111 | 0.0001065018 | -0.008576648 | -0.06086457 | -0.008576648 | -0.06086457 | 0.06146588 | -58.25946 | 0.06146588 | -58.25946 | 6.491575e-16 | 6.418477e-16 | -9.714451e-17 | 0.0808815 | 0.08004146 | 0.160923
1769305962854.4 | 0.0029397 | 1.653914 | 0.02478714 | 18.38309 | 2.734818 | 0.08199162 | 0.02998065 | 1.651778 | 0.02479184 | 18.38658 | 2.727755 | 0.08190123 | 0.03002514 | 56.68145 | 0.002136508 | -4.699209e-06 | -0.003485113 | 0.007062871 | 9.039177e-05 | -0.03523175 | -0.05220902 | -0.03523175 | -0.05220902 | 0.06298458 | -58.71309 | 0.06298458 | -58.71309 | 1.671107e-16 | 1.249001e-16 | -1.110223e-16 | 0.0808815 | 0.08004146 | 0.160923
1779081133919.8 | 0.0029397 | 1.652832 | 0.0239337 | 17.84821 | 2.731281 | 0.07911676 | 0.02896691 | 1.650704 | 0.02393766 | 17.85117 | 2.724252 | 0.079028 | 0.02900906 | 57.72241 | 0.002127691 | -3.963491e-06 | -0.002955716 | 0.007029095 | 8.876193e-05 | -0.0520254 | -0.04402403 | -0.0520254 | -0.04402403 | 0.06815246 | -58.98798 | 0.06815246 | -58.98798 | 1.428806e-16 | -6.938894e-17 | 1.249001e-16 | 0.0808815 | 0.08004146 | 0.160923
1788856304985.3 | 0.0029397 | 1.651767 | 0.02450314 | 18.37327 | 2.727733 | 0.08094695 | 0.02967554 | 1.649652 | 0.02450339 | 18.37345 | 2.720751 | 0.08084411 | 0.0297139 | 57.38619 | 0.002114883 | -2.446757e-07 | -0.0001834659 | 0.006982125 | 0.0001028353 | -0.05747421 | -0.02610808 | -0.05747421 | -0.02610808 | 0.0631262 | -59.26387 | 0.0631262 | -59.26387 | 5.070736e-16 | -1.94289e-16 | 4.683753e-16 | 0.0808815 | 0.08004146 | 0.160923
1798631476050.8 | 0.0029397 | 1.651969 | 0.02604703 | 19.63765 | 2.728323 | 0.08605776 | 0.03154236 | 1.649866 | 0.02604993 | 19.63984 | 2.721379 | 0.08595778 | 0.03158611 | 53.59345 | 0.002103139 | -2.901798e-06 | -0.002187754 | 0.006944369 | 9.998587e-05 | -0.0523996 | -0.0005978464 | -0.0523996 | -0.0005978464 | 0.05240302 | -59.67885 | 0.05240302 | -59.67885 | 3.876195e-16 | 2.081668e-17 | -3.870602e-16 | 0.0808815 | 0.08004146 | 0.160923
1808406647116.3 | 0.0029397 | 1.652653 | 0.0252494 | 19.13975 | 2.730624 | 0.083457 | 0.03056334 | 1.650559 | 0.02525338 | 19.14277 | 2.723708 | 0.08336439 | 0.03060695 | 56.83414 | 0.002093732 | -3.975116e-06 | -0.003013249 | 0.006916241 | 9.260862e-05 | -0.05057899 | 0.02488478 | -0.05057899 | 0.02488478 | 0.05636919 | -60.14749 | 0.05636919 | -60.14749 | 6.82741e-16 | -3.122502e-16 | -6.071532e-16 | 0.0808815 | 0.08004146 | 0.160923
1818181818181.8 | 0.0029397 | 1.652909 | 0.02439371 | 18.59107 | 2.731513 | 0.08064115 | 0.02952253 | 1.650828 | 0.02439409 | 18.59135 | 2.724638 | 0.08054089 | 0.02956021 | 57.00184 | 0.002080736 | -3.796421e-07 | -0.0002893349 | 0.006874224 | 0.0001002603 | -0.03898577 | 0.04707929 | -0.03898577 | 0.04707929 | 0.06112569 | -60.56942 | 0.06112569 | -60.56942 | 1.625835e-16 | 1.040834e-16 | 1.249001e-16 | 0.0808815 | 0.08004146 | 0.160923
1827956989247.3 | 0.0029397 | 1.652048 | 0.0242328 | 18.56773 | 2.728676 | 0.08006752 | 0.02934299 | 1.649982 | 0.02423508 | 18.56947 | 2.721853 | 0.07997488 | 0.02938252 | 56.99911 | 0.002066364 | -2.276517e-06 | -0.00174432 | 0.006823307 | 9.263517e-05 | -0.02359906 | 0.05660824 | -0.02359906 | 0.05660824 | 0.06133032 | -60.86608 | 0.06133032 | -60.86608 | 1.559322e-16 | 1.457168e-16 | 5.551115e-17 | 0.0808815 | 0.08004146 | 0.160923
1837732160312.8 | 0.0029397 | 1.651541 | 0.02499109 | 19.25114 | 2.726964 | 0.08254763 | 0.03027089 | 1.649482 | 0.02499539 | 19.25446 | 2.720167 | 0.0824589 | 0.03031391 | 56.71261 | 0.002058999 | -4.30075e-06 | -0.003312955 | 0.006797018 | 8.872522e-05 | -0.003330505 | 0.05536013 | -0.003330505 | 0.05536013 | 0.05546023 | -61.20097 | 0.05546023 | -61.20097 | 3.716645e-16 | 3.716645e-16 | 0 | 0.0808815 | 0.08004146 | 0.160923
1847507331378.3 | 0.0029397 | 1.652163 | 0.02564194 | 19.85758 | 2.728985 | 0.08472933 | 0.03104793 | 1.650113 | 0.02564331 | 19.85864 | 2.722216 | 0.08462873 | 0.03108818 | 56.49501 | 0.002049718 | -1.369618e-06 | -0.001060657 | 0.006768805 | 0.0001005974 | 0.01989585 | 0.04667948 | 0.01989585 | 0.04667948 | 0.05074267 | -61.66396 | 0.05074267 | -61.66396 | 1.489844e-16 | -1.31839e-16 | 6.938894e-17 | 0.0808815 | 0.08004146 | 0.160923
1857282502443.8 | 0.0029397 | 1.652403 | 0.02497091 | 19.44024 | 2.729811 | 0.08252401 | 0.03023067 | 1.650367 | 0.02497276 | 19.44168 | 2.723089 | 0.08242847 | 0.03027021 | 55.96669 | 0.002035297 | -1.848973e-06 | -0.001439453 | 0.006722211 | 9.55435e-05 | 0.03957335 | 0.03666484 | 0.03957335 | 0.03666484 | 0.05394776 | -62.08459 | 0.05394776 | -62.08459 | 9.862021e-17 | 7.632783e-17 | -6.245005e-17 | 0.0808815 | 0.08004146 | 0.160923
1867057673509.3 | 0.0029397 | 1.65114 | 0.02411809 | 18.87512 | 2.725681 | 0.07964467 | 0.0292201 | 1.649115 | 0.0241225 | 18.87857 | 2.718998 | 0.07956155 | 0.02926134 | 53.36588 | 0.002024733 | -4.408438e-06 | -0.003450099 | 0.006682348 | 8.312536e-05 | 0.05144851 | 0.02808252 | 0.05144851 | 0.02808252 | 0.05861379 | -62.33221 | 0.05861379 | -62.33221 | 1.528133e-16 | 9.714451e-17 | -1.179612e-16 | 0.0808815 | 0.08004146 | 0.160923
1876832844574.8 | 0.0029397 | 1.651443 | 0.02394347 | 18.83657 | 2.726691 | 0.07908256 | 0.02900312 | 1.649427 | 0.02394529 | 18.838 | 2.720036 | 0.07899201 | 0.0290408 | 52.56542 | 0.002016366 | -1.821023e-06 | -0.001432617 | 0.006655849 | 9.05503e-05 | 0.05880612 | 0.004279496 | 0.05880612 | 0.004279496 | 0.05896163 | -62.75921 | 0.05896163 | -62.75921 | 8.476681e-16 | 2.081668e-17 | -8.474124e-16 | 0.0808815 | 0.08004146 | 0.160923
1886608015640.3 | 0.0029397 | 1.650974 | 0.02539811 | 20.08502 | 2.725071 | 0.08386325 | 0.03077471 | 1.648969 | 0.02539927 | 20.08594 | 2.718454 | 0.08376523 | 0.03081355 | 55.21432 | 0.002005013 | -1.160585e-06 | -0.0009177992 | 0.00661649 | 9.801957e-05 | 0.04736674 | -0.01286871 | 0.04736674 | -0.01286871 | 0.04908372 | -63.09713 | 0.04908372 | -63.09713 | 2.005763e-16 | -2.081668e-17 | -1.994932e-16 | 0.0808815 | 0.08004146 | 0.160923
1896383186705.8 | 0.0029397 | 1.65171 | 0.02574114 | 20.46176 | 2.727483 | 0.08503378 | 0.03117665 | 1.649715 | 0.02574461 | 20.46452 | 2.720895 | 0.08494252 | 0.03121859 | 55.50007 | 0.001995438 | -3.477242e-06 | -0.002764077 | 0.006587968 | 9.125678e-05 | 0.03418001 | -0.03141203 | 0.03418001 | -0.03141203 | 0.04642185 | -63.57508 | 0.04642185 | -63.57508 | 4.955847e-16 | -3.538836e-16 | -3.469447e-16 | 0.0808815 | 0.08004146 | 0.160923
1906158357771.3 | 0.0029397 | 1.652106 | 0.02488499 | 19.88317 | 2.728836 | 0.08222529 | 0.030132 | 1.65012 | 0.02488711 | 19.88486 | 2.722277 | 0.08213343 | 0.03017086 | 55.54342 | 0.001986083 | -2.11775e-06 | -0.001692088 | 0.006558601 | 9.185822e-05 | 0.01915419 | -0.04677774 | 0.01915419 | -0.04677774 | 0.05054741 | -64.014 | 0.05054741 | -64.014 | 5.644439e-16 | -5.273559e-16 | -2.012279e-16 | 0.0808815 | 0.08004146 | 0.160923
1915933528836.8 | 0.0029397 | 1.650918 | 0.02442011 | 19.61179 | 2.724935 | 0.08063123 | 0.02959015 | 1.648945 | 0.02442084 | 19.61238 | 2.718423 | 0.08053725 | 0.02962646 | 54.67479 | 0.001973458 | -7.279469e-07 | -0.0005846141 | 0.006512177 | 9.398345e-05 | 0.007125582 | -0.05213748 | 0.007125582 | -0.05213748 | 0.05262215 | -64.26682 | 0.05262215 | -64.26682 | 6.639347e-16 | -6.557255e-16 | -1.040834e-16 | 0.0808815 | 0.08004146 | 0.160923
1925708699902.2 | 0.0029397 | 1.649734 | 0.02403431 | 19.40044 | 2.721044 | 0.07930044 | 0.02914339 | 1.647772 | 0.02403722 | 19.40278 | 2.714575 | 0.07921572 | 0.02918163 | 49.62984 | 0.001961785 | -2.908063e-06 | -0.002347381 | 0.006469138 | 8.471668e-05 | -0.006273432 | -0.05391422 | -0.006273432 | -0.05391422 | 0.05427798 | -64.51849 | 0.05427798 | -64.51849 | 3.726962e-16 | 3.703635e-16 | -4.163336e-17 | 0.0808815 | 0.08004146 | 0.160923
1935483870967.7 | 0.0029397 | 1.650233 | 0.02565354 | 20.81258 | 2.72261 | 0.08466861 | 0.03109833 | 1.648276 | 0.02565641 | 20.81491 | 2.716157 | 0.0845777 | 0.03113874 | 55.38287 | 0.001956355 | -2.871592e-06 | -0.002329708 | 0.006453201 | 9.090847e-05 | -0.023654 | -0.03722076 | -0.023654 | -0.03722076 | 0.04410098 | -64.96877 | 0.04410098 | -64.96877 | 5.1782e-16 | -4.371503e-16 | 2.775558e-16 | 0.0808815 | 0.08004146 | 0.160923
1945259042033.2 | 0.0029397 | 1.651144 | 0.02589775 | 21.11683 | 2.725607 | 0.08552186 | 0.03137718 | 1.649198 | 0.02589892 | 21.11778 | 2.719185 | 0.08542492 | 0.03141564 | 55.82763 | 0.001945952 | -1.168663e-06 | -0.000952919 | 0.006422369 | 9.693684e-05 | -0.03693629 | -0.02035785 | -0.03693629 | -0.02035785 | 0.042175 | -65.46971 | 0.042175 | -65.46971 | 6.397344e-17 | 4.163336e-17 | -4.857226e-17 | 0.0808815 | 0.08004146 | 0.160923
1955034213098.7 | 0.0029397 | 1.651272 | 0.0248656 | 20.3771 | 2.726082 | 0.08211975 | 0.03012372 | 1.649339 | 0.02486831 | 20.37933 | 2.719699 | 0.08203254 | 0.03016236 | 55.89709 | 0.001933817 | -2.718373e-06 | -0.002227679 | 0.006382911 | 8.720397e-05 | -0.04679362 | -0.004499286 | -0.04679362 | -0.004499286 | 0.04700943 | -65.87759 | 0.04700943 | -65.87759 | 1.056585e-15 | -9.714451e-17 | 1.05211e-15 | 0.0808815 | 0.08004146 | 0.160923
1964809384164.2 | 0.0029397 | 1.650365 | 0.02464207 | 20.2949 | 2.723096 | 0.08133682 | 0.02986924 | 1.648439 | 0.02464525 | 20.29751 | 2.716743 | 0.08125238 | 0.02990801 | 55.77382 | 0.0019258 | -3.178391e-06 | -0.002617682 | 0.006352991 | 8.443263e-05 | -0.04676116 | 0.008813666 | -0.04676116 | 0.008813666 | 0.04758452 | -66.15974 | 0.04758452 | -66.15974 | 3.935644e-16 | 6.245005e-17 | 3.885781e-16 | 0.0808815 | 0.08004146 | 0.160923
1974584555229.7 | 0.0029397 | 1.649752 | 0.02539295 | 21.01735 | 2.721038 | 0.08378415 | 0.03079125 | 1.647835 | 0.02539426 | 21.01844 | 2.714716 | 0.08369111 | 0.03082868 | 55.7468 | 0.001917036 | -1.309055e-06 | -0.001083485 | 0.006321662 | 9.304421e-05 | -0.03749427 | 0.02064859 | -0.03749427 | 0.02064859 | 0.04280403 | -66.47684 | 0.04280403 | -66.47684 | 4.347205e-16 | -2.081668e-16 | -3.816392e-16 | 0.0808815 | 0.08004146 | 0.160923
1984359726295.2 | 0.0029397 | 1.650236 | 0.02626843 | 21.84961 | 2.722587 | 0.0866982 | 0.03184405 | 1.648328 | 0.02627042 | 21.85127 | 2.716296 | 0.08660456 | 0.03188333 | 55.59728 | 0.001907248 | -1.989853e-06 | -0.001655124 | 0.006291285 | 9.364099e-05 | -0.02190966 | 0.03088793 | -0.02190966 | 0.03088793 | 0.03786948 | -66.92728 | 0.03786948 | -66.92728 | 1.555071e-16 | 1.214306e-16 | 9.714451e-17 | 0.0808815 | 0.08004146 | 0.160923
1994134897360.7 | 0.0029397 | 1.650945 | 0.02538367 | 21.21769 | 2.724976 | 0.08381411 | 0.03075774 | 1.649047 | 0.02538661 | 21.22015 | 2.718713 | 0.08372744 | 0.03079672 | 55.52404 | 0.001898065 | -2.937682e-06 | -0.002455548 | 0.006263752 | 8.667099e-05 | -0.005721146 | 0.04115031 | -0.005721146 | 0.04115031 | 0.04154611 | -67.4061 | 0.04154611 | -67.4061 | 7.204185e-16 | -7.138387e-16 | -9.714451e-17 | 0.0808815 | 0.08004146 | 0.160923
2003910068426.2 | 0.0029397 | 1.650268 | 0.02466085 | 20.71455 | 2.722776 | 0.08139403 | 0.02989377 | 1.64838 | 0.0246622 | 20.71568 | 2.716547 | 0.08130532 | 0.02992966 | 55.53776 | 0.001888325 | -1.341418e-06 | -0.00112676 | 0.006228985 | 8.871309e-05 | 0.00758379 | 0.04410095 | 0.00758379 | 0.04410095 | 0.04474827 | -67.71454 | 0.04474827 | -67.71454 | 5.341603e-16 | -5.264886e-16 | 9.020562e-17 | 0.0808815 | 0.08004146 | 0.160923