## Sheet1
freq_Hz | thickness_m | n_final | k_final | alpha_final | eps_r_final | eps_i_final | loss_tan_final | n_seed | k_seed | alpha_seed | eps_r_seed | eps_i_seed | loss_tan_seed | alpha_max | delta_n | delta_k | delta_alpha | delta_eps_r | delta_eps_i | H_meas_real | H_meas_imag | H_model_real | H_model_imag | H_meas_mag | H_meas_phi | H_model_mag | H_model_phi | error_abs | error_real | error_imag | TV_n | TV_k | TV_total
303030303030.3 | 0.0029297 | 1.669551 | 0.007712505 | 0.9796494 | 2.787341 | 0.02575284 | 0.009239214 | 1.65608 | 0.005842024 | 0.7420593 | 2.742567 | 0.01934972 | 0.007055332 | 64.5601 | 0.01347109 | 0.001870481 | 0.2375902 | 0.04477453 | 0.006403123 | 0.83399 | 0.1178061 | 0.83399 | 0.1178061 | 0.8422693 | 0.1403276 | 0.8422693 | 0.1403276 | 7.823792e-10 | 7.726112e-10 | 1.232444e-10 | 0.09021202 | 0.09707518 | 0.1872872
312805474095.8 | 0.0029297 | 1.670438 | 0.0079075 | 1.036818 | 2.790299 | 0.02641797 | 0.009467791 | 1.661387 | 0.007504934 | 0.9840346 | 2.76015 | 0.0249372 | 0.009034725 | 65.89667 | 0.009050714 | 0.000402566 | 0.0527838 | 0.03014919 | 0.001480773 | 0.7615337 | -0.2826423 | 0.7615337 | -0.2826423 | 0.8122932 | -0.3553901 | 0.8122932 | -0.3553901 | 1.457102e-15 | 4.440892e-16 | 1.387779e-15 | 0.09021202 | 0.09707518 | 0.1872872
322580645161.3 | 0.0029297 | 1.670758 | 0.007244421 | 0.9795602 | 2.791378 | 0.02420734 | 0.008672182 | 1.659153 | 0.009606764 | 1.298986 | 2.752696 | 0.03187818 | 0.01158071 | 65.21612 | 0.01160477 | -0.002362343 | -0.3194261 | 0.03868265 | -0.007670836 | 0.5893872 | -0.5046651 | 0.5893872 | -0.5046651 | 0.7759279 | -0.7081136 | 0.7759279 | -0.7081136 | 8.363635e-14 | -6.294965e-14 | 5.506706e-14 | 0.09021202 | 0.09707518 | 0.1872872
332355816226.8 | 0.0029297 | 1.670149 | 0.007324427 | 1.02039 | 2.789345 | 0.02446577 | 0.008771152 | 1.657496 | 0.006064948 | 0.8449276 | 2.747256 | 0.02010525 | 0.007318302 | 65.77126 | 0.01265334 | 0.001259479 | 0.1754621 | 0.04208895 | 0.00436052 | 0.3983068 | -0.7276107 | 0.3983068 | -0.7276107 | 0.8294972 | -1.069938 | 0.8294972 | -1.069938 | 1.323045e-09 | 1.059405e-09 | -7.925326e-10 | 0.09021202 | 0.09707518 | 0.1872872
342130987292.3 | 0.0029297 | 1.669134 | 0.007832587 | 1.123277 | 2.785948 | 0.02614728 | 0.009385416 | 1.660563 | 0.006807571 | 0.9762785 | 2.757423 | 0.0226088 | 0.008199249 | 66.4888 | 0.008571316 | 0.001025016 | 0.1469983 | 0.02852488 | 0.00353848 | 0.03397974 | -0.8126066 | 0.03397974 | -0.8126066 | 0.8133168 | -1.529005 | 0.8133168 | -1.529005 | 2.261962e-15 | 1.741662e-15 | -1.44329e-15 | 0.09021202 | 0.09707518 | 0.1872872
351906158357.8 | 0.0029297 | 1.669652 | 0.008475881 | 1.250262 | 2.787666 | 0.02830354 | 0.01015313 | 1.659636 | 0.01051146 | 1.550526 | 2.754282 | 0.03489039 | 0.01266769 | 65.87355 | 0.01001586 | -0.002035576 | -0.3002641 | 0.03338433 | -0.006586847 | -0.2456174 | -0.7063162 | -0.2456174 | -0.7063162 | 0.7478038 | -1.90546 | 0.7478038 | -1.90546 | 1.388056e-14 | 5.939693e-15 | 1.254552e-14 | 0.09021202 | 0.09707518 | 0.1872872
361681329423.3 | 0.0029297 | 1.670204 | 0.008414438 | 1.275676 | 2.789512 | 0.02810766 | 0.01007619 | 1.658458 | 0.007807195 | 1.183615 | 2.750423 | 0.02589581 | 0.009415213 | 66.32341 | 0.01174629 | 0.0006072428 | 0.09206141 | 0.03908959 | 0.00221185 | -0.5111046 | -0.6013845 | -0.5111046 | -0.6013845 | 0.7892346 | -2.275221 | 0.7892346 | -2.275221 | 4.150707e-10 | 1.931599e-11 | -4.14621e-10 | 0.09021202 | 0.09707518 | 0.1872872
371456500488.8 | 0.0029297 | 1.669272 | 0.008312257 | 1.294244 | 2.786399 | 0.02775083 | 0.009959389 | 1.660981 | 0.00700435 | 1.090599 | 2.758808 | 0.02326818 | 0.008434144 | 66.92501 | 0.008291052 | 0.001307907 | 0.2036451 | 0.02759126 | 0.00448265 | -0.7323173 | -0.3214466 | -0.7323173 | -0.3214466 | 0.7997603 | -2.727971 | 0.7997603 | -2.727971 | 3.554448e-14 | -3.28626e-14 | -1.354472e-14 | 0.09021202 | 0.09707518 | 0.1872872
381231671554.3 | 0.0029297 | 1.669233 | 0.008663981 | 1.384508 | 2.786264 | 0.02892441 | 0.01038107 | 1.660463 | 0.01035909 | 1.655389 | 2.757032 | 0.0344018 | 0.01247784 | 66.47792 | 0.00876963 | -0.001695114 | -0.27088 | 0.02923245 | -0.005477389 | -0.736004 | -0.02134894 | -0.736004 | -0.02134894 | 0.7363136 | -3.112594 | 0.7363136 | -3.112594 | 2.513511e-15 | 2.442491e-15 | -5.932754e-16 | 0.09021202 | 0.09707518 | 0.1872872
391006842619.7 | 0.0029297 | 1.669471 | 0.009074969 | 1.487369 | 2.787052 | 0.0303008 | 0.01087199 | 1.658613 | 0.009052655 | 1.483712 | 2.750915 | 0.0300297 | 0.01091626 | 67.22574 | 0.01085828 | 2.231405e-05 | 0.003657227 | 0.03613688 | 0.000271098 | -0.7162188 | 0.2397282 | -0.7162188 | 0.2397282 | 0.7552741 | -3.464585 | 0.7552741 | -3.464585 | 4.295672e-11 | -2.559697e-11 | -3.449746e-11 | 0.09021202 | 0.09707518 | 0.1872872
400782013685.2 | 0.0029297 | 1.669413 | 0.009135099 | 1.534655 | 2.786855 | 0.0305005 | 0.01094442 | 1.661287 | 0.007739119 | 1.300136 | 2.759815 | 0.02571379 | 0.009317218 | 67.0712 | 0.008125634 | 0.001395981 | 0.2345183 | 0.02704049 | 0.004786706 | -0.5491032 | 0.5476888 | -0.5491032 | 0.5476888 | 0.7755497 | -3.925701 | 0.7755497 | -3.925701 | 3.993485e-13 | -2.38809e-13 | 3.200773e-13 | 0.09021202 | 0.09707518 | 0.1872872
410557184750.7 | 0.0029297 | 1.669537 | 0.009112874 | 1.56826 | 2.787272 | 0.03042856 | 0.01091697 | 1.661707 | 0.01042592 | 1.794226 | 2.76116 | 0.03464963 | 0.01254894 | 67.36988 | 0.007830759 | -0.001313045 | -0.2259656 | 0.02611182 | -0.004221069 | -0.2670288 | 0.6701119 | -0.2670288 | 0.6701119 | 0.7213559 | -4.33319 | 0.7213559 | -4.33319 | 1.570092e-16 | -1.110223e-16 | 1.110223e-16 | 0.09021202 | 0.09707518 | 0.1872872
420332355816.2 | 0.0029297 | 1.669167 | 0.009077495 | 1.599367 | 2.786036 | 0.03030371 | 0.010877 | 1.659166 | 0.009486836 | 1.671488 | 2.752742 | 0.03148047 | 0.01143604 | 67.54624 | 0.01000085 | -0.0004093405 | -0.07212183 | 0.03329377 | -0.001176762 | -0.03495944 | 0.7338894 | -0.03495944 | 0.7338894 | 0.7347216 | -4.664789 | 0.7347216 | -4.664789 | 2.828483e-12 | -1.978466e-12 | -2.021383e-12 | 0.09021202 | 0.09707518 | 0.1872872
430107526881.7 | 0.0029297 | 1.668721 | 0.009682805 | 1.745691 | 2.784535 | 0.03231579 | 0.01160546 | 1.660678 | 0.008306302 | 1.497524 | 2.757781 | 0.02758818 | 0.01000376 | 67.47178 | 0.00804312 | 0.001376503 | 0.2481666 | 0.02675399 | 0.004727614 | 0.2850535 | 0.6975165 | 0.2850535 | 0.6975165 | 0.7535149 | -5.100346 | 0.7535149 | -5.100346 | 3.51639e-12 | 1.436851e-12 | 3.209433e-12 | 0.09021202 | 0.09707518 | 0.1872872
439882697947.2 | 0.0029297 | 1.669003 | 0.01025282 | 1.890467 | 2.785465 | 0.03422396 | 0.01228662 | 1.661897 | 0.01110483 | 2.047565 | 2.761778 | 0.03691015 | 0.01336463 | 67.77737 | 0.007105795 | -0.0008520098 | -0.157098 | 0.02368689 | -0.002686196 | 0.5069733 | 0.475481 | 0.5069733 | 0.475481 | 0.6950569 | -5.529831 | 0.6950569 | -5.529831 | 2.210013e-15 | -4.440892e-16 | 2.164935e-15 | 0.09021202 | 0.09707518 | 0.1872872
449657869012.7 | 0.0029297 | 1.669312 | 0.01016866 | 1.916616 | 2.786498 | 0.03394932 | 0.01218351 | 1.660203 | 0.01082697 | 2.040696 | 2.756157 | 0.03594993 | 0.0130435 | 67.67016 | 0.009108643 | -0.00065831 | -0.12408 | 0.03034118 | -0.002000611 | 0.640224 | 0.2728294 | 0.640224 | 0.2728294 | 0.695933 | -5.880344 | 0.695933 | -5.880344 | 1.662898e-12 | -1.428191e-12 | -8.517631e-13 | 0.09021202 | 0.09707518 | 0.1872872
459433040078.2 | 0.0029297 | 1.668923 | 0.01008301 | 1.941787 | 2.785204 | 0.03365554 | 0.01208369 | 1.661038 | 0.008845177 | 1.703405 | 2.758968 | 0.02938434 | 0.01065049 | 68.06594 | 0.007885823 | 0.001237831 | 0.2383817 | 0.02623605 | 0.004271195 | 0.7309848 | -0.0124019 | 0.7309848 | -0.0124019 | 0.73109 | -6.30015 | 0.73109 | -6.30015 | 1.329833e-11 | 1.32927e-11 | 3.869006e-13 | 0.09021202 | 0.09707518 | 0.1872872
469208211143.7 | 0.0029297 | 1.668464 | 0.01022745 | 2.01151 | 2.783666 | 0.03412826 | 0.01226018 | 1.661949 | 0.01068392 | 2.101287 | 2.761959 | 0.03551226 | 0.01285763 | 68.0442 | 0.006514806 | -0.0004564712 | -0.08977764 | 0.02170654 | -0.001384004 | 0.6239259 | -0.2937161 | 0.6239259 | -0.2937161 | 0.6896033 | -6.723164 | 0.6896033 | -6.723164 | 2.905732e-15 | 2.109424e-15 | 1.998401e-15 | 0.09021202 | 0.09707518 | 0.1872872
478983382209.2 | 0.0029297 | 1.668469 | 0.01083903 | 2.176207 | 2.78367 | 0.03616917 | 0.01299334 | 1.66021 | 0.01168633 | 2.346322 | 2.756161 | 0.03880352 | 0.01407883 | 68.42281 | 0.008258472 | -0.0008472932 | -0.1701153 | 0.02750889 | -0.002634342 | 0.4701958 | -0.4709104 | 0.4701958 | -0.4709104 | 0.6654627 | -7.069343 | 0.6654627 | -7.069343 | 7.363635e-13 | -5.693224e-13 | 4.670153e-13 | 0.09021202 | 0.09707518 | 0.1872872
488758553274.7 | 0.0029297 | 1.668598 | 0.01107252 | 2.268455 | 2.784096 | 0.03695117 | 0.01327223 | 1.660874 | 0.01008861 | 2.066877 | 2.758402 | 0.03351182 | 0.012149 | 68.40454 | 0.007723296 | 0.0009839155 | 0.2015772 | 0.02569368 | 0.003439353 | 0.2496602 | -0.6466802 | 0.2496602 | -0.6466802 | 0.6931994 | -7.485546 | 0.6931994 | -7.485546 | 2.91599e-11 | 8.394258e-12 | -2.792555e-11 | 0.09021202 | 0.09707518 | 0.1872872
498533724340.2 | 0.0029297 | 1.668643 | 0.01077997 | 2.252689 | 2.784253 | 0.03597584 | 0.01292118 | 1.662504 | 0.01091167 | 2.28021 | 2.763801 | 0.03628138 | 0.01312735 | 68.87808 | 0.006138831 | -0.0001316975 | -0.02752082 | 0.0204522 | -0.0003055426 | -0.05241803 | -0.6696597 | -0.05241803 | -0.6696597 | 0.6717081 | -7.932098 | 0.6717081 | -7.932098 | 4.4454e-15 | 4.274359e-15 | -1.221245e-15 | 0.09021202 | 0.09707518 | 0.1872872
508308895405.7 | 0.0029297 | 1.668287 | 0.01091705 | 2.326066 | 2.783062 | 0.03642553 | 0.01308829 | 1.660766 | 0.01184111 | 2.522954 | 2.758003 | 0.03933062 | 0.01426054 | 68.84739 | 0.00752078 | -0.0009240618 | -0.1968874 | 0.0250581 | -0.002905091 | -0.2652926 | -0.5916565 | -0.2652926 | -0.5916565 | 0.6484116 | -8.275496 | 0.6484116 | -8.275496 | 2.968417e-13 | 1.064149e-13 | 2.771117e-13 | 0.09021202 | 0.09707518 | 0.1872872
518084066471.2 | 0.0029297 | 1.667878 | 0.01139235 | 2.474018 | 2.781686 | 0.0380021 | 0.01366154 | 1.660344 | 0.01067811 | 2.31891 | 2.756627 | 0.03545867 | 0.01286306 | 69.18809 | 0.007534183 | 0.0007142418 | 0.1551082 | 0.02505966 | 0.002543438 | -0.4814564 | -0.4632422 | -0.4814564 | -0.4632422 | 0.6681269 | -8.658658 | 0.6681269 | -8.658658 | 5.373158e-11 | -2.925077e-11 | -4.507189e-11 | 0.09021202 | 0.09707518 | 0.1872872
527859237536.7 | 0.0029297 | 1.668205 | 0.01179322 | 2.609393 | 2.782768 | 0.039347 | 0.01413952 | 1.662291 | 0.01163521 | 2.574433 | 2.763078 | 0.03868223 | 0.01399969 | 69.18887 | 0.005913314 | 0.0001580046 | 0.03496045 | 0.01969057 | 0.0006647734 | -0.613382 | -0.1942106 | -0.613382 | -0.1942106 | 0.6433935 | -9.118142 | 0.6433935 | -9.118142 | 1.159439e-15 | -7.771561e-16 | 8.604228e-16 | 0.09021202 | 0.09707518 | 0.1872872
537634408602.2 | 0.0029297 | 1.668403 | 0.01181728 | 2.663138 | 2.783428 | 0.03943195 | 0.01416669 | 1.661539 | 0.01268603 | 2.858919 | 2.760551 | 0.04215666 | 0.0152711 | 69.5484 | 0.00686368 | -0.0008687508 | -0.1957814 | 0.02287694 | -0.002724707 | -0.6158563 | 0.04073224 | -0.6158563 | 0.04073224 | 0.6172018 | -9.490821 | 0.6172018 | -9.490821 | 1.080231e-13 | 1.074696e-13 | 1.092182e-14 | 0.09021202 | 0.09707518 | 0.1872872
547409579667.6 | 0.0029297 | 1.668043 | 0.01157909 | 2.656904 | 2.782232 | 0.03862882 | 0.01388411 | 1.660785 | 0.01110847 | 2.548917 | 2.758083 | 0.03689755 | 0.01337797 | 69.10918 | 0.007257727 | 0.0004706169 | 0.1079864 | 0.02414905 | 0.001731263 | -0.585038 | 0.2738242 | -0.585038 | 0.2738242 | 0.6459483 | -9.862537 | 0.6459483 | -9.862537 | 5.664098e-11 | -5.489653e-11 | -1.39489e-11 | 0.09021202 | 0.09707518 | 0.1872872
557184750733.1 | 0.0029297 | 1.667429 | 0.01140721 | 2.664207 | 2.780189 | 0.03804143 | 0.01368304 | 1.661715 | 0.01099907 | 2.568883 | 2.761177 | 0.03655464 | 0.01323879 | 66.99237 | 0.005713348 | 0.0004081458 | 0.09532431 | 0.01901142 | 0.001486791 | -0.4171138 | 0.4906285 | -0.4171138 | 0.4906285 | 0.6439723 | -10.29099 | 0.6439723 | -10.29099 | 1.279517e-14 | -2.220446e-15 | 1.260103e-14 | 0.09021202 | 0.09707518 | 0.1872872
566959921798.6 | 0.0029297 | 1.667402 | 0.0121836 | 2.895458 | 2.780082 | 0.04062994 | 0.01461466 | 1.66116 | 0.01296467 | 3.081081 | 2.759283 | 0.04307278 | 0.01561014 | 69.08931 | 0.006242788 | -0.0007810687 | -0.1856225 | 0.02079915 | -0.00244284 | -0.1917795 | 0.5658576 | -0.1917795 | 0.5658576 | 0.5974732 | -10.66881 | 0.5974732 | -10.66881 | 2.33915e-14 | 1.440514e-14 | -1.84297e-14 | 0.09021202 | 0.09707518 | 0.1872872
576735092864.1 | 0.0029297 | 1.667701 | 0.01277332 | 3.087943 | 2.781064 | 0.04260416 | 0.01531937 | 1.660792 | 0.01257415 | 3.039794 | 2.758073 | 0.0417661 | 0.01514322 | 69.32285 | 0.00690894 | 0.0001991708 | 0.04814944 | 0.02299131 | 0.0008380629 | 0.03428505 | 0.6001522 | 0.03428505 | 0.6001522 | 0.6011307 | -11.05264 | 0.6011307 | -11.05264 | 1.313246e-11 | -1.094787e-11 | 7.252976e-12 | 0.09021202 | 0.09707518 | 0.1872872
586510263929.6 | 0.0029297 | 1.667934 | 0.01258287 | 3.093461 | 2.781846 | 0.04197481 | 0.01508883 | 1.662316 | 0.01210672 | 2.9764 | 2.763149 | 0.0402504 | 0.01456686 | 69.31766 | 0.005617782 | 0.0004761521 | 0.1170605 | 0.01869686 | 0.001724406 | 0.2953679 | 0.5298321 | 0.2953679 | 0.5298321 | 0.6066006 | -11.50414 | 0.6066006 | -11.50414 | 6.544303e-14 | 5.82312e-14 | 2.9865e-14 | 0.09021202 | 0.09707518 | 0.1872872
596285434995.1 | 0.0029297 | 1.667705 | 0.01231329 | 3.077637 | 2.781089 | 0.04106987 | 0.01476755 | 1.661932 | 0.01297666 | 3.243444 | 2.761851 | 0.04313268 | 0.01561731 | 69.29467 | 0.005772666 | -0.0006633749 | -0.1658068 | 0.01923766 | -0.002062808 | 0.4540642 | 0.366249 | 0.4540642 | 0.366249 | 0.5833633 | -11.88762 | 0.5833633 | -11.88762 | 5.460729e-15 | 1.609823e-15 | -5.218048e-15 | 0.09021202 | 0.09707518 | 0.1872872
606060606060.6 | 0.0029297 | 1.667237 | 0.01258408 | 3.196882 | 2.779521 | 0.04196128 | 0.01509658 | 1.660653 | 0.01260383 | 3.201899 | 2.757608 | 0.04186116 | 0.01518024 | 69.40468 | 0.006584472 | -1.975154e-05 | -0.005017716 | 0.02191289 | 0.0001001181 | 0.5555366 | 0.1897132 | 0.5555366 | 0.1897132 | 0.5870366 | -12.23729 | 0.5870366 | -12.23729 | 4.929745e-13 | -8.981704e-14 | 4.847234e-13 | 0.09021202 | 0.09707518 | 0.1872872
615835777126.1 | 0.0029297 | 1.666972 | 0.013171 | 3.399953 | 2.778623 | 0.04391139 | 0.01580329 | 1.661401 | 0.01263399 | 3.261329 | 2.760095 | 0.04198026 | 0.01520971 | 69.44718 | 0.005570723 | 0.000537012 | 0.1386239 | 0.01852759 | 0.001931129 | 0.5792168 | -0.05564063 | 0.5792168 | -0.05564063 | 0.5818832 | -12.66214 | 0.5818832 | -12.66214 | 8.033202e-14 | 7.138734e-14 | -3.683859e-14 | 0.09021202 | 0.09707518 | 0.1872872
625610948191.6 | 0.0029297 | 1.667212 | 0.01351529 | 3.544205 | 2.779412 | 0.0450657 | 0.01621411 | 1.661828 | 0.01398093 | 3.666314 | 2.761477 | 0.04646781 | 0.01682716 | 69.54975 | 0.005383547 | -0.0004656432 | -0.1221087 | 0.01793485 | -0.001402117 | 0.4787839 | -0.267272 | 0.4787839 | -0.267272 | 0.5483324 | -13.07551 | 0.5483324 | -13.07551 | 1.378868e-15 | 8.881784e-16 | -1.054712e-15 | 0.09021202 | 0.09707518 | 0.1872872
635386119257.1 | 0.0029297 | 1.667404 | 0.01338106 | 3.563833 | 2.780056 | 0.04462325 | 0.0160512 | 1.661204 | 0.01354572 | 3.607689 | 2.759414 | 0.04500441 | 0.01630941 | 69.54424 | 0.00620011 | -0.0001646675 | -0.04385658 | 0.02064217 | -0.0003811644 | 0.3515546 | -0.4270171 | 0.3515546 | -0.4270171 | 0.5531132 | -13.44839 | 0.5531132 | -13.44839 | 1.864282e-14 | -1.398881e-14 | -1.232348e-14 | 0.09021202 | 0.09707518 | 0.1872872
645161290322.6 | 0.0029297 | 1.667067 | 0.01330588 | 3.598331 | 2.778935 | 0.04436359 | 0.01596424 | 1.661589 | 0.0127776 | 3.455468 | 2.760715 | 0.04246225 | 0.01538089 | 69.39475 | 0.005477699 | 0.0005282791 | 0.1428634 | 0.01821959 | 0.001901337 | 0.1544675 | -0.5440491 | 0.1544675 | -0.5440491 | 0.5655525 | -13.86053 | 0.5655525 | -13.86053 | 7.005908e-14 | -7.494005e-16 | -7.005507e-14 | 0.09021202 | 0.09707518 | 0.1872872
654936461388.1 | 0.0029297 | 1.666671 | 0.01351782 | 3.711036 | 2.777608 | 0.04505952 | 0.01622242 | 1.661623 | 0.01381789 | 3.793412 | 2.760802 | 0.04592026 | 0.01663294 | 69.49853 | 0.00504712 | -0.0003000654 | -0.08237666 | 0.0168065 | -0.0008607391 | -0.0654125 | -0.5342448 | -0.0654125 | -0.5342448 | 0.5382345 | -14.259 | 0.5382345 | -14.259 | 3.947956e-15 | 3.788636e-15 | -1.110223e-15 | 0.09021202 | 0.09707518 | 0.1872872
664711632453.6 | 0.0029297 | 1.666652 | 0.01391676 | 3.877579 | 2.777536 | 0.04638881 | 0.01670143 | 1.660839 | 0.01420977 | 3.959217 | 2.758183 | 0.04720026 | 0.01711281 | 69.3112 | 0.005813531 | -0.0002930025 | -0.08163827 | 0.01935271 | -0.0008114487 | -0.2458284 | -0.4643205 | -0.2458284 | -0.4643205 | 0.525381 | -14.62409 | 0.525381 | -14.62409 | 6.855852e-15 | -6.467049e-15 | 2.275957e-15 | 0.09021202 | 0.09707518 | 0.1872872
674486803519.1 | 0.0029297 | 1.666774 | 0.01412204 | 3.992639 | 2.777936 | 0.04707649 | 0.01694657 | 1.661378 | 0.01367286 | 3.865646 | 2.759991 | 0.0454316 | 0.01646078 | 69.17114 | 0.005395794 | 0.0004491736 | 0.1269921 | 0.01794554 | 0.001644894 | -0.4191411 | -0.3285903 | -0.4191411 | -0.3285903 | 0.5325888 | -15.04308 | 0.5325888 | -15.04308 | 1.295136e-14 | -1.09357e-14 | 6.938894e-15 | 0.09021202 | 0.09707518 | 0.1872872
684261974584.6 | 0.0029297 | 1.666635 | 0.01403803 | 4.026409 | 2.777475 | 0.04679256 | 0.01684716 | 1.66182 | 0.01418444 | 4.0684 | 2.761444 | 0.04714396 | 0.01707221 | 69.09679 | 0.004815117 | -0.0001464027 | -0.04199142 | 0.01603103 | -0.0003514001 | -0.5009792 | -0.1275814 | -0.5009792 | -0.1275814 | 0.5169692 | -15.4586 | 0.5169692 | -15.4586 | 1.831027e-15 | 4.440892e-16 | -1.776357e-15 | 0.09021202 | 0.09707518 | 0.1872872
694037145650.0 | 0.0029297 | 1.666399 | 0.01404907 | 4.087139 | 2.776688 | 0.0468227 | 0.01686279 | 1.660943 | 0.01440938 | 4.191961 | 2.758524 | 0.04786633 | 0.01735215 | 68.81759 | 0.005455736 | -0.000360315 | -0.1048224 | 0.01816335 | -0.001043629 | -0.5046657 | 0.05599746 | -0.5046657 | 0.05599746 | 0.5077629 | -15.81847 | 0.5077629 | -15.81847 | 5.675065e-16 | -5.551115e-16 | -1.179612e-16 | 0.09021202 | 0.09707518 | 0.1872872
703812316715.5 | 0.0029297 | 1.666219 | 0.01444885 | 4.262646 | 2.776077 | 0.0481499 | 0.01734458 | 1.660921 | 0.01409478 | 4.15819 | 2.75846 | 0.04682064 | 0.01697347 | 68.63347 | 0.005298109 | 0.0003540688 | 0.1044561 | 0.01761745 | 0.001329264 | -0.4462745 | 0.2474418 | -0.4462745 | 0.2474418 | 0.5102827 | -16.21422 | 0.5102827 | -16.21422 | 1.166609e-14 | 7.660539e-15 | 8.798517e-15 | 0.09021202 | 0.09707518 | 0.1872872
713587487781.0 | 0.0029297 | 1.66627 | 0.01465958 | 4.384883 | 2.776242 | 0.04885365 | 0.01759705 | 1.661626 | 0.01466543 | 4.386632 | 2.760786 | 0.04873692 | 0.01765328 | 68.57111 | 0.004644295 | -5.848421e-06 | -0.001749343 | 0.0154559 | 0.0001167311 | -0.2934714 | 0.39668 | -0.2934714 | 0.39668 | 0.4934374 | -16.64181 | 0.4934374 | -16.64181 | 1.845276e-15 | -1.720846e-15 | -6.661338e-16 | 0.09021202 | 0.09707518 | 0.1872872
723362658846.5 | 0.0029297 | 1.666358 | 0.01462025 | 4.433025 | 2.776537 | 0.04872516 | 0.0175489 | 1.661239 | 0.01498807 | 4.54455 | 2.759492 | 0.04979754 | 0.01804591 | 68.53595 | 0.005119094 | -0.0003678151 | -0.1115257 | 0.01704518 | -0.001072373 | -0.1225642 | 0.4663446 | -0.1225642 | 0.4663446 | 0.4821818 | -17.02175 | 0.4821818 | -17.02175 | 5.993212e-16 | -5.967449e-16 | 5.551115e-17 | 0.09021202 | 0.09707518 | 0.1872872
733137829912.0 | 0.0029297 | 1.666135 | 0.01461892 | 4.492521 | 2.775791 | 0.04871417 | 0.01754966 | 1.660971 | 0.01436545 | 4.414628 | 2.758619 | 0.04772121 | 0.01729895 | 68.57436 | 0.005163211 | 0.0002534673 | 0.07789269 | 0.0171712 | 0.000992965 | 0.06264485 | 0.4874572 | 0.06264485 | 0.4874572 | 0.4914661 | -17.40657 | 0.4914661 | -17.40657 | 4.319025e-15 | 3.483325e-15 | -2.553513e-15 | 0.09021202 | 0.09707518 | 0.1872872
742913000977.5 | 0.0029297 | 1.665736 | 0.01485749 | 4.626713 | 2.774456 | 0.04949732 | 0.01784037 | 1.661227 | 0.01474853 | 4.592781 | 2.759457 | 0.0490013 | 0.01775759 | 68.46305 | 0.004509252 | 0.0001089642 | 0.03393213 | 0.01499889 | 0.000496021 | 0.2445981 | 0.4115942 | 0.2445981 | 0.4115942 | 0.478788 | -17.81496 | 0.478788 | -17.81496 | 4.022931e-15 | -3.552714e-15 | 1.887379e-15 | 0.09021202 | 0.09707518 | 0.1872872
752688172043.0 | 0.0029297 | 1.665649 | 0.01507249 | 4.755425 | 2.774158 | 0.05021096 | 0.01809953 | 1.660851 | 0.01541982 | 4.865006 | 2.758189 | 0.05122004 | 0.01857017 | 66.91734 | 0.004797305 | -0.0003473215 | -0.1095812 | 0.01596882 | -0.001009084 | 0.3648564 | 0.2803017 | 0.3648564 | 0.2803017 | 0.460097 | -18.19448 | 0.460097 | -18.19448 | 3.375242e-15 | -1.998401e-15 | 2.720046e-15 | 0.09021202 | 0.09707518 | 0.1872872
762463343108.5 | 0.0029297 | 1.665896 | 0.01536744 | 4.911448 | 2.774972 | 0.05120108 | 0.01845103 | 1.660899 | 0.01523017 | 4.867578 | 2.758354 | 0.05059156 | 0.01834121 | 68.5719 | 0.004996311 | 0.0001372637 | 0.04386961 | 0.0166175 | 0.0006095233 | 0.4449104 | 0.1165395 | 0.4449104 | 0.1165395 | 0.4599204 | -18.59337 | 0.4599204 | -18.59337 | 3.780163e-15 | 4.996004e-16 | -3.747003e-15 | 0.09021202 | 0.09707518 | 0.1872872
772238514174.0 | 0.0029297 | 1.665915 | 0.01534611 | 4.967512 | 2.775038 | 0.05113064 | 0.0184252 | 1.661507 | 0.01517937 | 4.913538 | 2.760375 | 0.05044126 | 0.01827333 | 68.7368 | 0.004408207 | 0.0001667402 | 0.05397355 | 0.01466288 | 0.0006893778 | 0.4502604 | -0.07697574 | 0.4502604 | -0.07697574 | 0.4567928 | -19.01888 | 0.4567928 | -19.01888 | 6.497414e-16 | -2.220446e-16 | -6.106227e-16 | 0.09021202 | 0.09707518 | 0.1872872
782013685239.5 | 0.0029297 | 1.665705 | 0.01521785 | 4.988349 | 2.774343 | 0.05069691 | 0.01827348 | 1.661171 | 0.01552375 | 5.088621 | 2.759248 | 0.05157521 | 0.01869176 | 68.64096 | 0.004534415 | -0.0003058991 | -0.1002725 | 0.01509484 | -0.0008782935 | 0.3795316 | -0.2328138 | 0.3795316 | -0.2328138 | 0.4452488 | -19.39979 | 0.4452488 | -19.39979 | 1.3552e-15 | 7.771561e-16 | 1.110223e-15 | 0.09021202 | 0.09707518 | 0.1872872
791788856305.0 | 0.0029297 | 1.665475 | 0.01544937 | 5.127544 | 2.773567 | 0.05146108 | 0.01855411 | 1.660649 | 0.01541337 | 5.115593 | 2.757519 | 0.05119239 | 0.01856466 | 68.65967 | 0.004825179 | 3.60081e-05 | 0.01195085 | 0.01604803 | 0.0002686856 | 0.2680915 | -0.3533323 | 0.2680915 | -0.3533323 | 0.4435277 | -19.77127 | 0.4435277 | -19.77127 | 1.609823e-15 | -1.165734e-15 | -1.110223e-15 | 0.09021202 | 0.09707518 | 0.1872872
801564027370.5 | 0.0029297 | 1.665342 | 0.01582234 | 5.316161 | 2.773114 | 0.05269922 | 0.01900363 | 1.661005 | 0.01561462 | 5.246369 | 2.758694 | 0.05187193 | 0.01880307 | 68.46886 | 0.004336886 | 0.0002077204 | 0.06979214 | 0.01441946 | 0.0008272886 | 0.1013234 | -0.4231264 | 0.1013234 | -0.4231264 | 0.4350889 | -20.18531 | 0.4350889 | -20.18531 | 8.400361e-16 | 8.326673e-16 | 1.110223e-16 | 0.09021202 | 0.09707518 | 0.1872872
811339198436.0 | 0.0029297 | 1.665379 | 0.0159295 | 5.417437 | 2.773232 | 0.05305731 | 0.01913194 | 1.661073 | 0.01616135 | 5.496286 | 2.758901 | 0.05369036 | 0.01946078 | 68.53888 | 0.004306101 | -0.0002318487 | -0.07884902 | 0.01433147 | -0.0006330469 | -0.06891959 | -0.4137436 | -0.06891959 | -0.4137436 | 0.4194445 | -20.58541 | 0.4194445 | -20.58541 | 1.665335e-16 | 0 | -1.665335e-16 | 0.09021202 | 0.09707518 | 0.1872872
821114369501.5 | 0.0029297 | 1.665385 | 0.01597637 | 5.498838 | 2.773251 | 0.05321361 | 0.01918817 | 1.660757 | 0.01601812 | 5.513207 | 2.757856 | 0.05320439 | 0.01929194 | 68.16675 | 0.00462821 | -4.174736e-05 | -0.01436884 | 0.01539542 | 9.219602e-06 | -0.2172478 | -0.3576081 | -0.2172478 | -0.3576081 | 0.4184259 | -20.96627 | 0.4184259 | -20.96627 | 2.46572e-15 | 2.109424e-15 | -1.276756e-15 | 0.09021202 | 0.09707518 | 0.1872872
830889540567.0 | 0.0029297 | 1.665229 | 0.01607534 | 5.598768 | 2.77273 | 0.05353824 | 0.01930885 | 1.660969 | 0.01586044 | 5.523923 | 2.758568 | 0.05268741 | 0.01909955 | 68.28907 | 0.0042599 | 0.0002148968 | 0.07484494 | 0.01416241 | 0.0008508327 | -0.3406265 | -0.241855 | -0.3406265 | -0.241855 | 0.4177563 | -21.37372 | 0.4177563 | -21.37372 | 6.329245e-16 | 4.996004e-16 | -3.885781e-16 | 0.09021202 | 0.09707518 | 0.1872872
840664711632.5 | 0.0029297 | 1.665044 | 0.01630459 | 5.745422 | 2.772105 | 0.05429572 | 0.01958646 | 1.66093 | 0.01646337 | 5.801372 | 2.758417 | 0.05468901 | 0.01982623 | 67.82144 | 0.004113847 | -0.000158778 | -0.05595029 | 0.01368775 | -0.0003932891 | -0.3912114 | -0.08860772 | -0.3912114 | -0.08860772 | 0.4011205 | -21.76841 | 0.4011205 | -21.76841 | 8.483631e-16 | -5.551115e-17 | -8.465451e-16 | 0.09021202 | 0.09707518 | 0.1872872
850439882697.9 | 0.0029297 | 1.665083 | 0.01636587 | 5.834074 | 2.772233 | 0.05450106 | 0.01965962 | 1.660654 | 0.01646817 | 5.87054 | 2.757501 | 0.05469585 | 0.0198353 | 67.98191 | 0.004428886 | -0.0001022957 | -0.03646617 | 0.01473267 | -0.0001947904 | -0.3920496 | 0.06308876 | -0.3920496 | 0.06308876 | 0.3970933 | -22.1507 | 0.3970933 | -22.1507 | 1.880223e-15 | 2.775558e-16 | 1.859624e-15 | 0.09021202 | 0.09707518 | 0.1872872
860215053763.4 | 0.0029297 | 1.664977 | 0.01647656 | 5.941044 | 2.771877 | 0.05486619 | 0.01979388 | 1.66079 | 0.01628021 | 5.870244 | 2.757959 | 0.05407603 | 0.01960726 | 67.67638 | 0.004186753 | 0.0001963531 | 0.0708001 | 0.01391773 | 0.0007901691 | -0.3357529 | 0.2120384 | -0.3357529 | 0.2120384 | 0.3971024 | -22.55443 | 0.3971024 | -22.55443 | 2.737128e-15 | 1.387779e-15 | 2.359224e-15 | 0.09021202 | 0.09707518 | 0.1872872
869990224828.9 | 0.0029297 | 1.664745 | 0.01653933 | 6.031445 | 2.771102 | 0.05506752 | 0.01987206 | 1.66079 | 0.01662773 | 6.063685 | 2.757946 | 0.05523034 | 0.0200259 | 67.90548 | 0.003955339 | -8.84076e-05 | -0.03223986 | 0.01315655 | -0.0001628156 | -0.2214249 | 0.3161854 | -0.2214249 | 0.3161854 | 0.386008 | -22.95102 | 0.386008 | -22.95102 | 4.577567e-16 | -4.440892e-16 | -1.110223e-16 | 0.09021202 | 0.09707518 | 0.1872872
879765395894.4 | 0.0029297 | 1.664599 | 0.01682321 | 6.203901 | 2.770608 | 0.05600781 | 0.02021499 | 1.660372 | 0.01696405 | 6.255838 | 2.756547 | 0.05633325 | 0.02043617 | 67.76148 | 0.004227515 | -0.0001408373 | -0.05193663 | 0.01406113 | -0.0003254438 | -0.08807885 | 0.3648363 | -0.08807885 | 0.3648363 | 0.3753177 | -23.32506 | 0.3753177 | -23.32506 | 1.489068e-15 | 1.484923e-15 | 1.110223e-16 | 0.09021202 | 0.09707518 | 0.1872872
889540566959.9 | 0.0029297 | 1.664711 | 0.01709614 | 6.3746 | 2.770969 | 0.05692025 | 0.02054164 | 1.660605 | 0.01693945 | 6.316177 | 2.757323 | 0.0562595 | 0.02040366 | 67.75758 | 0.004105194 | 0.000156685 | 0.0584228 | 0.01364573 | 0.0006607498 | 0.06375602 | 0.3664978 | 0.06375602 | 0.3664978 | 0.372002 | -23.73418 | 0.372002 | -23.73418 | 1.992659e-15 | -1.929013e-15 | 4.996004e-16 | 0.09021202 | 0.09707518 | 0.1872872
899315738025.4 | 0.0029297 | 1.664724 | 0.01709586 | 6.444545 | 2.771013 | 0.05691976 | 0.02054114 | 1.660888 | 0.01712501 | 6.455536 | 2.758257 | 0.05688548 | 0.0206237 | 67.66971 | 0.003835348 | -2.915718e-05 | -0.01099125 | 0.01275588 | 3.428347e-05 | 0.2010693 | 0.3039888 | 0.2010693 | 0.3039888 | 0.3644695 | -24.14632 | 0.3644695 | -24.14632 | 1.391105e-15 | -1.221245e-15 | 6.661338e-16 | 0.09021202 | 0.09707518 | 0.1872872
909090909090.9 | 0.0029297 | 1.66464 | 0.01693456 | 6.453132 | 2.770739 | 0.0563799 | 0.02034833 | 1.660595 | 0.01709056 | 6.512575 | 2.757283 | 0.05676098 | 0.02058584 | 67.53678 | 0.004045034 | -0.0001559935 | -0.0594433 | 0.01345599 | -0.0003810821 | 0.2970602 | 0.2059209 | 0.2970602 | 0.2059209 | 0.3614528 | -24.5266 | 0.3614528 | -24.5266 | 1.060539e-15 | -7.21645e-16 | 7.771561e-16 | 0.09021202 | 0.09707518 | 0.1872872
918866080156.4 | 0.0029297 | 1.66427 | 0.01712529 | 6.595978 | 2.769501 | 0.0570022 | 0.02058212 | 1.660252 | 0.01700945 | 6.551362 | 2.756146 | 0.05647993 | 0.02049235 | 67.2492 | 0.004018316 | 0.0001158393 | 0.0446167 | 0.01335502 | 0.0005222745 | 0.3500405 | 0.08158975 | 0.3500405 | 0.08158975 | 0.3594234 | -24.90374 | 0.3594234 | -24.90374 | 5.253435e-16 | 1.110223e-16 | -5.134781e-16 | 0.09021202 | 0.09707518 | 0.1872872
928641251221.9 | 0.0029297 | 1.664098 | 0.01748852 | 6.807538 | 2.768918 | 0.05820522 | 0.02102093 | 1.660363 | 0.01746169 | 6.797096 | 2.7565 | 0.05798549 | 0.02103591 | 67.35196 | 0.003735402 | 2.68257e-05 | 0.01044211 | 0.01241726 | 0.0002197341 | 0.3414961 | -0.05990064 | 0.3414961 | -0.05990064 | 0.3467098 | -25.30638 | 0.3467098 | -25.30638 | 8.414392e-16 | -5.551115e-17 | 8.396062e-16 | 0.09021202 | 0.09707518 | 0.1872872
938416422287.4 | 0.0029297 | 1.664213 | 0.01776899 | 6.989524 | 2.769289 | 0.05914277 | 0.02135667 | 1.660347 | 0.01791509 | 7.046991 | 2.756432 | 0.05949053 | 0.02158245 | 66.91097 | 0.003865712 | -0.0001460957 | -0.05746748 | 0.01285701 | -0.0003477595 | 0.2815693 | -0.1801131 | 0.2815693 | -0.1801131 | 0.3342485 | -25.70182 | 0.3342485 | -25.70182 | 6.329245e-16 | 1.665335e-16 | 6.106227e-16 | 0.09021202 | 0.09707518 | 0.1872872
948191593352.9 | 0.0029297 | 1.664395 | 0.0177826 | 7.06774 | 2.769895 | 0.05919455 | 0.02137068 | 1.660486 | 0.0177124 | 7.03984 | 2.7569 | 0.0588224 | 0.02133643 | 66.90423 | 0.003909049 | 7.019652e-05 | 0.02789978 | 0.01299463 | 0.0003721468 | 0.1881699 | -0.2766655 | 0.1881699 | -0.2766655 | 0.3345918 | -26.10627 | 0.3345918 | -26.10627 | 1.634754e-15 | 1.249001e-15 | 1.054712e-15 | 0.09021202 | 0.09707518 | 0.1872872
957966764418.4 | 0.0029297 | 1.664197 | 0.01766481 | 7.093304 | 2.769238 | 0.05879544 | 0.02123163 | 1.66055 | 0.01760722 | 7.070177 | 2.757117 | 0.05847533 | 0.02120887 | 66.50234 | 0.003646502 | 5.759364e-05 | 0.02312673 | 0.01212167 | 0.0003201038 | 0.06522021 | -0.3266577 | 0.06522021 | -0.3266577 | 0.333105 | -26.50647 | 0.333105 | -26.50647 | 2.008591e-15 | 1.970646e-15 | 3.885781e-16 | 0.09021202 | 0.09707518 | 0.1872872
967741935483.9 | 0.0029297 | 1.663899 | 0.01776679 | 7.207052 | 2.768245 | 0.05912429 | 0.02135804 | 1.660193 | 0.01790087 | 7.261441 | 2.75592 | 0.05943779 | 0.02156731 | 66.27599 | 0.003706082 | -0.0001340792 | -0.05438887 | 0.01232414 | -0.0003135042 | -0.05741166 | -0.3187907 | -0.05741166 | -0.3187907 | 0.3239191 | -26.88172 | 0.3239191 | -26.88172 | 5.721958e-16 | -5.273559e-16 | 2.220446e-16 | 0.09021202 | 0.09707518 | 0.1872872
977517106549.4 | 0.0029297 | 1.663783 | 0.01807642 | 7.40672 | 2.767846 | 0.06015047 | 0.02173187 | 1.659982 | 0.01805392 | 7.3975 | 2.755214 | 0.05993835 | 0.02175452 | 65.92479 | 0.003800915 | 2.250308e-05 | 0.009220521 | 0.01263253 | 0.0002121233 | -0.1691463 | -0.2687367 | -0.1691463 | -0.2687367 | 0.3175372 | -27.2653 | 0.3175372 | -27.2653 | 1.794694e-15 | 1.526557e-15 | -9.436896e-16 | 0.09021202 | 0.09707518 | 0.1872872
987292277614.9 | 0.0029297 | 1.663801 | 0.0182537 | 7.554155 | 2.767902 | 0.06074107 | 0.02194481 | 1.660223 | 0.01817682 | 7.522339 | 2.756011 | 0.06035518 | 0.02189947 | 65.15147 | 0.003577912 | 7.687964e-05 | 0.03181605 | 0.01189027 | 0.000385895 | -0.2576228 | -0.175591 | -0.2576228 | -0.175591 | 0.3117719 | -27.67608 | 0.3117719 | -27.67608 | 1.432844e-15 | 9.992007e-16 | -1.026956e-15 | 0.09021202 | 0.09707518 | 0.1872872
997067448680.4 | 0.0029297 | 1.663832 | 0.0183641 | 7.675087 | 2.768 | 0.06110955 | 0.02207715 | 1.660262 | 0.0184695 | 7.719137 | 2.756128 | 0.06132839 | 0.02225165 | 65.70198 | 0.00357036 | -0.0001053983 | -0.04405015 | 0.01187209 | -0.0002188447 | -0.2968943 | -0.0600722 | -0.2968943 | -0.0600722 | 0.3029107 | -28.07469 | 0.3029107 | -28.07469 | 1.831921e-15 | -3.885781e-16 | 1.790235e-15 | 0.09021202 | 0.09707518 | 0.1872872
1006842619745.8 | 0.0029297 | 1.663709 | 0.01840952 | 7.769503 | 2.767587 | 0.06125615 | 0.02213341 | 1.660025 | 0.01842109 | 7.774387 | 2.755344 | 0.06115895 | 0.02219649 | 66.03002 | 0.003683484 | -1.157336e-05 | -0.00488439 | 0.01224335 | 9.719819e-05 | -0.295515 | 0.05439605 | -0.295515 | 0.05439605 | 0.3004797 | -28.45637 | 0.3004797 | -28.45637 | 1.359811e-15 | -3.330669e-16 | -1.31839e-15 | 0.09021202 | 0.09707518 | 0.1872872
1016617790811.3 | 0.0029297 | 1.663615 | 0.0186226 | 7.935735 | 2.767269 | 0.06196168 | 0.02239091 | 1.660106 | 0.01854059 | 7.90079 | 2.755609 | 0.06155871 | 0.02233942 | 65.91259 | 0.003509182 | 8.20037e-05 | 0.03494462 | 0.0116605 | 0.0004029698 | -0.2461995 | 0.1624479 | -0.2461995 | 0.1624479 | 0.2949636 | -28.85758 | 0.2949636 | -28.85758 | 9.036561e-16 | 6.106227e-16 | 6.661338e-16 | 0.09021202 | 0.09707518 | 0.1872872
1026392961876.8 | 0.0029297 | 1.663571 | 0.01882612 | 8.0996 | 2.767115 | 0.06263718 | 0.02263627 | 1.660121 | 0.01890071 | 8.131693 | 2.755645 | 0.06275495 | 0.02277323 | 65.96229 | 0.003450183 | -7.459569e-05 | -0.03209346 | 0.01147016 | -0.0001177687 | -0.1587402 | 0.2368835 | -0.1587402 | 0.2368835 | 0.285153 | -29.25474 | 0.285153 | -29.25474 | 2.001483e-16 | -1.665335e-16 | 1.110223e-16 | 0.09021202 | 0.09707518 | 0.1872872
1036168132942.3 | 0.0029297 | 1.663591 | 0.01879596 | 8.163643 | 2.767182 | 0.0625376 | 0.02259974 | 1.660027 | 0.0188333 | 8.17986 | 2.755335 | 0.06252758 | 0.02269328 | 65.92397 | 0.003564245 | -3.733826e-05 | -0.01621711 | 0.01184759 | 1.002181e-05 | -0.0563011 | 0.2774983 | -0.0563011 | 0.2774983 | 0.2831521 | -29.64496 | 0.2831521 | -29.64496 | 6.043215e-16 | 5.620504e-16 | 2.220446e-16 | 0.09021202 | 0.09707518 | 0.1872872
1045943304007.8 | 0.0029297 | 1.663394 | 0.01879225 | 8.239031 | 2.766525 | 0.06251782 | 0.02259796 | 1.659952 | 0.01871353 | 8.204517 | 2.755091 | 0.06212713 | 0.02254993 | 65.9177 | 0.00344127 | 7.872337e-05 | 0.03451445 | 0.01143358 | 0.0003906925 | 0.05361342 | 0.2769935 | 0.05361342 | 0.2769935 | 0.2821344 | -30.03632 | 0.2821344 | -30.03632 | 7.744564e-16 | -7.563394e-16 | 1.665335e-16 | 0.09021202 | 0.09707518 | 0.1872872
1055718475073.3 | 0.0029297 | 1.663207 | 0.01906991 | 8.438904 | 2.765892 | 0.06343441 | 0.02293452 | 1.659862 | 0.01911433 | 8.458557 | 2.754777 | 0.06345429 | 0.02303427 | 65.85557 | 0.003344349 | -4.441108e-05 | -0.01965299 | 0.0111152 | -1.987966e-05 | 0.1493025 | 0.2271593 | 0.1493025 | 0.2271593 | 0.2718319 | -30.42659 | 0.2718319 | -30.42659 | 1.339764e-15 | 1.026956e-15 | -8.604228e-16 | 0.09021202 | 0.09707518 | 0.1872872
1065493646138.8 | 0.0029297 | 1.663279 | 0.01944539 | 8.684736 | 2.766117 | 0.06468619 | 0.02338519 | 1.659834 | 0.01949887 | 8.708624 | 2.75467 | 0.0647298 | 0.02349821 | 65.73286 | 0.003444217 | -5.348554e-05 | -0.02388781 | 0.0114476 | -4.3606e-05 | 0.2170065 | 0.1469059 | 0.2170065 | 0.1469059 | 0.2620557 | -30.82083 | 0.2620557 | -30.82083 | 2.86515e-15 | -1.665335e-15 | 2.331468e-15 | 0.09021202 | 0.09707518 | 0.1872872
1075268817204.3 | 0.0029297 | 1.663479 | 0.01963698 | 8.850768 | 2.766778 | 0.06533143 | 0.02361282 | 1.660109 | 0.01957542 | 8.82302 | 2.75558 | 0.06499467 | 0.02358657 | 65.48173 | 0.003369963 | 6.156353e-05 | 0.02774787 | 0.01119796 | 0.0003367562 | 0.2534856 | 0.046361 | 0.2534856 | 0.046361 | 0.2576903 | -31.23503 | 0.2576903 | -31.23503 | 3.538836e-16 | 0 | -3.538836e-16 | 0.09021202 | 0.09707518 | 0.1872872
1085043988269.8 | 0.0029297 | 1.66346 | 0.01947158 | 8.856003 | 2.766719 | 0.06478039 | 0.02341415 | 1.660203 | 0.01949359 | 8.866015 | 2.755894 | 0.06472665 | 0.02348662 | 65.07818 | 0.003256732 | -2.201306e-05 | -0.01001191 | 0.01082514 | 5.373517e-05 | 0.24981 | -0.05626926 | 0.24981 | -0.05626926 | 0.2560689 | -31.63748 | 0.2560689 | -31.63748 | 1.583908e-15 | 1.665335e-16 | 1.575129e-15 | 0.09021202 | 0.09707518 | 0.1872872
1094819159335.3 | 0.0029297 | 1.662757 | 0.01945683 | 8.929019 | 2.764381 | 0.06470397 | 0.02340631 | 1.659427 | 0.01952158 | 8.958733 | 2.753317 | 0.06478928 | 0.02353136 | 62.35587 | 0.003329798 | -6.474812e-05 | -0.02971383 | 0.01106472 | -8.531487e-05 | 0.2132934 | -0.1354062 | 0.2132934 | -0.1354062 | 0.2526438 | -31.98157 | 0.2526438 | -31.98157 | 2.326341e-15 | -1.360023e-15 | -1.887379e-15 | 0.09021202 | 0.09707518 | 0.1872872
1104594330400.8 | 0.0029297 | 1.663192 | 0.01930835 | 8.939993 | 2.765836 | 0.064227 | 0.02322155 | 1.659892 | 0.0192582 | 8.916772 | 2.754872 | 0.06393308 | 0.02320728 | 61.11687 | 0.003299965 | 5.015098e-05 | 0.02322049 | 0.01096413 | 0.0002939242 | 0.1388277 | -0.2129232 | 0.1388277 | -0.2129232 | 0.2541838 | -32.40894 | 0.2541838 | -32.40894 | 1.790181e-15 | -1.554312e-15 | -8.881784e-16 | 0.09021202 | 0.09707518 | 0.1872872
1114369501466.3 | 0.0029297 | 1.663194 | 0.02003929 | 9.360535 | 2.765812 | 0.06665844 | 0.02410086 | 1.660013 | 0.02003949 | 9.360629 | 2.755243 | 0.06653165 | 0.02414729 | 62.13005 | 0.003180352 | -2.014208e-07 | -9.408548e-05 | 0.01056898 | 0.0001267953 | 0.04110009 | -0.2346058 | 0.04110009 | -0.2346058 | 0.2381787 | -32.81329 | 0.2381787 | -32.81329 | 3.677614e-16 | 3.677614e-16 | 0 | 0.09021202 | 0.09707518 | 0.1872872
1124144672531.8 | 0.0029297 | 1.663459 | 0.02049479 | 9.657279 | 2.766675 | 0.06818447 | 0.02464491 | 1.660229 | 0.02055139 | 9.683951 | 2.755939 | 0.06824005 | 0.02476108 | 64.61327 | 0.003229404 | -5.660347e-05 | -0.02667193 | 0.01073585 | -5.557763e-05 | -0.05347278 | -0.2207702 | -0.05347278 | -0.2207702 | 0.2271538 | -33.22436 | 0.2271538 | -33.22436 | 2.619191e-15 | 2.553513e-15 | -5.828671e-16 | 0.09021202 | 0.09707518 | 0.1872872
1133919843597.3 | 0.0029297 | 1.663716 | 0.02072798 | 9.852091 | 2.76752 | 0.06897092 | 0.02492156 | 1.660497 | 0.02069852 | 9.83809 | 2.756823 | 0.06873967 | 0.02493438 | 64.9173 | 0.003218433 | 2.945689e-05 | 0.01400098 | 0.01069754 | 0.0002312494 | -0.1348475 | -0.1764448 | -0.1348475 | -0.1764448 | 0.2220734 | -33.63928 | 0.2220734 | -33.63928 | 1.694e-15 | 1.387779e-15 | -9.714451e-16 | 0.09021202 | 0.09707518 | 0.1872872
1143695014662.8 | 0.0029297 | 1.663606 | 0.02101963 | 10.07684 | 2.767144 | 0.06993677 | 0.02527399 | 1.660492 | 0.02101035 | 10.07239 | 2.756793 | 0.06977505 | 0.02531022 | 64.80319 | 0.003114002 | 9.277337e-06 | 0.004447569 | 0.01035086 | 0.0001617202 | -0.1859882 | -0.1070204 | -0.1859882 | -0.1070204 | 0.2145809 | -34.03537 | 0.2145809 | -34.03537 | 1.578473e-15 | -7.771561e-16 | 1.373901e-15 | 0.09021202 | 0.09707518 | 0.1872872
1153470185728.3 | 0.0029297 | 1.663281 | 0.02171664 | 10.49997 | 2.766033 | 0.07224175 | 0.02611746 | 1.660148 | 0.02176335 | 10.52256 | 2.755616 | 0.07226075 | 0.02622308 | 63.20524 | 0.003133601 | -4.671529e-05 | -0.02258679 | 0.01041633 | -1.900603e-05 | -0.1986382 | -0.03004613 | -0.1986382 | -0.03004613 | 0.2008978 | -34.4074 | 0.2008978 | -34.4074 | 2.286029e-15 | -3.053113e-16 | 2.265549e-15 | 0.09021202 | 0.09707518 | 0.1872872
1163245356793.7 | 0.0029297 | 1.662758 | 0.02215099 | 10.80074 | 2.764274 | 0.07366349 | 0.0266484 | 1.659617 | 0.0221435 | 10.79709 | 2.753839 | 0.07349946 | 0.02668981 | 57.75136 | 0.003140784 | 7.498369e-06 | 0.003656178 | 0.01043453 | 0.0001640318 | -0.1888251 | 0.03989857 | -0.1888251 | 0.03989857 | 0.1929943 | -34.76576 | 0.1929943 | -34.76576 | 6.530307e-16 | -1.665335e-16 | -6.314393e-16 | 0.09021202 | 0.09707518 | 0.1872872
1173020527859.2 | 0.0029297 | 1.663585 | 0.02243758 | 11.03242 | 2.767011 | 0.07465363 | 0.02697989 | 1.660531 | 0.02242335 | 11.02542 | 2.756859 | 0.07446931 | 0.02701238 | 63.01485 | 0.003054138 | 1.423174e-05 | 0.006997657 | 0.01015167 | 0.0001843194 | -0.1462859 | 0.1158776 | -0.1462859 | 0.1158776 | 0.1866204 | -35.22744 | 0.1866204 | -35.22744 | 2.473402e-15 | -1.582068e-15 | -1.901257e-15 | 0.09021202 | 0.09707518 | 0.1872872
1182795698924.7 | 0.0029297 | 1.663482 | 0.02401841 | 11.90812 | 2.766595 | 0.07990837 | 0.02888329 | 1.660428 | 0.02404983 | 11.9237 | 2.756444 | 0.07986605 | 0.02897431 | 64.3175 | 0.003053499 | -3.142441e-05 | -0.01557995 | 0.01015107 | 4.232442e-05 | -0.08013514 | 0.1426457 | -0.08013514 | 0.1426457 | 0.1636137 | -35.61648 | 0.1636137 | -35.61648 | 7.696857e-16 | -6.938894e-16 | -3.330669e-16 | 0.09021202 | 0.09707518 | 0.1872872
1192570869990.2 | 0.0029297 | 1.661926 | 0.02511829 | 12.55635 | 2.761366 | 0.08348946 | 0.03023484 | 1.658868 | 0.0251247 | 12.55956 | 2.751212 | 0.08335713 | 0.03029834 | 64.35674 | 0.003057781 | -6.416147e-06 | -0.00320736 | 0.01015458 | 0.0001323254 | -0.03394747 | 0.1451809 | -0.03394747 | 0.1451809 | 0.1490971 | -35.89861 | 0.1490971 | -35.89861 | 1.618414e-16 | 1.387779e-16 | 8.326673e-17 | 0.09021202 | 0.09707518 | 0.1872872
1202346041055.7 | 0.0029297 | 1.66031 | 0.02550606 | 12.8547 | 2.755978 | 0.08469594 | 0.03073171 | 1.657301 | 0.0254927 | 12.84797 | 2.745995 | 0.08449814 | 0.03077141 | 64.06681 | 0.003009338 | 1.336004e-05 | 0.006733277 | 0.009983129 | 0.0001977959 | 0.007151612 | 0.1427836 | 0.007151612 | 0.1427836 | 0.1429626 | -36.17836 | 0.1429626 | -36.17836 | 6.684428e-16 | 6.661338e-16 | -5.551115e-17 | 0.09021202 | 0.09707518 | 0.1872872
1212121212121.2 | 0.0029297 | 1.659016 | 0.02474752 | 12.57381 | 2.75172 | 0.08211304 | 0.02984062 | 1.656048 | 0.02476107 | 12.5807 | 2.741882 | 0.08201105 | 0.02991049 | 61.00296 | 0.002967447 | -1.35525e-05 | -0.006885802 | 0.009837948 | 0.0001019868 | 0.05117743 | 0.1396143 | 0.05117743 | 0.1396143 | 0.1486987 | -36.47967 | 0.1486987 | -36.47967 | 4.257112e-16 | 4.024558e-16 | -1.387779e-16 | 0.09021202 | 0.09707518 | 0.1872872
1221896383186.7 | 0.0029297 | 1.658165 | 0.02351689 | 12.04491 | 2.748958 | 0.07798978 | 0.02837067 | 1.655189 | 0.02354115 | 12.05733 | 2.739098 | 0.07793012 | 0.02845102 | 63.63422 | 0.00297537 | -2.425433e-05 | -0.01242261 | 0.009859597 | 5.965192e-05 | 0.1010516 | 0.1247819 | 0.1010516 | 0.1247819 | 0.1605676 | -36.80902 | 0.1605676 | -36.80902 | 2.039846e-15 | -1.56819e-15 | 1.304512e-15 | 0.09021202 | 0.09707518 | 0.1872872
1231671554252.2 | 0.0029297 | 1.657714 | 0.02229551 | 11.51069 | 2.747518 | 0.07391916 | 0.02690397 | 1.654765 | 0.0222772 | 11.50124 | 2.737752 | 0.07372706 | 0.02692978 | 60.79823 | 0.002948684 | 1.831548e-05 | 0.009455887 | 0.009766639 | 0.0001921005 | 0.1504009 | 0.08790475 | 0.1504009 | 0.08790475 | 0.1742058 | -37.17019 | 0.1742058 | -37.17019 | 6.610548e-16 | -4.163336e-16 | 5.134781e-16 | 0.09021202 | 0.09707518 | 0.1872872
1241446725317.7 | 0.0029297 | 1.657842 | 0.02216687 | 11.53511 | 2.747948 | 0.07349833 | 0.02674662 | 1.654958 | 0.02216949 | 11.53647 | 2.738395 | 0.07337916 | 0.02679641 | 63.39838 | 0.002883725 | -2.621186e-06 | -0.001364003 | 0.009553319 | 0.0001191704 | 0.1720323 | 0.02095685 | 0.1720323 | 0.02095685 | 0.1733041 | -37.57789 | 0.1733041 | -37.57789 | 9.744391e-16 | 1.387779e-16 | -9.645063e-16 | 0.09021202 | 0.09707518 | 0.1872872
1251221896383.2 | 0.0029297 | 1.658262 | 0.02213796 | 11.61077 | 2.749342 | 0.07342106 | 0.02670496 | 1.655364 | 0.02216802 | 11.62654 | 2.739737 | 0.07339225 | 0.02678806 | 63.21301 | 0.002898106 | -3.005786e-05 | -0.01576455 | 0.009604568 | 2.880292e-05 | 0.1632293 | -0.0510374 | 0.1632293 | -0.0510374 | 0.1710223 | -38.00215 | 0.1710223 | -38.00215 | 2.156065e-15 | -6.106227e-16 | -2.06779e-15 | 0.09021202 | 0.09707518 | 0.1872872
1260997067448.7 | 0.0029297 | 1.658847 | 0.02186687 | 11.55819 | 2.751295 | 0.07254758 | 0.02636852 | 1.655965 | 0.02185127 | 11.54995 | 2.741742 | 0.07236987 | 0.02639558 | 63.29336 | 0.002882209 | 1.559744e-05 | 0.008244353 | 0.0095533 | 0.0001777074 | 0.1273628 | -0.1169859 | 0.1273628 | -0.1169859 | 0.1729364 | -38.44207 | 0.1729364 | -38.44207 | 2.276126e-16 | -1.387779e-16 | -1.804112e-16 | 0.09021202 | 0.09707518 | 0.1872872
1270772238514.2 | 0.0029297 | 1.6589 | 0.02151973 | 11.46288 | 2.751487 | 0.07139818 | 0.02594894 | 1.656084 | 0.02151809 | 11.46201 | 2.742152 | 0.07127155 | 0.0259911 | 63.15811 | 0.002816038 | 1.639254e-06 | 0.0008731789 | 0.009335051 | 0.0001266302 | 0.07219524 | -0.1596066 | 0.07219524 | -0.1596066 | 0.1751754 | -38.84512 | 0.1751754 | -38.84512 | 6.707438e-16 | 6.106227e-16 | 2.775558e-16 | 0.09021202 | 0.09707518 | 0.1872872
1280547409579.7 | 0.0029297 | 1.658491 | 0.02152145 | 11.55198 | 2.750128 | 0.07138625 | 0.02595743 | 1.655667 | 0.02155288 | 11.56885 | 2.740768 | 0.07136878 | 0.0260397 | 63.16915 | 0.002823668 | -3.142604e-05 | -0.01686843 | 0.009359432 | 1.747674e-05 | 0.0110005 | -0.1721147 | 0.0110005 | -0.1721147 | 0.1724658 | -39.20608 | 0.1724658 | -39.20608 | 2.048517e-16 | 2.029626e-16 | 2.775558e-17 | 0.09021202 | 0.09707518 | 0.1872872
1290322580645.2 | 0.0029297 | 1.658381 | 0.02188568 | 11.83716 | 2.749748 | 0.07258959 | 0.02639864 | 1.655559 | 0.021879 | 11.83355 | 2.740398 | 0.07244397 | 0.02643556 | 63.19643 | 0.002821339 | 6.683796e-06 | 0.003615019 | 0.009349455 | 0.0001456247 | -0.05237883 | -0.1574241 | -0.05237883 | -0.1574241 | 0.1659092 | -39.59111 | 0.1659092 | -39.59111 | 6.214088e-16 | -5.412337e-16 | 3.053113e-16 | 0.09021202 | 0.09707518 | 0.1872872
1300097751710.7 | 0.0029297 | 1.658703 | 0.02222014 | 12.1091 | 2.750801 | 0.07371322 | 0.026797 | 1.655941 | 0.02221273 | 12.10506 | 2.741649 | 0.07356595 | 0.02683274 | 63.09699 | 0.002761358 | 7.412016e-06 | 0.004039257 | 0.00915259 | 0.0001472633 | -0.1081096 | -0.1171774 | -0.1081096 | -0.1171774 | 0.1594309 | -40.01508 | 0.1594309 | -40.01508 | 1.746838e-15 | -1.249001e-15 | 1.221245e-15 | 0.09021202 | 0.09707518 | 0.1872872
1309872922776.1 | 0.0029297 | 1.658984 | 0.02199051 | 12.07407 | 2.751746 | 0.07296382 | 0.02651547 | 1.656229 | 0.02201743 | 12.08885 | 2.742608 | 0.07293179 | 0.02659213 | 62.98016 | 0.002755858 | -2.691917e-05 | -0.01478019 | 0.009137442 | 3.203686e-05 | -0.1466338 | -0.06352642 | -0.1466338 | -0.06352642 | 0.1598032 | -40.43188 | 0.1598032 | -40.43188 | 1.579936e-15 | -6.106227e-16 | 1.457168e-15 | 0.09021202 | 0.09707518 | 0.1872872
1319648093841.6 | 0.0029297 | 1.658715 | 0.02182569 | 12.073 | 2.750858 | 0.0724052 | 0.02632095 | 1.655955 | 0.02182506 | 12.07266 | 2.741712 | 0.07228266 | 0.02636406 | 62.81414 | 0.002759264 | 6.307701e-07 | 0.000348914 | 0.009146021 | 0.0001225347 | -0.1600791 | -0.00593908 | -0.1600791 | -0.00593908 | 0.1601893 | -40.80362 | 0.1601893 | -40.80362 | 3.686287e-16 | 0 | -3.686287e-16 | 0.09021202 | 0.09707518 | 0.1872872
1329423264907.1 | 0.0029297 | 1.658341 | 0.02191666 | 12.21312 | 2.749613 | 0.07269056 | 0.02643665 | 1.655635 | 0.02190416 | 12.20616 | 2.740646 | 0.07253056 | 0.02646476 | 62.37443 | 0.002705838 | 1.250045e-05 | 0.006965915 | 0.008966534 | 0.0001599982 | -0.148595 | 0.05097272 | -0.148595 | 0.05097272 | 0.1570945 | -41.17116 | 0.1570945 | -41.17116 | 8.216072e-16 | -2.220446e-16 | -7.910339e-16 | 0.09021202 | 0.09707518 | 0.1872872
1339198435972.6 | 0.0029297 | 1.658247 | 0.02246031 | 12.60811 | 2.749278 | 0.07448949 | 0.0270942 | 1.655558 | 0.02248073 | 12.61957 | 2.740366 | 0.0744363 | 0.02716291 | 62.50561 | 0.0026893 | -2.042132e-05 | -0.01146352 | 0.008912734 | 5.318771e-05 | -0.111396 | 0.09723689 | -0.111396 | 0.09723689 | 0.1478651 | -41.55834 | 0.1478651 | -41.55834 | 1.594074e-15 | -1.040834e-15 | -1.207368e-15 | 0.09021202 | 0.09707518 | 0.1872872
1348973607038.1 | 0.0029297 | 1.65843 | 0.02255481 | 12.75357 | 2.749883 | 0.07481115 | 0.02720522 | 1.655733 | 0.02256126 | 12.75722 | 2.740943 | 0.07471084 | 0.02725735 | 62.34589 | 0.00269725 | -6.45033e-06 | -0.003647326 | 0.008939417 | 0.0001003118 | -0.06239656 | 0.130788 | -0.06239656 | 0.130788 | 0.1449098 | -41.96636 | 0.1449098 | -41.96636 | 7.454065e-16 | -6.52256e-16 | -3.608225e-16 | 0.09021202 | 0.09707518 | 0.1872872
1358748778103.6 | 0.0029297 | 1.658486 | 0.02225943 | 12.67776 | 2.750081 | 0.07383391 | 0.02684791 | 1.655832 | 0.02224693 | 12.67063 | 2.741285 | 0.07367434 | 0.02687584 | 62.33238 | 0.002654125 | 1.250533e-05 | 0.007122353 | 0.008796058 | 0.0001595721 | -0.006354907 | 0.1466195 | -0.006354907 | 0.1466195 | 0.1467572 | -42.36819 | 0.1467572 | -42.36819 | 1.899522e-16 | 1.899522e-16 | 0 | 0.09021202 | 0.09707518 | 0.1872872
1368523949169.1 | 0.0029297 | 1.6582 | 0.02219316 | 12.73095 | 2.749135 | 0.0736014 | 0.02677257 | 1.655573 | 0.02220884 | 12.73994 | 2.740428 | 0.07353671 | 0.02683403 | 62.2821 | 0.002627316 | -1.568463e-05 | -0.008997378 | 0.008707026 | 6.468279e-05 | 0.04687593 | 0.1375101 | 0.04687593 | 0.1375101 | 0.1452803 | -42.74004 | 0.1452803 | -42.74004 | 5.003708e-17 | 4.163336e-17 | -2.775558e-17 | 0.09021202 | 0.09707518 | 0.1872872
1378299120234.6 | 0.0029297 | 1.657782 | 0.02252137 | 13.0115 | 2.747733 | 0.07467101 | 0.0271755 | 1.655145 | 0.02253379 | 13.01868 | 2.738998 | 0.07459339 | 0.02723383 | 62.1968 | 0.002636442 | -1.242453e-05 | -0.00717815 | 0.0087349 | 7.762378e-05 | 0.08833321 | 0.10794 | 0.08833321 | 0.10794 | 0.1394768 | -43.09733 | 0.1394768 | -43.09733 | 7.856593e-16 | -6.383782e-16 | 4.57967e-16 | 0.09021202 | 0.09707518 | 0.1872872
1388074291300.1 | 0.0029297 | 1.657849 | 0.02290466 | 13.32679 | 2.747937 | 0.0759449 | 0.02763706 | 1.655242 | 0.02289452 | 13.32089 | 2.739303 | 0.07579196 | 0.02766833 | 62.23118 | 0.002606129 | 1.013616e-05 | 0.005897599 | 0.008633879 | 0.0001529406 | 0.1181435 | 0.06202404 | 0.1181435 | 0.06202404 | 0.1334349 | -43.49886 | 0.1334349 | -43.49886 | 1.187747e-16 | 1.387779e-17 | -1.179612e-16 | 0.09021202 | 0.09707518 | 0.1872872
1397849462365.6 | 0.0029297 | 1.658026 | 0.02274371 | 13.32634 | 2.748535 | 0.07541934 | 0.02743984 | 1.655454 | 0.02275298 | 13.33177 | 2.740009 | 0.07533301 | 0.02749371 | 62.15209 | 0.002572803 | -9.272205e-06 | -0.005432911 | 0.008525353 | 8.633074e-05 | 0.1328729 | 0.009586654 | 0.1328729 | 0.009586654 | 0.1332183 | -43.91027 | 0.1332183 | -43.91027 | 8.483631e-16 | 5.551115e-17 | -8.465451e-16 | 0.09021202 | 0.09707518 | 0.1872872
1407624633431.1 | 0.0029297 | 1.657675 | 0.02233164 | 13.1764 | 2.747386 | 0.07403719 | 0.02694823 | 1.655097 | 0.02234714 | 13.18554 | 2.738847 | 0.07397337 | 0.02700894 | 60.69802 | 0.0025774 | -1.549598e-05 | -0.009143133 | 0.008539031 | 6.382045e-05 | 0.1304041 | -0.03899595 | 0.1304041 | -0.03899595 | 0.13611 | -44.27287 | 0.13611 | -44.27287 | 1.345233e-15 | -4.440892e-16 | -1.269818e-15 | 0.09021202 | 0.09707518 | 0.1872872
1417399804496.6 | 0.0029297 | 1.657755 | 0.02217736 | 13.17623 | 2.747659 | 0.07352924 | 0.02676068 | 1.655199 | 0.02216797 | 13.17066 | 2.739193 | 0.07338481 | 0.02679067 | 57.59723 | 0.002555748 | 9.383293e-06 | 0.005574897 | 0.008466659 | 0.0001444219 | 0.1049718 | -0.08710464 | 0.1049718 | -0.08710464 | 0.1364049 | -44.67494 | 0.1364049 | -44.67494 | 1.972404e-16 | 1.249001e-16 | 1.526557e-16 | 0.09021202 | 0.09707518 | 0.1872872
1427174975562.1 | 0.0029297 | 1.657306 | 0.02262727 | 13.53626 | 2.74615 | 0.07500061 | 0.02731118 | 1.654786 | 0.02263025 | 13.53804 | 2.737804 | 0.07489644 | 0.02735639 | 61.93309 | 0.002519734 | -2.979784e-06 | -0.001782589 | 0.008345726 | 0.0001041676 | 0.06435245 | -0.1121093 | 0.06435245 | -0.1121093 | 0.1292662 | -45.032 | 0.1292662 | -45.032 | 1.251927e-15 | 1.06859e-15 | 6.52256e-16 | 0.09021202 | 0.09707518 | 0.1872872
1436950146627.6 | 0.0029297 | 1.657468 | 0.02301834 | 13.86452 | 2.746671 | 0.07630433 | 0.02778066 | 1.654947 | 0.02303352 | 13.87366 | 2.73832 | 0.07623852 | 0.02784134 | 62.32929 | 0.002520657 | -1.517699e-05 | -0.009141479 | 0.008350161 | 6.580843e-05 | 0.01397846 | -0.1222652 | 0.01397846 | -0.1222652 | 0.1230617 | -45.43926 | 0.1230617 | -45.43926 | 3.368224e-16 | -3.295975e-16 | -6.938894e-17 | 0.09021202 | 0.09707518 | 0.1872872
1446725317693.1 | 0.0029297 | 1.657615 | 0.02296572 | 13.92693 | 2.74716 | 0.07613665 | 0.02771468 | 1.655108 | 0.02296123 | 13.92421 | 2.738854 | 0.07600662 | 0.02775125 | 62.14331 | 0.002507324 | 4.489756e-06 | 0.002722689 | 0.008305863 | 0.0001300271 | -0.03533913 | -0.1169274 | -0.03533913 | -0.1169274 | 0.122151 | -45.8466 | 0.122151 | -45.8466 | 5.351952e-16 | 5.20417e-16 | -1.249001e-16 | 0.09021202 | 0.09707518 | 0.1872872
1456500488758.6 | 0.0029297 | 1.657394 | 0.02273117 | 13.87783 | 2.746437 | 0.075349 | 0.02743518 | 1.654923 | 0.0227307 | 13.87754 | 2.738252 | 0.0752351 | 0.02747559 | 62.01784 | 0.002471204 | 4.695972e-07 | 0.0002866984 | 0.008185388 | 0.000113901 | -0.07639125 | -0.0963922 | -0.07639125 | -0.0963922 | 0.1229922 | -46.22325 | 0.1229922 | -46.22325 | 2.057005e-15 | -1.623701e-15 | 1.262879e-15 | 0.09021202 | 0.09707518 | 0.1872872
1466275659824.0 | 0.0029297 | 1.657015 | 0.02294877 | 14.10471 | 2.74517 | 0.07605288 | 0.02770425 | 1.654549 | 0.02296352 | 14.11377 | 2.737005 | 0.07598852 | 0.02776339 | 61.74592 | 0.002465603 | -1.474791e-05 | -0.009064318 | 0.008165677 | 6.436282e-05 | -0.1018367 | -0.06120805 | -0.1018367 | -0.06120805 | 0.1188156 | -46.58271 | 0.1188156 | -46.58271 | 9.564857e-16 | 5.273559e-16 | -7.979728e-16 | 0.09021202 | 0.09707518 | 0.1872872
1476050830889.5 | 0.0029297 | 1.656886 | 0.02334206 | 14.44208 | 2.744728 | 0.07735029 | 0.02818141 | 1.654427 | 0.02334235 | 14.44226 | 2.736584 | 0.07723643 | 0.02822366 | 61.60354 | 0.002459403 | -2.875087e-07 | -0.0001778859 | 0.008143869 | 0.0001138638 | -0.1118011 | -0.01796859 | -0.1118011 | -0.01796859 | 0.1132359 | -46.96453 | 0.1132359 | -46.96453 | 9.514385e-16 | -1.665335e-16 | 9.367507e-16 | 0.09021202 | 0.09707518 | 0.1872872
1485826001955.0 | 0.0029297 | 1.657084 | 0.02321077 | 14.45595 | 2.745389 | 0.0769244 | 0.02801949 | 1.654657 | 0.02320788 | 14.45415 | 2.737352 | 0.07680217 | 0.0280571 | 61.25782 | 0.002426795 | 2.895702e-06 | 0.001803479 | 0.008036782 | 0.0001222384 | -0.1093956 | 0.02845131 | -0.1093956 | 0.02845131 | 0.1130349 | -47.37833 | 0.1130349 | -47.37833 | 1.219351e-15 | 2.498002e-16 | 1.19349e-15 | 0.09021202 | 0.09707518 | 0.1872872
1495601173020.5 | 0.0029297 | 1.657116 | 0.02300838 | 14.42418 | 2.745506 | 0.07625514 | 0.02777453 | 1.654702 | 0.0230213 | 14.43227 | 2.737508 | 0.07618677 | 0.0278307 | 61.2385 | 0.00241455 | -1.291382e-05 | -0.008095801 | 0.007997145 | 6.837271e-05 | -0.09017198 | 0.06875955 | -0.09017198 | 0.06875955 | 0.1133969 | -47.77537 | 0.1133969 | -47.77537 | 4.140142e-16 | -2.63678e-16 | -3.191891e-16 | 0.09021202 | 0.09707518 | 0.1872872
1505376344086.0 | 0.0029297 | 1.656593 | 0.02302291 | 14.52762 | 2.743772 | 0.07627922 | 0.02780086 | 1.654182 | 0.02302662 | 14.52996 | 2.735788 | 0.07618043 | 0.02784588 | 60.99579 | 0.002411364 | -3.703272e-06 | -0.002336791 | 0.007983655 | 9.878146e-05 | -0.06074181 | 0.09385329 | -0.06074181 | 0.09385329 | 0.1117945 | -48.12028 | 0.1117945 | -48.12028 | 1.821377e-16 | -1.179612e-16 | -1.387779e-16 | 0.09021202 | 0.09707518 | 0.1872872
1515151515151.5 | 0.0029297 | 1.656447 | 0.02332174 | 14.81174 | 2.743273 | 0.07726245 | 0.02816433 | 1.654063 | 0.02331738 | 14.80897 | 2.735382 | 0.07713685 | 0.02819966 | 61.0196 | 0.002383727 | 4.358137e-06 | 0.002767873 | 0.007891151 | 0.0001256026 | -0.02056257 | 0.105331 | -0.02056257 | 0.105331 | 0.1073193 | -48.50189 | 0.1073193 | -48.50189 | 1.010467e-15 | 9.887924e-16 | 2.081668e-16 | 0.09021202 | 0.09707518 | 0.1872872
1524926686217.0 | 0.0029297 | 1.656661 | 0.0236675 | 15.12831 | 2.743966 | 0.07841804 | 0.02857836 | 1.654294 | 0.02367683 | 15.13428 | 2.736128 | 0.07833689 | 0.02863056 | 60.86349 | 0.002367068 | -9.338173e-06 | -0.005968979 | 0.007837698 | 8.114897e-05 | 0.02246768 | 0.0998245 | 0.02246768 | 0.0998245 | 0.1023217 | -48.91607 | 0.1023217 | -48.91607 | 1.040186e-15 | -1.013079e-15 | 2.359224e-16 | 0.09021202 | 0.09707518 | 0.1872872
1534701857282.5 | 0.0029297 | 1.656845 | 0.02336699 | 15.03197 | 2.744588 | 0.07743095 | 0.02821223 | 1.65448 | 0.02337265 | 15.03561 | 2.736759 | 0.07733917 | 0.0282594 | 60.81192 | 0.002364281 | -5.655708e-06 | -0.003638314 | 0.007829167 | 9.177774e-05 | 0.06129697 | 0.08377872 | 0.06129697 | 0.08377872 | 0.1038084 | -49.32634 | 0.1038084 | -49.32634 | 8.778181e-16 | 6.800116e-16 | -5.551115e-16 | 0.09021202 | 0.09707518 | 0.1872872
1544477028348.0 | 0.0029297 | 1.656507 | 0.02301883 | 14.90232 | 2.743485 | 0.07626171 | 0.02779738 | 1.654166 | 0.02301412 | 14.89927 | 2.735737 | 0.07613837 | 0.02783103 | 60.49201 | 0.002340514 | 4.713997e-06 | 0.003051827 | 0.007748461 | 0.0001233473 | 0.08881372 | 0.05769334 | 0.08881372 | 0.05769334 | 0.1059075 | -49.68939 | 0.1059075 | -49.68939 | 6.533255e-16 | -3.330669e-16 | 5.620504e-16 | 0.09021202 | 0.09707518 | 0.1872872
1554252199413.5 | 0.0029297 | 1.655927 | 0.02326141 | 15.15468 | 2.741554 | 0.07703841 | 0.02810027 | 1.653608 | 0.02326766 | 15.15875 | 2.733876 | 0.07695114 | 0.02814726 | 60.54629 | 0.002319822 | -6.246465e-06 | -0.004069537 | 0.007677823 | 8.726626e-05 | 0.0991208 | 0.02391949 | 0.0991208 | 0.02391949 | 0.101966 | -50.02869 | 0.101966 | -50.02869 | 6.597516e-16 | 1.526557e-16 | -6.418477e-16 | 0.09021202 | 0.09707518 | 0.1872872
1564027370479.0 | 0.0029297 | 1.655908 | 0.02389191 | 15.66334 | 2.741461 | 0.07912563 | 0.02886258 | 1.65359 | 0.02389976 | 15.66849 | 2.733789 | 0.07904083 | 0.02891255 | 60.3338 | 0.00231789 | -7.849351e-06 | -0.00514597 | 0.007671429 | 8.479846e-05 | 0.09351206 | -0.01450171 | 0.09351206 | -0.01450171 | 0.09462983 | -50.41934 | 0.09462983 | -50.41934 | 1.528031e-15 | -2.498002e-16 | -1.507475e-15 | 0.09021202 | 0.09707518 | 0.1872872
1573802541544.5 | 0.0029297 | 1.656499 | 0.02406397 | 15.87474 | 2.743409 | 0.07972386 | 0.02906015 | 1.654198 | 0.0240614 | 15.87304 | 2.735792 | 0.07960463 | 0.02909747 | 60.17313 | 0.002300577 | 2.571075e-06 | 0.001696111 | 0.00761639 | 0.0001192282 | 0.07553449 | -0.05222005 | 0.07553449 | -0.05222005 | 0.09182806 | -50.87037 | 0.09182806 | -50.87037 | 9.020562e-16 | 5.412337e-16 | 7.21645e-16 | 0.09021202 | 0.09707518 | 0.1872872
1583577712610.0 | 0.0029297 | 1.656422 | 0.02354219 | 15.62699 | 2.74318 | 0.07799159 | 0.02843109 | 1.654144 | 0.02354651 | 15.62986 | 2.735639 | 0.07789864 | 0.02847548 | 59.81702 | 0.00227779 | -4.320882e-06 | -0.002868144 | 0.007540978 | 9.295359e-05 | 0.05202833 | -0.07967614 | 0.05202833 | -0.07967614 | 0.095159 | -51.2578 | 0.095159 | -51.2578 | 2.915161e-16 | -2.289835e-16 | -1.804112e-16 | 0.09021202 | 0.09707518 | 0.1872872
1593352883675.5 | 0.0029297 | 1.655674 | 0.02323789 | 15.52022 | 2.740715 | 0.07694871 | 0.02807615 | 1.653401 | 0.02324712 | 15.52638 | 2.733195 | 0.07687363 | 0.02812593 | 59.37146 | 0.002272454 | -9.232295e-06 | -0.006166103 | 0.007520149 | 7.508469e-05 | 0.02470587 | -0.0934111 | 0.02470587 | -0.0934111 | 0.09662304 | -51.57771 | 0.09662304 | -51.57771 | 9.634823e-16 | -9.436896e-16 | -1.94289e-16 | 0.09021202 | 0.09707518 | 0.1872872
1603128054741.0 | 0.0029297 | 1.65489 | 0.02385372 | 16.02926 | 2.738092 | 0.07895056 | 0.02883415 | 1.652629 | 0.02385327 | 16.02896 | 2.730613 | 0.07884121 | 0.02887307 | 56.7018 | 0.002261076 | 4.492182e-07 | 0.0003018664 | 0.007478529 | 0.0001093549 | -0.005169315 | -0.0896266 | -0.005169315 | -0.0896266 | 0.08977555 | -51.89389 | 0.08977555 | -51.89389 | 4.380306e-16 | 4.371503e-16 | -2.775558e-17 | 0.09021202 | 0.09707518 | 0.1872872
1612903225806.5 | 0.0029297 | 1.65535 | 0.02435633 | 16.4668 | 2.739592 | 0.08063651 | 0.02943377 | 1.653111 | 0.02435769 | 16.46773 | 2.732183 | 0.08053195 | 0.02947531 | 58.52728 | 0.002239213 | -1.366457e-06 | -0.0009238329 | 0.007408416 | 0.0001045602 | -0.04014338 | -0.07399277 | -0.04014338 | -0.07399277 | 0.08418088 | -52.33337 | 0.08418088 | -52.33337 | 4.654752e-17 | -2.081668e-17 | 4.163336e-17 | 0.09021202 | 0.09707518 | 0.1872872
1622678396871.9 | 0.0029297 | 1.656162 | 0.02417051 | 16.44021 | 2.742288 | 0.08006056 | 0.02919481 | 1.653931 | 0.02417846 | 16.44562 | 2.734902 | 0.079979 | 0.02924383 | 58.81314 | 0.00223111 | -7.950813e-06 | -0.005407956 | 0.007385564 | 8.155395e-05 | -0.06969182 | -0.04768406 | -0.06969182 | -0.04768406 | 0.08444359 | -52.80702 | 0.08444359 | -52.80702 | 1.39527e-15 | 7.771561e-16 | -1.158795e-15 | 0.09021202 | 0.09707518 | 0.1872872
1632453567937.4 | 0.0029297 | 1.655929 | 0.0234741 | 16.06271 | 2.741549 | 0.07774285 | 0.02835728 | 1.653708 | 0.02347414 | 16.06274 | 2.7342 | 0.07763877 | 0.02839542 | 59.02052 | 0.002220263 | -4.776979e-08 | -3.268762e-05 | 0.007348268 | 0.0001040793 | -0.08696931 | -0.02034797 | -0.08696931 | -0.02034797 | 0.08931797 | -53.17724 | 0.08931797 | -53.17724 | 1.821377e-16 | 5.551115e-17 | -1.734723e-16 | 0.09021202 | 0.09707518 | 0.1872872
1642228739002.9 | 0.0029297 | 1.654955 | 0.02383145 | 16.40489 | 2.738309 | 0.07887997 | 0.02880608 | 1.652756 | 0.02383104 | 16.40461 | 2.731034 | 0.0787738 | 0.02884394 | 58.91216 | 0.002199422 | 4.075384e-07 | 0.0002805378 | 0.007275034 | 0.000106178 | -0.08477953 | 0.005645949 | -0.08477953 | 0.005645949 | 0.08496732 | -53.47357 | 0.08496732 | -53.47357 | 7.841914e-16 | -8.326673e-17 | -7.797582e-16 | 0.09021202 | 0.09707518 | 0.1872872
1652003910068.4 | 0.0029297 | 1.654943 | 0.02484256 | 17.2027 | 2.738218 | 0.08222603 | 0.03002903 | 1.652753 | 0.02484918 | 17.20728 | 2.730974 | 0.0821391 | 0.03007685 | 58.35208 | 0.002190099 | -6.621086e-06 | -0.004584895 | 0.007244509 | 8.692929e-05 | -0.06775798 | 0.03339808 | -0.06775798 | 0.03339808 | 0.07554188 | -53.86503 | 0.07554188 | -53.86503 | 1.077206e-16 | -2.775558e-17 | -1.040834e-16 | 0.09021202 | 0.09707518 | 0.1872872
1661779081133.9 | 0.0029297 | 1.656664 | 0.02359939 | 16.43854 | 2.743978 | 0.07819253 | 0.02849605 | 1.654483 | 0.02360041 | 16.43925 | 2.736756 | 0.07809294 | 0.02853486 | 51.97684 | 0.002181207 | -1.017495e-06 | -0.0007087529 | 0.007222344 | 9.958348e-05 | -0.04378063 | 0.07229193 | -0.04378063 | 0.07229193 | 0.08451548 | -54.43334 | 0.08451548 | -54.43334 | 2.969976e-16 | -2.359224e-16 | -1.804112e-16 | 0.09021202 | 0.09707518 | 0.1872872
1671554252199.4 | 0.0029297 | 1.657453 | 0.02131082 | 14.93172 | 2.746698 | 0.07064339 | 0.02571939 | 1.655299 | 0.02130964 | 14.93089 | 2.73956 | 0.07054765 | 0.02575145 | 44.46586 | 0.002154436 | 1.18404e-06 | 0.0008296139 | 0.007137062 | 9.574549e-05 | -0.007152992 | 0.1051573 | -0.007152992 | 0.1051573 | 0.1054003 | -54.90995 | 0.1054003 | -54.90995 | 1.215592e-15 | -1.211704e-15 | -9.714451e-17 | 0.09021202 | 0.09707518 | 0.1872872
1681329423264.9 | 0.0029297 | 1.656822 | 0.02471797 | 17.42026 | 2.744447 | 0.08190653 | 0.02984445 | 1.65467 | 0.02472429 | 17.42472 | 2.73732 | 0.08182107 | 0.02989094 | 53.66031 | 0.002152051 | -6.322923e-06 | -0.004456151 | 0.007126812 | 8.546397e-05 | 0.01883726 | 0.07068585 | 0.01883726 | 0.07068585 | 0.0731528 | -55.23831 | 0.0731528 | -55.23831 | 2.962063e-16 | 2.879641e-16 | -6.938894e-17 | 0.09021202 | 0.09707518 | 0.1872872
1691104594330.4 | 0.0029297 | 1.655039 | 0.02357866 | 16.71393 | 2.738597 | 0.07804717 | 0.02849897 | 1.652895 | 0.02358256 | 16.7167 | 2.731507 | 0.07795901 | 0.02854066 | 58.03803 | 0.00214321 | -3.905618e-06 | -0.002768531 | 0.007089781 | 8.815687e-05 | 0.03669778 | 0.07239902 | 0.03669778 | 0.07239902 | 0.08116862 | -55.44701 | 0.08116862 | -55.44701 | 2.251668e-16 | -1.873501e-16 | 1.249001e-16 | 0.09021202 | 0.09707518 | 0.1872872
1700879765395.9 | 0.0029297 | 1.654424 | 0.02486278 | 17.72607 | 2.736501 | 0.08226717 | 0.03006291 | 1.652296 | 0.02486234 | 17.72576 | 2.729463 | 0.08215988 | 0.03010112 | 58.19108 | 0.002128322 | 4.395149e-07 | 0.0003133548 | 0.007037741 | 0.0001072844 | 0.05015207 | 0.04886533 | 0.05015207 | 0.04886533 | 0.07002179 | -55.77626 | 0.07002179 | -55.77626 | 1.055191e-15 | -7.285839e-16 | 7.632783e-16 | 0.09021202 | 0.09707518 | 0.1872872
1710654936461.4 | 0.0029297 | 1.655936 | 0.02507801 | 17.98227 | 2.741494 | 0.08305514 | 0.03029557 | 1.653821 | 0.02508288 | 17.98577 | 2.734495 | 0.08296519 | 0.03034022 | 56.52579 | 0.002114529 | -4.870331e-06 | -0.003492288 | 0.006998823 | 8.994706e-05 | 0.06575588 | 0.01474906 | 0.06575588 | 0.01474906 | 0.06738969 | -56.32802 | 0.06738969 | -56.32802 | 6.800913e-17 | -4.163336e-17 | 5.377643e-17 | 0.09021202 | 0.09707518 | 0.1872872
1720430107526.9 | 0.0029297 | 1.647825 | 0.01479884 | 10.6722 | 2.715107 | 0.04877178 | 0.01796311 | 1.645747 | 0.01482302 | 10.68964 | 2.708264 | 0.04878989 | 0.01801519 | 36.18345 | 0.002077321 | -2.418278e-05 | -0.01743943 | 0.006842522 | -1.811361e-05 | 0.1526235 | 0.1237058 | 0.1526235 | 0.1237058 | 0.1964614 | -55.86754 | 0.1964614 | -55.86754 | 1.971232e-15 | -1.054712e-15 | 1.665335e-15 | 0.09021202 | 0.09707518 | 0.1872872
1730205278592.4 | 0.0029297 | 1.655851 | 0.02438403 | 17.68448 | 2.741248 | 0.08075264 | 0.02945835 | 1.653759 | 0.02438351 | 17.6841 | 2.734325 | 0.0806489 | 0.02949499 | 55.81792 | 0.002091676 | 5.233755e-07 | 0.0003795772 | 0.006922605 | 0.000103738 | 0.05976444 | -0.0372734 | 0.05976444 | -0.0372734 | 0.07043504 | -57.10631 | 0.07043504 | -57.10631 | 4.046036e-17 | 3.469447e-17 | 2.081668e-17 | 0.09021202 | 0.09707518 | 0.1872872
1739980449657.9 | 0.0029297 | 1.654268 | 0.0236518 | 17.25034 | 2.736042 | 0.0782528 | 0.02860074 | 1.652192 | 0.02365485 | 17.25257 | 2.729179 | 0.07816473 | 0.02864038 | 57.78784 | 0.002075342 | -3.055013e-06 | -0.002228161 | 0.006862178 | 8.807619e-05 | 0.05321537 | -0.05291907 | 0.05321537 | -0.05291907 | 0.07504867 | -57.33127 | 0.07504867 | -57.33127 | 4.44306e-17 | -3.469447e-17 | -2.775558e-17 | 0.09021202 | 0.09707518 | 0.1872872
1749755620723.4 | 0.0029297 | 1.65353 | 0.02485019 | 18.22621 | 2.733544 | 0.08218108 | 0.03006393 | 1.65146 | 0.02485536 | 18.23 | 2.726703 | 0.08209527 | 0.0301079 | 58.27138 | 0.002069954 | -5.168619e-06 | -0.003790889 | 0.006841436 | 8.580599e-05 | 0.02976988 | -0.05783168 | 0.02976988 | -0.05783168 | 0.06504421 | -57.64407 | 0.06504421 | -57.64407 | 4.505608e-16 | -3.920475e-16 | -2.220446e-16 | 0.09021202 | 0.09707518 | 0.1872872
1759530791788.9 | 0.0029297 | 1.65461 | 0.02557462 | 18.86232 | 2.737079 | 0.08463201 | 0.03092056 | 1.65255 | 0.02557531 | 18.86283 | 2.730267 | 0.08452894 | 0.03095995 | 58.03862 | 0.002059709 | -6.906426e-07 | -0.0005093771 | 0.006811821 | 0.0001030699 | -0.00197805 | -0.05924298 | -0.00197805 | -0.05924298 | 0.059276 | -58.15284 | 0.059276 | -58.15284 | 6.456528e-16 | 6.453171e-16 | -2.081668e-17 | 0.09021202 | 0.09707518 | 0.1872872
1769305962854.4 | 0.0029297 | 1.655321 | 0.02509921 | 18.61454 | 2.739458 | 0.08309452 | 0.03033247 | 1.653277 | 0.02510181 | 18.61646 | 2.732695 | 0.08300048 | 0.03037313 | 56.87492 | 0.002044102 | -2.591805e-06 | -0.001922182 | 0.006763243 | 9.404079e-05 | -0.02967669 | -0.05380624 | -0.02967669 | -0.05380624 | 0.06144768 | -58.62349 | 0.06144768 | -58.62349 | 1.43049e-16 | 1.31839e-16 | -5.551115e-17 | 0.09021202 | 0.09707518 | 0.1872872
1779081133919.8 | 0.0029297 | 1.654201 | 0.02416458 | 18.02039 | 2.735797 | 0.07994616 | 0.02922225 | 1.652167 | 0.02416993 | 18.02438 | 2.72907 | 0.0798655 | 0.02926473 | 57.91944 | 0.002034471 | -5.346958e-06 | -0.003987418 | 0.006726967 | 8.065615e-05 | -0.04689123 | -0.0478927 | -0.04689123 | -0.0478927 | 0.0670261 | -58.8943 | 0.0670261 | -58.8943 | 8.637738e-16 | 6.245005e-16 | -5.967449e-16 | 0.09021202 | 0.09707518 | 0.1872872
1788856304985.3 | 0.0029297 | 1.653092 | 0.02464968 | 18.48314 | 2.732106 | 0.08149636 | 0.02982914 | 1.651066 | 0.02465135 | 18.4844 | 2.725412 | 0.08140201 | 0.02986778 | 57.58207 | 0.002025796 | -1.671815e-06 | -0.001253582 | 0.006693633 | 9.434987e-05 | -0.05421666 | -0.03143097 | -0.05421666 | -0.03143097 | 0.06266859 | -59.16488 | 0.06266859 | -59.16488 | 2.04079e-16 | -6.245005e-17 | 1.94289e-16 | 0.09021202 | 0.09707518 | 0.1872872
1798631476050.8 | 0.0029297 | 1.652986 | 0.02627691 | 19.81097 | 2.731673 | 0.08687075 | 0.0318013 | 1.650973 | 0.02627815 | 19.8119 | 2.72502 | 0.08676903 | 0.03184161 | 53.77638 | 0.00201356 | -1.240864e-06 | -0.0009355253 | 0.006652785 | 0.000101723 | -0.05105355 | -0.007451471 | -0.05105355 | -0.007451471 | 0.05159447 | -59.54533 | 0.05159447 | -59.54533 | 8.78094e-17 | -3.469447e-17 | -8.066464e-17 | 0.09021202 | 0.09707518 | 0.1872872
1808406647116.3 | 0.0029297 | 1.65395 | 0.02574494 | 19.51539 | 2.734887 | 0.08516168 | 0.03113901 | 1.651947 | 0.02574915 | 19.51858 | 2.728266 | 0.08507246 | 0.03118188 | 57.02813 | 0.002002743 | -4.207072e-06 | -0.003189079 | 0.006621079 | 8.922129e-05 | -0.05051316 | 0.01866672 | -0.05051316 | 0.01866672 | 0.05385189 | -60.04424 | 0.05385189 | -60.04424 | 4.83238e-16 | -1.734723e-16 | -4.510281e-16 | 0.09021202 | 0.09707518 | 0.1872872
1818181818181.8 | 0.0029297 | 1.654462 | 0.02461373 | 18.75875 | 2.736639 | 0.08144497 | 0.02976095 | 1.652469 | 0.02461545 | 18.76006 | 2.730048 | 0.08135254 | 0.02979894 | 57.19641 | 0.001992947 | -1.71794e-06 | -0.001309286 | 0.006590623 | 9.243003e-05 | -0.0417702 | 0.04331724 | -0.0417702 | 0.04331724 | 0.06017585 | -60.49384 | 0.06017585 | -60.49384 | 4.271226e-16 | -3.122502e-16 | -2.914335e-16 | 0.09021202 | 0.09707518 | 0.1872872
1827956989247.3 | 0.0029297 | 1.653386 | 0.02437029 | 18.67308 | 2.73309 | 0.08058698 | 0.02948567 | 1.651407 | 0.0243707 | 18.67339 | 2.726551 | 0.08049189 | 0.02952151 | 57.19366 | 0.001978746 | -4.108696e-07 | -0.0003148177 | 0.006539366 | 9.508822e-05 | -0.02894619 | 0.05364278 | -0.02894619 | 0.05364278 | 0.06095433 | -60.76623 | 0.06095433 | -60.76623 | 4.810536e-16 | 4.336809e-16 | 2.081668e-16 | 0.09021202 | 0.09707518 | 0.1872872
1837732160312.8 | 0.0029297 | 1.652611 | 0.02538932 | 19.55791 | 2.730478 | 0.08391733 | 0.03073356 | 1.650642 | 0.02539286 | 19.56064 | 2.723973 | 0.08382902 | 0.03077454 | 56.90618 | 0.001969355 | -3.542245e-06 | -0.002728664 | 0.006505456 | 8.830719e-05 | -0.01012013 | 0.0525662 | -0.01012013 | 0.0525662 | 0.05353151 | -61.07086 | 0.05353151 | -61.07086 | 1.49873e-15 | -1.465841e-15 | -3.122502e-16 | 0.09021202 | 0.09707518 | 0.1872872
1847507331378.3 | 0.0029297 | 1.653531 | 0.026253 | 20.33079 | 2.733477 | 0.08682033 | 0.03176186 | 1.651569 | 0.02625561 | 20.33281 | 2.72699 | 0.08672589 | 0.03180279 | 56.68784 | 0.001962722 | -2.609438e-06 | -0.002020796 | 0.006487131 | 9.443537e-05 | 0.01437688 | 0.04558641 | 0.01437688 | 0.04558641 | 0.04779975 | -61.56656 | 0.04779975 | -61.56656 | 9.578753e-17 | 7.806256e-17 | -5.551115e-17 | 0.09021202 | 0.09707518 | 0.1872872
1857282502443.8 | 0.0029297 | 1.6541 | 0.02530113 | 19.69731 | 2.735408 | 0.0837012 | 0.03059917 | 1.652151 | 0.02530187 | 19.69789 | 2.728963 | 0.08360503 | 0.03063619 | 56.15773 | 0.001949258 | -7.471817e-07 | -0.0005816924 | 0.006444776 | 9.616794e-05 | 0.03625056 | 0.03791221 | 0.03625056 | 0.03791221 | 0.05245416 | -62.02405 | 0.05245416 | -62.02405 | 2.059578e-16 | 1.734723e-16 | -1.110223e-16 | 0.09021202 | 0.09707518 | 0.1872872
1867057673509.3 | 0.0029297 | 1.652393 | 0.02398378 | 18.77001 | 2.729826 | 0.07926126 | 0.02903528 | 1.650457 | 0.02398685 | 18.77241 | 2.723432 | 0.07917851 | 0.02907306 | 53.54804 | 0.001935833 | -3.063135e-06 | -0.002397248 | 0.006393912 | 8.274606e-05 | 0.04922794 | 0.03445029 | 0.04922794 | 0.03445029 | 0.06008505 | -62.22125 | 0.06008505 | -62.22125 | 5.025312e-16 | 2.914335e-16 | -4.093947e-16 | 0.09021202 | 0.09707518 | 0.1872872
1876832844574.8 | 0.0029297 | 1.652691 | 0.0237937 | 18.71875 | 2.73082 | 0.07864725 | 0.02879987 | 1.650761 | 0.02379745 | 18.7217 | 2.724447 | 0.07856783 | 0.02883809 | 52.74484 | 0.001929148 | -3.750252e-06 | -0.002950361 | 0.006373026 | 7.94216e-05 | 0.05949647 | 0.01113961 | 0.05949647 | 0.01113961 | 0.06053033 | -62.64676 | 0.06053033 | -62.64676 | 5.302355e-16 | -1.179612e-16 | 5.169476e-16 | 0.09021202 | 0.09707518 | 0.1872872
1886608015640.3 | 0.0029297 | 1.651734 | 0.02579705 | 20.40051 | 2.727559 | 0.08521974 | 0.03124395 | 1.649813 | 0.02579815 | 20.40137 | 2.721218 | 0.08512424 | 0.03128167 | 55.40278 | 0.001920772 | -1.091084e-06 | -0.0008628377 | 0.006341576 | 9.550036e-05 | 0.04711805 | -0.004521219 | 0.04711805 | -0.004521219 | 0.04733447 | -62.92752 | 0.04733447 | -62.92752 | 5.488865e-16 | 4.163336e-17 | 5.473053e-16 | 0.09021202 | 0.09707518 | 0.1872872
1896383186705.8 | 0.0029297 | 1.653126 | 0.02649912 | 21.06429 | 2.732124 | 0.08761279 | 0.03206765 | 1.651216 | 0.02650154 | 21.06621 | 2.725812 | 0.08751953 | 0.03210769 | 55.68951 | 0.001910055 | -2.412911e-06 | -0.001918035 | 0.006311603 | 9.326108e-05 | 0.0342029 | -0.0259501 | 0.0342029 | -0.0259501 | 0.04293304 | -63.48091 | 0.04293304 | -63.48091 | 1.158816e-15 | -7.008283e-16 | -9.228729e-16 | 0.09021202 | 0.09707518 | 0.1872872
1906158357771.3 | 0.0029297 | 1.653736 | 0.02517311 | 20.11338 | 2.734211 | 0.08325939 | 0.03045098 | 1.651836 | 0.02517635 | 20.11597 | 2.727928 | 0.08317441 | 0.03048996 | 55.733 | 0.001900625 | -3.240353e-06 | -0.00258905 | 0.006282818 | 8.498426e-05 | 0.02183131 | -0.04424789 | 0.02183131 | -0.04424789 | 0.04934047 | -63.94431 | 0.04934047 | -63.94431 | 2.668769e-16 | -2.393918e-16 | -1.179612e-16 | 0.09021202 | 0.09707518 | 0.1872872
1915933528836.8 | 0.0029297 | 1.652229 | 0.02436015 | 19.56364 | 2.729266 | 0.08049708 | 0.02949404 | 1.650339 | 0.02436112 | 19.56442 | 2.723024 | 0.0804082 | 0.02952901 | 54.86141 | 0.001890043 | -9.712507e-07 | -0.0007800114 | 0.006242043 | 8.88777e-05 | 0.01288565 | -0.05192947 | 0.01288565 | -0.05192947 | 0.0535043 | -64.15942 | 0.0535043 | -64.15942 | 5.538089e-16 | 5.342948e-16 | 1.457168e-16 | 0.09021202 | 0.09707518 | 0.1872872
1925708699902.2 | 0.0029297 | 1.650874 | 0.02369679 | 19.12799 | 2.724823 | 0.07824084 | 0.0287141 | 1.648997 | 0.0236978 | 19.1288 | 2.71863 | 0.07815519 | 0.02874801 | 49.79924 | 0.001876973 | -1.001024e-06 | -0.0008080238 | 0.006193815 | 8.565511e-05 | 0.0006574566 | -0.05703734 | 0.0006574566 | -0.05703734 | 0.05704113 | -64.39112 | 0.05704113 | -64.39112 | 5.354609e-17 | -5.171644e-17 | 1.387779e-17 | 0.09021202 | 0.09707518 | 0.1872872
1935483870967.7 | 0.0029297 | 1.651241 | 0.02617651 | 21.23687 | 2.725911 | 0.08644746 | 0.03171323 | 1.649369 | 0.02617961 | 21.23939 | 2.719733 | 0.08635969 | 0.031753 | 55.57191 | 0.001871911 | -3.101188e-06 | -0.002515978 | 0.006178609 | 8.777017e-05 | -0.01715737 | -0.03819222 | -0.01715737 | -0.03819222 | 0.0418691 | -64.82487 | 0.0418691 | -64.82487 | 2.227212e-16 | -2.116363e-16 | 6.938894e-17 | 0.09021202 | 0.09707518 | 0.1872872
1945259042033.2 | 0.0029297 | 1.652891 | 0.02651489 | 21.62004 | 2.731345 | 0.08765244 | 0.03209131 | 1.651027 | 0.02651643 | 21.62129 | 2.725187 | 0.08755869 | 0.03212942 | 56.01819 | 0.00186384 | -1.54101e-06 | -0.001256528 | 0.006158057 | 9.375055e-05 | -0.03351911 | -0.02105115 | -0.03351911 | -0.02105115 | 0.03958133 | -65.41267 | 0.03958133 | -65.41267 | 2.155529e-16 | 1.179612e-16 | -1.804112e-16 | 0.09021202 | 0.09707518 | 0.1872872
1955034213098.7 | 0.0029297 | 1.652889 | 0.02515482 | 20.61411 | 2.731408 | 0.08315621 | 0.03044445 | 1.651038 | 0.0251563 | 20.61533 | 2.725292 | 0.08306798 | 0.0304804 | 56.08789 | 0.001851069 | -1.482813e-06 | -0.00121515 | 0.00611587 | 8.823025e-05 | -0.04521398 | -0.007703738 | -0.04521398 | -0.007703738 | 0.04586558 | -65.80468 | 0.04586558 | -65.80468 | 9.76543e-17 | 2.081668e-17 | -9.540979e-17 | 0.09021202 | 0.09707518 | 0.1872872
1964809384164.2 | 0.0029297 | 1.651627 | 0.02467358 | 20.32085 | 2.727263 | 0.0815031 | 0.02988458 | 1.649785 | 0.02467684 | 20.32353 | 2.721182 | 0.08142296 | 0.02992191 | 55.96419 | 0.001841766 | -3.25684e-06 | -0.002682292 | 0.006080591 | 8.013978e-05 | -0.04775719 | 0.003391899 | -0.04775719 | 0.003391899 | 0.04787749 | -66.04435 | 0.04787749 | -66.04435 | 2.707058e-16 | 6.938894e-18 | 2.706169e-16 | 0.09021202 | 0.09707518 | 0.1872872
1974584555229.7 | 0.0029297 | 1.650729 | 0.02578342 | 21.34054 | 2.724242 | 0.08512289 | 0.03124645 | 1.648894 | 0.02578565 | 21.34239 | 2.718186 | 0.08503559 | 0.03128395 | 55.93708 | 0.001835449 | -2.227618e-06 | -0.001843765 | 0.006056406 | 8.730212e-05 | -0.03870413 | 0.01425284 | -0.03870413 | 0.01425284 | 0.04124503 | -66.32629 | 0.04124503 | -66.32629 | 4.880989e-16 | 1.734723e-16 | 4.562323e-16 | 0.09021202 | 0.09707518 | 0.1872872
1984359726295.2 | 0.0029297 | 1.65158 | 0.02686143 | 22.34286 | 2.726995 | 0.08872761 | 0.03253677 | 1.649754 | 0.02686276 | 22.34396 | 2.720965 | 0.08863388 | 0.03257442 | 55.78705 | 0.001826525 | -1.331551e-06 | -0.00110756 | 0.006030039 | 9.373268e-05 | -0.0235813 | 0.02668608 | -0.0235813 | 0.02668608 | 0.03561214 | -66.82053 | 0.03561214 | -66.82053 | 2.22153e-17 | -1.387779e-17 | -1.734723e-17 | 0.09021202 | 0.09707518 | 0.1872872
1994134897360.7 | 0.0029297 | 1.652624 | 0.02591951 | 21.66558 | 2.730493 | 0.08567037 | 0.03137543 | 1.650807 | 0.02592225 | 21.66788 | 2.724492 | 0.08558528 | 0.03141329 | 55.71356 | 0.001816311 | -2.74412e-06 | -0.002293754 | 0.006000198 | 8.509572e-05 | -0.0079917 | 0.03849259 | -0.0079917 | 0.03849259 | 0.03931344 | -67.33953 | 0.03931344 | -67.33953 | 4.859703e-16 | -4.787837e-16 | -8.326673e-17 | 0.09021202 | 0.09707518 | 0.1872872
2003910068426.2 | 0.0029297 | 1.651793 | 0.02471891 | 20.76331 | 2.727809 | 0.08166103 | 0.0299365 | 1.649985 | 0.02472121 | 20.76525 | 2.721841 | 0.08157928 | 0.0299721 | 55.72733 | 0.00180747 | -2.304566e-06 | -0.001935783 | 0.005967979 | 8.175237e-05 | 0.003800829 | 0.04471507 | 0.003800829 | 0.04471507 | 0.04487632 | -67.62904 | 0.04487632 | -67.62904 | 2.324546e-17 | 1.864828e-17 | -1.387779e-17 | 0.09021202 | 0.09707518 | 0.1872872