## Sheet1
freq_Hz | thickness_m | n_final | k_final | alpha_final | eps_r_final | eps_i_final | loss_tan_final | n_seed | k_seed | alpha_seed | eps_r_seed | eps_i_seed | loss_tan_seed | alpha_max | delta_n | delta_k | delta_alpha | delta_eps_r | delta_eps_i | H_meas_real | H_meas_imag | H_model_real | H_model_imag | H_meas_mag | H_meas_phi | H_model_mag | H_model_phi | error_abs | error_real | error_imag | TV_n | TV_k | TV_total
303030303030.3 | 0.0029197 | 1.670449 | 0.007740743 | 0.9832362 | 2.790341 | 0.02586104 | 0.009268056 | 1.656711 | 0.006200588 | 0.7876043 | 2.744651 | 0.02054516 | 0.007485526 | 64.78122 | 0.01373879 | 0.001540155 | 0.1956319 | 0.04568968 | 0.005315879 | 0.8245229 | 0.1435138 | 0.8245229 | 0.1435138 | 0.8369194 | 0.1723304 | 0.8369194 | 0.1723304 | 6.28558e-10 | 6.085086e-10 | 1.574882e-10 | 0.08399299 | 0.0918315 | 0.1758245
312805474095.8 | 0.0029197 | 1.671095 | 0.00833364 | 1.092693 | 2.792488 | 0.0278526 | 0.009974117 | 1.661955 | 0.00748352 | 0.9812269 | 2.76204 | 0.02487455 | 0.009005864 | 66.12236 | 0.009139424 | 0.0008501196 | 0.1114663 | 0.03044871 | 0.002978051 | 0.7714611 | -0.2564114 | 0.7714611 | -0.2564114 | 0.812957 | -0.3208844 | 0.812957 | -0.3208844 | 6.684428e-16 | 4.440892e-16 | 4.996004e-16 | 0.08399299 | 0.0918315 | 0.1758245
322580645161.3 | 0.0029197 | 1.671369 | 0.007577765 | 1.024634 | 2.793417 | 0.02533048 | 0.00906792 | 1.660279 | 0.009974722 | 1.34874 | 2.756427 | 0.03312164 | 0.01201615 | 65.43949 | 0.01109022 | -0.002396957 | -0.3241065 | 0.03699079 | -0.007791157 | 0.5974402 | -0.4868448 | 0.5974402 | -0.4868448 | 0.7706833 | -0.6837513 | 0.7706833 | -0.6837513 | 1.691952e-14 | -1.276756e-14 | 1.110223e-14 | 0.08399299 | 0.0918315 | 0.1758245
332355816226.8 | 0.0029197 | 1.670932 | 0.007439119 | 1.036368 | 2.791958 | 0.02486052 | 0.008904331 | 1.658111 | 0.006592021 | 0.9183559 | 2.749287 | 0.0218606 | 0.007951369 | 65.99653 | 0.01282143 | 0.0008470981 | 0.118012 | 0.0426712 | 0.002999925 | 0.419379 | -0.7057182 | 0.419379 | -0.7057182 | 0.8209244 | -1.034609 | 0.8209244 | -1.034609 | 5.109773e-10 | 4.342569e-10 | -2.69293e-10 | 0.08399299 | 0.0918315 | 0.1758245
342130987292.3 | 0.0029197 | 1.669959 | 0.008260015 | 1.184575 | 2.788695 | 0.02758778 | 0.009892718 | 1.661168 | 0.006884038 | 0.9872447 | 2.759432 | 0.02287109 | 0.008288331 | 66.71653 | 0.008790974 | 0.001375977 | 0.1973299 | 0.02926302 | 0.004716687 | 0.06371447 | -0.8098362 | 0.06371447 | -0.8098362 | 0.8123387 | -1.492282 | 0.8123387 | -1.492282 | 1.121329e-14 | 5.301315e-15 | -9.880985e-15 | 0.08399299 | 0.0918315 | 0.1758245
351906158357.8 | 0.0029197 | 1.670179 | 0.008651693 | 1.276195 | 2.789422 | 0.02889975 | 0.01036048 | 1.660642 | 0.01060257 | 1.563965 | 2.757619 | 0.03521413 | 0.01276976 | 66.09917 | 0.00953679 | -0.001950874 | -0.2877698 | 0.0318029 | -0.006314388 | -0.2247166 | -0.7121935 | -0.2247166 | -0.7121935 | 0.7468046 | -1.876437 | 0.7468046 | -1.876437 | 2.91222e-15 | 2.692291e-15 | 1.110223e-15 | 0.08399299 | 0.0918315 | 0.1758245
361681329423.3 | 0.0029197 | 1.670871 | 0.008585758 | 1.301649 | 2.791735 | 0.02869138 | 0.01027726 | 1.659086 | 0.00840996 | 1.274997 | 2.752494 | 0.02790569 | 0.01013833 | 66.55057 | 0.0117852 | 0.000175798 | 0.02665196 | 0.03924122 | 0.0007856975 | -0.4816287 | -0.6124785 | -0.4816287 | -0.6124785 | 0.7791637 | -2.237165 | 0.7791637 | -2.237165 | 4.594138e-11 | 6.972256e-12 | -4.540923e-11 | 0.08399299 | 0.0918315 | 0.1758245
371456500488.8 | 0.0029197 | 1.670007 | 0.008744988 | 1.361621 | 2.788847 | 0.02920838 | 0.01047328 | 1.661413 | 0.007186868 | 1.119017 | 2.760242 | 0.02388071 | 0.008651674 | 67.15423 | 0.008593927 | 0.00155812 | 0.242604 | 0.02860516 | 0.005327669 | -0.7149639 | -0.3518068 | -0.7149639 | -0.3518068 | 0.7968321 | -2.684315 | 0.7968321 | -2.684315 | 1.879702e-13 | -1.784128e-13 | -5.917489e-14 | 0.08399299 | 0.0918315 | 0.1758245
381231671554.3 | 0.0029197 | 1.669816 | 0.008925604 | 1.426316 | 2.788207 | 0.02980824 | 0.01069083 | 1.66146 | 0.01042428 | 1.665805 | 2.760342 | 0.03463906 | 0.01254883 | 66.70561 | 0.00835599 | -0.001498676 | -0.2394891 | 0.02786512 | -0.004830816 | -0.7343461 | -0.04451145 | -0.7343461 | -0.04451145 | 0.7356938 | -3.081053 | 0.7356938 | -3.081053 | 4.021423e-15 | -5.551115e-16 | 3.982925e-15 | 0.08399299 | 0.0918315 | 0.1758245
391006842619.7 | 0.0029197 | 1.670026 | 0.009247565 | 1.515657 | 2.788901 | 0.03088735 | 0.0110751 | 1.659261 | 0.009640189 | 1.580007 | 2.753055 | 0.03199118 | 0.01162025 | 67.45599 | 0.01076466 | -0.0003926238 | -0.06435024 | 0.03584605 | -0.001103837 | -0.7156714 | 0.2077368 | -0.7156714 | 0.2077368 | 0.7452115 | -3.424098 | 0.7452115 | -3.424098 | 6.755614e-13 | 5.87419e-13 | -3.336498e-13 | 0.08399299 | 0.0918315 | 0.1758245
400782013685.2 | 0.0029197 | 1.670104 | 0.009453581 | 1.588158 | 2.789157 | 0.03157692 | 0.01132131 | 1.661642 | 0.007916294 | 1.329901 | 2.760991 | 0.02630809 | 0.009528497 | 67.30091 | 0.008461862 | 0.001537287 | 0.2582571 | 0.02816607 | 0.005268829 | -0.5730528 | 0.5182623 | -0.5730528 | 0.5182623 | 0.7726482 | -3.876827 | 0.7726482 | -3.876827 | 1.820153e-12 | -1.234901e-12 | 1.337153e-12 | 0.08399299 | 0.0918315 | 0.1758245
410557184750.7 | 0.0029197 | 1.669986 | 0.009384274 | 1.614966 | 2.788766 | 0.03134322 | 0.0112391 | 1.662497 | 0.01041904 | 1.793042 | 2.763787 | 0.03464324 | 0.0125347 | 67.60062 | 0.007489293 | -0.001034764 | -0.1780754 | 0.02497843 | -0.003300019 | -0.2933048 | 0.6597863 | -0.2933048 | 0.6597863 | 0.7220427 | -4.294081 | 0.7220427 | -4.294081 | 3.140185e-16 | -2.220446e-16 | 2.220446e-16 | 0.08399299 | 0.0918315 | 0.1758245
420332355816.2 | 0.0029197 | 1.669645 | 0.009293067 | 1.637348 | 2.78763 | 0.03103226 | 0.01113213 | 1.659852 | 0.01007238 | 1.774656 | 2.755008 | 0.03343733 | 0.01213693 | 67.77759 | 0.009793307 | -0.0007793144 | -0.1373076 | 0.03262188 | -0.002405074 | -0.06513223 | 0.7213352 | -0.06513223 | 0.7213352 | 0.7242698 | -4.622339 | 0.7242698 | -4.622339 | 1.660612e-12 | 3.891332e-13 | -1.614375e-12 | 0.08399299 | 0.0918315 | 0.1758245
430107526881.7 | 0.0029197 | 1.669312 | 0.009969467 | 1.797373 | 2.786503 | 0.0332843 | 0.01194483 | 1.660922 | 0.008582261 | 1.547277 | 2.758587 | 0.02850893 | 0.01033461 | 67.70288 | 0.008390282 | 0.001387206 | 0.2500961 | 0.02791587 | 0.004775373 | 0.2445607 | 0.7075199 | 0.2445607 | 0.7075199 | 0.7485949 | -5.045191 | 0.7485949 | -5.045191 | 1.194284e-11 | 3.468836e-12 | 1.142797e-11 | 0.08399299 | 0.0918315 | 0.1758245
439882697947.2 | 0.0029197 | 1.669476 | 0.01044364 | 1.925653 | 2.78704 | 0.03487081 | 0.01251177 | 1.662601 | 0.01097497 | 2.023622 | 2.764123 | 0.036494 | 0.01320274 | 68.00951 | 0.006874278 | -0.0005313271 | -0.09796884 | 0.02291701 | -0.001623185 | 0.4876728 | 0.4995627 | 0.4876728 | 0.4995627 | 0.6981315 | -5.485744 | 0.6981315 | -5.485744 | 1.04296e-15 | -4.440892e-16 | 9.436896e-16 | 0.08399299 | 0.0918315 | 0.1758245
449657869012.7 | 0.0029197 | 1.669781 | 0.01034817 | 1.95045 | 2.788061 | 0.03455835 | 0.01239512 | 1.660943 | 0.01129327 | 2.128586 | 2.758603 | 0.03751496 | 0.01359926 | 67.90193 | 0.008838222 | -0.0009451032 | -0.1781356 | 0.02945812 | -0.002956605 | 0.6201968 | 0.2970995 | 0.6201968 | 0.2970995 | 0.6876861 | -5.836445 | 0.6876861 | -5.836445 | 6.851359e-13 | -5.783152e-13 | -3.673728e-13 | 0.08399299 | 0.0918315 | 0.1758245
459433040078.2 | 0.0029197 | 1.669415 | 0.01029555 | 1.982718 | 2.786842 | 0.0343751 | 0.01233479 | 1.661205 | 0.00914819 | 1.761759 | 2.759518 | 0.03039404 | 0.01101425 | 68.29906 | 0.008210421 | 0.001147361 | 0.220959 | 0.02732349 | 0.003981067 | 0.7247855 | 0.03191705 | 0.7247855 | 0.03191705 | 0.7254879 | -6.239177 | 0.7254879 | -6.239177 | 3.619688e-11 | 3.618816e-11 | -7.945242e-13 | 0.08399299 | 0.0918315 | 0.1758245
469208211143.7 | 0.0029197 | 1.668955 | 0.01046243 | 2.057725 | 2.785302 | 0.03492266 | 0.01253819 | 1.662556 | 0.01056782 | 2.078453 | 2.763982 | 0.03513919 | 0.01271325 | 68.27725 | 0.00639902 | -0.0001053877 | -0.0207274 | 0.02132063 | -0.0002165274 | 0.6404855 | -0.2634994 | 0.6404855 | -0.2634994 | 0.6925703 | -6.673485 | 0.6925703 | -6.673485 | 2.33411e-15 | 9.992007e-16 | 2.109424e-15 | 0.08399299 | 0.0918315 | 0.1758245
478983382209.2 | 0.0029197 | 1.668899 | 0.01098849 | 2.206214 | 2.785105 | 0.03667737 | 0.01316912 | 1.660964 | 0.01202303 | 2.413923 | 2.758657 | 0.03993964 | 0.01447793 | 68.65716 | 0.007935493 | -0.00103454 | -0.2077098 | 0.02644791 | -0.00326227 | 0.4871365 | -0.4447534 | 0.4871365 | -0.4447534 | 0.6596268 | -7.023134 | 0.6596268 | -7.023134 | 1.964927e-13 | -1.591505e-13 | 1.152411e-13 | 0.08399299 | 0.0918315 | 0.1758245
488758553274.7 | 0.0029197 | 1.669087 | 0.01120939 | 2.296496 | 2.785727 | 0.03741892 | 0.01343237 | 1.66111 | 0.01040013 | 2.130701 | 2.759177 | 0.03455152 | 0.0125224 | 68.63882 | 0.00797793 | 0.0008092607 | 0.1657952 | 0.02655059 | 0.002867397 | 0.2872852 | -0.6245509 | 0.2872852 | -0.6245509 | 0.6874566 | -7.422854 | 0.6874566 | -7.422854 | 4.928453e-11 | 2.504291e-11 | -4.244782e-11 | 0.08399299 | 0.0918315 | 0.1758245
498533724340.2 | 0.0029197 | 1.669009 | 0.0109346 | 2.285002 | 2.785472 | 0.03649989 | 0.01310367 | 1.66289 | 0.01072148 | 2.240465 | 2.765089 | 0.03565727 | 0.01289552 | 69.11399 | 0.006118757 | 0.000213125 | 0.0445367 | 0.02038247 | 0.0008426192 | -0.01261385 | -0.6762307 | -0.01261385 | -0.6762307 | 0.6763484 | -7.872633 | 0.6763484 | -7.872633 | 6.559929e-15 | 6.558989e-15 | 1.110223e-16 | 0.08399299 | 0.0918315 | 0.1758245
508308895405.7 | 0.0029197 | 1.668736 | 0.01104685 | 2.353724 | 2.784557 | 0.03686856 | 0.01324037 | 1.661561 | 0.01206762 | 2.571216 | 2.760639 | 0.04010218 | 0.01452641 | 69.08319 | 0.007175018 | -0.001020769 | -0.2174925 | 0.02391853 | -0.003233616 | -0.2353856 | -0.6000806 | -0.2353856 | -0.6000806 | 0.6445952 | -8.227795 | 0.6445952 | -8.227795 | 6.125168e-14 | 1.812439e-14 | 5.850875e-14 | 0.08399299 | 0.0918315 | 0.1758245
518084066471.2 | 0.0029197 | 1.668337 | 0.01151387 | 2.500406 | 2.783215 | 0.03841801 | 0.01380347 | 1.660632 | 0.01104552 | 2.398698 | 2.757578 | 0.0366851 | 0.01330338 | 69.42506 | 0.007704356 | 0.0004683474 | 0.1017086 | 0.025637 | 0.00173292 | -0.4458412 | -0.4881752 | -0.4458412 | -0.4881752 | 0.6611274 | -8.594086 | 0.6611274 | -8.594086 | 4.316874e-11 | -4.79139e-12 | -4.290202e-11 | 0.08399299 | 0.0918315 | 0.1758245
527859237536.7 | 0.0029197 | 1.668625 | 0.01187962 | 2.628512 | 2.784169 | 0.03964527 | 0.01423954 | 1.662641 | 0.0114316 | 2.52938 | 2.764244 | 0.03801328 | 0.01375178 | 69.42585 | 0.00598421 | 0.0004480265 | 0.09913135 | 0.01992455 | 0.001631995 | -0.6044056 | -0.2348773 | -0.6044056 | -0.2348773 | 0.6484393 | -9.05413 | 0.6484393 | -9.05413 | 6.262251e-15 | -6.217249e-15 | -7.494005e-16 | 0.08399299 | 0.0918315 | 0.1758245
537634408602.2 | 0.0029197 | 1.668762 | 0.01188301 | 2.677952 | 2.784624 | 0.03965983 | 0.01424244 | 1.662232 | 0.01276648 | 2.87705 | 2.762854 | 0.04244172 | 0.01536155 | 69.7866 | 0.006529048 | -0.0008834681 | -0.1990981 | 0.02177 | -0.002781889 | -0.6163405 | 0.007572328 | -0.6163405 | 0.007572328 | 0.616387 | -9.437063 | 0.616387 | -9.437063 | 1.735592e-14 | 1.698641e-14 | 3.562255e-15 | 0.08399299 | 0.0918315 | 0.1758245
547409579667.6 | 0.0029197 | 1.668436 | 0.01162027 | 2.666353 | 2.783543 | 0.03877533 | 0.01393021 | 1.661084 | 0.01142903 | 2.622472 | 2.75907 | 0.03796915 | 0.01376158 | 69.34588 | 0.00735165 | 0.0001912401 | 0.04388141 | 0.02447306 | 0.000806188 | -0.5965497 | 0.2313399 | -0.5965497 | 0.2313399 | 0.6398357 | -9.79472 | 0.6398357 | -9.79472 | 2.050434e-11 | -1.534572e-11 | -1.359915e-11 | 0.08399299 | 0.0918315 | 0.1758245
557184750733.1 | 0.0029197 | 1.66788 | 0.01146943 | 2.678739 | 2.781693 | 0.03825929 | 0.01375396 | 1.662007 | 0.01082897 | 2.529155 | 2.76215 | 0.03599564 | 0.01303175 | 67.22182 | 0.005873323 | 0.0006404666 | 0.1495839 | 0.01954322 | 0.002263647 | -0.4532947 | 0.463794 | -0.4532947 | 0.463794 | 0.6485222 | -10.22162 | 0.6485222 | -10.22162 | 8.053559e-14 | -3.413936e-14 | 7.294165e-14 | 0.08399299 | 0.0918315 | 0.1758245
566959921798.6 | 0.0029197 | 1.667776 | 0.01223135 | 2.906806 | 2.781329 | 0.04079833 | 0.01466865 | 1.661836 | 0.01293355 | 3.073684 | 2.761531 | 0.04298686 | 0.01556632 | 69.32594 | 0.005940751 | -0.0007021918 | -0.1668773 | 0.01979807 | -0.002188528 | -0.2243421 | 0.555381 | -0.2243421 | 0.555381 | 0.5989803 | -10.61167 | 0.5989803 | -10.61167 | 1.777224e-15 | 1.387779e-15 | 1.110223e-15 | 0.08399299 | 0.0918315 | 0.1758245
576735092864.1 | 0.0029197 | 1.668085 | 0.012779 | 3.089316 | 2.782346 | 0.04263292 | 0.01532265 | 1.661175 | 0.01284732 | 3.105832 | 2.759337 | 0.04268328 | 0.01546867 | 69.56028 | 0.006910672 | -6.831886e-05 | -0.01651605 | 0.02300918 | -5.035619e-05 | -0.006760094 | 0.5961964 | -0.006760094 | 0.5961964 | 0.5962347 | -10.98424 | 0.5962347 | -10.98424 | 4.545174e-15 | -4.511148e-15 | 5.551115e-16 | 0.08399299 | 0.0918315 | 0.1758245
586510263929.6 | 0.0029197 | 1.668312 | 0.0125898 | 3.095165 | 2.783108 | 0.04200745 | 0.01509372 | 1.662507 | 0.0119551 | 2.939125 | 2.763787 | 0.03975088 | 0.01438276 | 69.55507 | 0.005805308 | 0.000634702 | 0.1560395 | 0.01932085 | 0.002256568 | 0.2557176 | 0.5546953 | 0.2557176 | 0.5546953 | 0.6108014 | -11.42754 | 0.6108014 | -11.42754 | 1.905167e-13 | 1.224021e-13 | 1.459943e-13 | 0.08399299 | 0.0918315 | 0.1758245
596285434995.1 | 0.0029197 | 1.668105 | 0.01235388 | 3.087783 | 2.782423 | 0.04121515 | 0.01481268 | 1.662592 | 0.01288084 | 3.219495 | 2.764047 | 0.04283119 | 0.01549582 | 69.532 | 0.005513104 | -0.0005269645 | -0.1317118 | 0.01837578 | -0.001616038 | 0.4331895 | 0.395086 | 0.4331895 | 0.395086 | 0.5862987 | -11.82694 | 0.5862987 | -11.82694 | 2.95098e-15 | -8.326673e-16 | 2.831069e-15 | 0.08399299 | 0.0918315 | 0.1758245
606060606060.6 | 0.0029197 | 1.667625 | 0.01252014 | 3.18064 | 2.780817 | 0.04175781 | 0.01501638 | 1.661119 | 0.01279564 | 3.250628 | 2.759152 | 0.04251016 | 0.01540696 | 69.64239 | 0.006506183 | -0.0002754967 | -0.06998769 | 0.02166439 | -0.0007523489 | 0.538201 | 0.2261097 | 0.538201 | 0.2261097 | 0.5837687 | -12.16864 | 0.5837687 | -12.16864 | 3.386294e-14 | -1.276756e-14 | -3.13638e-14 | 0.08399299 | 0.0918315 | 0.1758245
615835777126.1 | 0.0029197 | 1.667414 | 0.01310131 | 3.381962 | 2.780098 | 0.04369061 | 0.01571549 | 1.661639 | 0.01249842 | 3.226334 | 2.760887 | 0.04153573 | 0.01504434 | 69.68504 | 0.005775466 | 0.0006028859 | 0.1556285 | 0.0192114 | 0.002154889 | 0.5857094 | -0.01014188 | 0.5857094 | -0.01014188 | 0.5857972 | -12.58368 | 0.5857972 | -12.58368 | 1.474617e-13 | 1.441069e-13 | -3.127533e-14 | 0.08399299 | 0.0918315 | 0.1758245
625610948191.6 | 0.0029197 | 1.667603 | 0.01344158 | 3.524875 | 2.780719 | 0.04483043 | 0.01612188 | 1.662408 | 0.01373375 | 3.601494 | 2.763411 | 0.04566219 | 0.01652385 | 69.78796 | 0.005195121 | -0.0002921756 | -0.07661917 | 0.01730775 | -0.0008317688 | 0.5010974 | -0.2374582 | 0.5010974 | -0.2374582 | 0.5545133 | -13.0089 | 0.5545133 | -13.0089 | 3.885781e-16 | 0 | -3.885781e-16 | 0.08399299 | 0.0918315 | 0.1758245
635386119257.1 | 0.0029197 | 1.667805 | 0.0133321 | 3.550794 | 2.781396 | 0.04447069 | 0.01598862 | 1.661737 | 0.01370538 | 3.650212 | 2.761181 | 0.04554947 | 0.01649637 | 69.78243 | 0.00606849 | -0.000373283 | -0.09941802 | 0.02021538 | -0.001078785 | 0.3786016 | -0.39983 | 0.3786016 | -0.39983 | 0.5506389 | -13.37903 | 0.5506389 | -13.37903 | 9.026496e-15 | -6.938894e-15 | -5.77316e-15 | 0.08399299 | 0.0918315 | 0.1758245
645161290322.6 | 0.0029197 | 1.667499 | 0.01320884 | 3.572088 | 2.78038 | 0.04405147 | 0.01584369 | 1.66182 | 0.01268387 | 3.43012 | 2.761484 | 0.04215662 | 0.01526593 | 69.63243 | 0.005679563 | 0.000524969 | 0.1419682 | 0.01889548 | 0.001894849 | 0.1997845 | -0.5323578 | 0.1997845 | -0.5323578 | 0.5686112 | -13.77815 | 0.5686112 | -13.77815 | 8.718157e-14 | 1.335043e-14 | -8.615331e-14 | 0.08399299 | 0.0918315 | 0.1758245
654936461388.1 | 0.0029197 | 1.667145 | 0.01342556 | 3.685707 | 2.779193 | 0.04476472 | 0.0161071 | 1.662217 | 0.01352429 | 3.712811 | 2.762782 | 0.04496061 | 0.01627367 | 69.73656 | 0.004928147 | -9.872824e-05 | -0.02710377 | 0.01641025 | -0.0001958892 | -0.02877985 | -0.5448309 | -0.02877985 | -0.5448309 | 0.5455905 | -14.18994 | 0.5455905 | -14.18994 | 8.34977e-16 | 8.049117e-16 | -2.220446e-16 | 0.08399299 | 0.0918315 | 0.1758245
664711632453.6 | 0.0029197 | 1.667059 | 0.01379708 | 3.844232 | 2.778896 | 0.0460011 | 0.01655373 | 1.661423 | 0.01424006 | 3.967657 | 2.760125 | 0.04731753 | 0.01714326 | 69.54859 | 0.005635771 | -0.0004429776 | -0.1234253 | 0.01877098 | -0.001316432 | -0.2127439 | -0.4807596 | -0.2127439 | -0.4807596 | 0.5257278 | -14.55378 | 0.5257278 | -14.55378 | 3.955827e-15 | 3.413936e-15 | -1.998401e-15 | 0.08399299 | 0.0918315 | 0.1758245
674486803519.1 | 0.0029197 | 1.667225 | 0.013974 | 3.950784 | 2.779443 | 0.04659559 | 0.01676436 | 1.661663 | 0.01359026 | 3.842292 | 2.760939 | 0.04516486 | 0.01635852 | 69.40805 | 0.005561984 | 0.0003837389 | 0.1084922 | 0.01850464 | 0.001430736 | -0.3922486 | -0.3644371 | -0.3922486 | -0.3644371 | 0.5354189 | -14.9593 | 0.5354189 | -14.9593 | 1.160342e-14 | -8.715251e-15 | 7.660539e-15 | 0.08399299 | 0.0918315 | 0.1758245
684261974584.6 | 0.0029197 | 1.667124 | 0.01392852 | 3.994998 | 2.779108 | 0.04644114 | 0.01671081 | 1.662363 | 0.01387582 | 3.979883 | 2.763259 | 0.04613332 | 0.01669526 | 69.33345 | 0.004760667 | 5.269736e-05 | 0.01511473 | 0.01584911 | 0.0003078224 | -0.4974909 | -0.1668243 | -0.4974909 | -0.1668243 | 0.5247166 | -15.38442 | 0.5247166 | -15.38442 | 4.334582e-15 | 1.609823e-15 | -4.024558e-15 | 0.08399299 | 0.0918315 | 0.1758245
694037145650.0 | 0.0029197 | 1.666882 | 0.01391483 | 4.048085 | 2.778303 | 0.04638876 | 0.01669679 | 1.661627 | 0.01436764 | 4.179818 | 2.760798 | 0.04774732 | 0.01729475 | 69.05329 | 0.00525529 | -0.0004528153 | -0.1317325 | 0.01750509 | -0.001358567 | -0.5092425 | 0.02108801 | -0.5092425 | 0.02108801 | 0.5096789 | -15.74935 | 0.5096789 | -15.74935 | 1.257166e-16 | -1.110223e-16 | -5.89806e-17 | 0.08399299 | 0.0918315 | 0.1758245
703812316715.5 | 0.0029197 | 1.666755 | 0.0142709 | 4.210147 | 2.777869 | 0.04757218 | 0.01712542 | 1.661337 | 0.014031 | 4.139373 | 2.759844 | 0.04662043 | 0.01689242 | 68.86854 | 0.005418072 | 0.0002398986 | 0.07077401 | 0.01802505 | 0.0009517465 | -0.4671792 | 0.2112457 | -0.4671792 | 0.2112457 | 0.5127194 | -16.13262 | 0.5127194 | -16.13262 | 5.892555e-15 | 3.996803e-15 | 4.32987e-15 | 0.08399299 | 0.0918315 | 0.1758245
713587487781.0 | 0.0029197 | 1.666793 | 0.01451909 | 4.34286 | 2.777989 | 0.04840065 | 0.01742291 | 1.662143 | 0.01434829 | 4.29177 | 2.762514 | 0.04769782 | 0.01726609 | 68.80597 | 0.004650109 | 0.0001708047 | 0.05109002 | 0.01547499 | 0.0007028344 | -0.3288424 | 0.3784741 | -0.3288424 | 0.3784741 | 0.501378 | -16.56342 | 0.501378 | -16.56342 | 2.809215e-15 | 2.442491e-15 | 1.387779e-15 | 0.08399299 | 0.0918315 | 0.1758245
723362658846.5 | 0.0029197 | 1.666868 | 0.01453916 | 4.408436 | 2.778237 | 0.04846972 | 0.01744621 | 1.661948 | 0.01494172 | 4.530496 | 2.761848 | 0.04966471 | 0.01798242 | 68.77069 | 0.004919984 | -0.0004025554 | -0.1220593 | 0.01638959 | -0.001194987 | -0.155953 | 0.4584186 | -0.155953 | 0.4584186 | 0.48422 | -16.95084 | 0.48422 | -16.95084 | 2.457583e-15 | -2.331468e-15 | -7.771561e-16 | 0.08399299 | 0.0918315 | 0.1758245
733137829912.0 | 0.0029197 | 1.666673 | 0.01449308 | 4.453848 | 2.777588 | 0.04831043 | 0.01739295 | 1.661438 | 0.01438294 | 4.420002 | 2.76017 | 0.04779273 | 0.01731514 | 68.80922 | 0.005234582 | 0.000110136 | 0.03384575 | 0.01741809 | 0.0005176987 | 0.02221994 | 0.4916296 | 0.02221994 | 0.4916296 | 0.4921315 | -17.32393 | 0.4921315 | -17.32393 | 2.595353e-15 | 2.50841e-15 | -6.661338e-16 | 0.08399299 | 0.0918315 | 0.1758245
742913000977.5 | 0.0029197 | 1.66632 | 0.01475019 | 4.593299 | 2.776403 | 0.04915706 | 0.0177053 | 1.661753 | 0.01449943 | 4.515211 | 2.761212 | 0.04818893 | 0.0174521 | 68.69754 | 0.00456692 | 0.0002507598 | 0.07808812 | 0.0151917 | 0.0009681272 | 0.2133277 | 0.4359159 | 0.2133277 | 0.4359159 | 0.4853158 | -17.73387 | 0.4853158 | -17.73387 | 9.746121e-16 | 9.15934e-16 | -3.330669e-16 | 0.08399299 | 0.0918315 | 0.1758245
752688172043.0 | 0.0029197 | 1.666168 | 0.01497243 | 4.723856 | 2.775892 | 0.04989318 | 0.01797375 | 1.661555 | 0.01529706 | 4.826275 | 2.760531 | 0.0508338 | 0.0184145 | 67.14653 | 0.004613101 | -0.0003246224 | -0.1024195 | 0.01536095 | -0.0009406173 | 0.3459264 | 0.3089182 | 0.3459264 | 0.3089182 | 0.4637839 | -18.12061 | 0.4637839 | -18.12061 | 1.110223e-16 | 0 | 1.110223e-16 | 0.08399299 | 0.0918315 | 0.1758245
762463343108.5 | 0.0029197 | 1.666393 | 0.01523126 | 4.867927 | 2.776635 | 0.05076255 | 0.01828204 | 1.661379 | 0.01524212 | 4.871397 | 2.759949 | 0.0506459 | 0.0183503 | 68.80676 | 0.005013907 | -1.085897e-05 | -0.003470538 | 0.01668547 | 0.0001166545 | 0.4341571 | 0.1542695 | 0.4341571 | 0.1542695 | 0.460751 | -18.50814 | 0.460751 | -18.50814 | 3.376612e-16 | 5.551115e-17 | 3.330669e-16 | 0.08399299 | 0.0918315 | 0.1758245
772238514174.0 | 0.0029197 | 1.666455 | 0.01523696 | 4.932179 | 2.776839 | 0.05078339 | 0.0182882 | 1.661962 | 0.01496765 | 4.845006 | 2.761894 | 0.04975134 | 0.01801349 | 68.97223 | 0.004492594 | 0.0002693038 | 0.08717321 | 0.01494509 | 0.001032052 | 0.4609454 | -0.03775805 | 0.4609454 | -0.03775805 | 0.4624893 | -18.93129 | 0.4624893 | -18.93129 | 3.141664e-15 | -4.996004e-16 | -3.101686e-15 | 0.08399299 | 0.0918315 | 0.1758245
782013685239.5 | 0.0029197 | 1.666252 | 0.01515862 | 4.968935 | 2.776165 | 0.05051616 | 0.01819638 | 1.661877 | 0.01540272 | 5.048948 | 2.761599 | 0.05119485 | 0.01853812 | 68.87605 | 0.004374446 | -0.0002440941 | -0.08001304 | 0.01456618 | -0.0006786876 | 0.3995093 | -0.204766 | 0.3995093 | -0.204766 | 0.4489285 | -19.32319 | 0.4489285 | -19.32319 | 3.202854e-15 | 1.387779e-15 | 2.88658e-15 | 0.08399299 | 0.0918315 | 0.1758245
791788856305.0 | 0.0029197 | 1.665955 | 0.01532491 | 5.086234 | 2.77517 | 0.0510612 | 0.0183993 | 1.661162 | 0.01543348 | 5.122268 | 2.759221 | 0.05127501 | 0.01858315 | 68.89483 | 0.004792716 | -0.0001085702 | -0.03603374 | 0.01594927 | -0.0002138096 | 0.2981712 | -0.3292483 | 0.2981712 | -0.3292483 | 0.4441965 | -19.68445 | 0.4441965 | -19.68445 | 2.914203e-15 | -2.220446e-15 | -1.887379e-15 | 0.08399299 | 0.0918315 | 0.1758245
801564027370.5 | 0.0029197 | 1.665868 | 0.01567201 | 5.265651 | 2.774871 | 0.05221501 | 0.01881709 | 1.661431 | 0.01541124 | 5.178035 | 2.760115 | 0.05120942 | 0.01855337 | 68.70337 | 0.004437331 | 0.0002607688 | 0.08761593 | 0.01475622 | 0.001005583 | 0.1416134 | -0.4171976 | 0.1416134 | -0.4171976 | 0.4405771 | -20.09312 | 0.4405771 | -20.09312 | 1.387779e-16 | -8.326673e-17 | 1.110223e-16 | 0.08399299 | 0.0918315 | 0.1758245
811339198436.0 | 0.0029197 | 1.665875 | 0.01583093 | 5.383914 | 2.774888 | 0.0527447 | 0.01900787 | 1.66169 | 0.01597307 | 5.432252 | 2.76096 | 0.05308458 | 0.01922686 | 68.77363 | 0.004184114 | -0.0001421337 | -0.048338 | 0.01392743 | -0.0003398876 | -0.03447574 | -0.4231075 | -0.03447574 | -0.4231075 | 0.4245097 | -20.50165 | 0.4245097 | -20.50165 | 4.177767e-16 | -3.538836e-16 | 2.220446e-16 | 0.08399299 | 0.0918315 | 0.1758245
821114369501.5 | 0.0029197 | 1.665906 | 0.015857 | 5.457752 | 2.774993 | 0.05283254 | 0.01903881 | 1.661346 | 0.01601953 | 5.513693 | 2.759815 | 0.05322798 | 0.01928679 | 68.40023 | 0.004559882 | -0.0001625322 | -0.05594124 | 0.01517706 | -0.0003954324 | -0.1861739 | -0.3759407 | -0.1861739 | -0.3759407 | 0.4195141 | -20.88017 | 0.4195141 | -20.88017 | 1.566408e-15 | -1.360023e-15 | 7.771561e-16 | 0.08399299 | 0.0918315 | 0.1758245
830889540567.0 | 0.0029197 | 1.665767 | 0.0159193 | 5.544423 | 2.774526 | 0.05303567 | 0.01911522 | 1.661407 | 0.01569334 | 5.465725 | 2.760026 | 0.05214603 | 0.01889331 | 68.52296 | 0.004360235 | 0.0002259595 | 0.07869789 | 0.01450011 | 0.000889645 | -0.3197346 | -0.2761175 | -0.3197346 | -0.2761175 | 0.4224583 | -21.27882 | 0.4224583 | -21.27882 | 3.510833e-16 | 3.330669e-16 | -1.110223e-16 | 0.08399299 | 0.0918315 | 0.1758245
840664711632.5 | 0.0029197 | 1.665582 | 0.01613797 | 5.686706 | 2.773904 | 0.05375822 | 0.01937999 | 1.661552 | 0.01619257 | 5.705947 | 2.760492 | 0.05380957 | 0.01949275 | 68.05373 | 0.004030589 | -5.460087e-05 | -0.01924029 | 0.01341208 | -5.13533e-05 | -0.3885434 | -0.124134 | -0.3885434 | -0.124134 | 0.4078912 | -21.68191 | 0.4078912 | -21.68191 | 6.473657e-16 | -3.330669e-16 | 5.551115e-16 | 0.08399299 | 0.0918315 | 0.1758245
850439882697.9 | 0.0029197 | 1.665591 | 0.01620833 | 5.777915 | 2.773932 | 0.05399292 | 0.0194644 | 1.661258 | 0.01640261 | 5.847172 | 2.75951 | 0.05449796 | 0.01974914 | 68.21475 | 0.004333073 | -0.0001942808 | -0.06925685 | 0.01442182 | -0.0005050375 | -0.3985723 | 0.0284357 | -0.3985723 | 0.0284357 | 0.3995854 | -22.06237 | 0.3995854 | -22.06237 | 4.565455e-16 | -3.330669e-16 | 3.122502e-16 | 0.08399299 | 0.0918315 | 0.1758245
860215053763.4 | 0.0029197 | 1.66552 | 0.01632674 | 5.887024 | 2.773691 | 0.05438504 | 0.01960746 | 1.661247 | 0.01615717 | 5.825881 | 2.759482 | 0.05368212 | 0.0194537 | 67.90818 | 0.004272853 | 0.0001695703 | 0.0611429 | 0.01420928 | 0.00070292 | -0.3580577 | 0.1801647 | -0.3580577 | 0.1801647 | 0.40083 | -22.45733 | 0.40083 | -22.45733 | 2.618456e-16 | 2.220446e-16 | -1.387779e-16 | 0.08399299 | 0.0918315 | 0.1758245
869990224828.9 | 0.0029197 | 1.665319 | 0.01643275 | 5.992578 | 2.773016 | 0.05473152 | 0.01973718 | 1.661406 | 0.01641407 | 5.985766 | 2.76 | 0.05454086 | 0.01976118 | 68.13805 | 0.003912514 | 1.868069e-05 | 0.006812342 | 0.01301524 | 0.0001906592 | -0.2524474 | 0.2993325 | -0.2524474 | 0.2993325 | 0.3915733 | -22.86131 | 0.3915733 | -22.86131 | 3.065704e-15 | -2.275957e-15 | -2.053913e-15 | 0.08399299 | 0.0918315 | 0.1758245
879765395894.4 | 0.0029197 | 1.665158 | 0.01667183 | 6.148077 | 2.772474 | 0.05552247 | 0.02002633 | 1.661041 | 0.01686833 | 6.22054 | 2.758774 | 0.05603798 | 0.02031264 | 67.99357 | 0.004116956 | -0.0001964991 | -0.07246305 | 0.01370041 | -0.0005155119 | -0.1206948 | 0.3586361 | -0.1206948 | 0.3586361 | 0.3784007 | -23.23731 | 0.3784007 | -23.23731 | 1.195747e-15 | 1.110223e-15 | 4.440892e-16 | 0.08399299 | 0.0918315 | 0.1758245
889540566959.9 | 0.0029197 | 1.665259 | 0.01693364 | 6.314012 | 2.772802 | 0.05639782 | 0.02033965 | 1.661093 | 0.01683009 | 6.2754 | 2.758947 | 0.05591271 | 0.02026596 | 67.98965 | 0.004166085 | 0.000103552 | 0.03861122 | 0.01385437 | 0.0004851131 | 0.02760467 | 0.374363 | 0.02760467 | 0.374363 | 0.3753794 | -23.63555 | 0.3753794 | -23.63555 | 4.200847e-15 | 4.187622e-15 | -3.330669e-16 | 0.08399299 | 0.0918315 | 0.1758245
899315738025.4 | 0.0029197 | 1.665274 | 0.01696136 | 6.393844 | 2.77285 | 0.05649062 | 0.02037277 | 1.66145 | 0.0168942 | 6.368528 | 2.760131 | 0.05613775 | 0.0203388 | 67.90148 | 0.003823838 | 6.715804e-05 | 0.02531625 | 0.01271858 | 0.0003528745 | 0.1738409 | 0.3269474 | 0.1738409 | 0.3269474 | 0.3702908 | -24.05064 | 0.3702908 | -24.05064 | 2.546867e-15 | 2.38698e-15 | -8.881784e-16 | 0.08399299 | 0.0918315 | 0.1758245
909090909090.9 | 0.0029197 | 1.665169 | 0.01685919 | 6.424408 | 2.772504 | 0.0561468 | 0.0202513 | 1.661239 | 0.0170402 | 6.493387 | 2.759426 | 0.05661572 | 0.02051721 | 67.7681 | 0.003929645 | -0.0001810167 | -0.06897873 | 0.01307774 | -0.000468923 | 0.2785354 | 0.2337372 | 0.2785354 | 0.2337372 | 0.3636139 | -24.43457 | 0.3636139 | -24.43457 | 1.415534e-15 | 6.661338e-16 | -1.249001e-15 | 0.08399299 | 0.0918315 | 0.1758245
918866080156.4 | 0.0029197 | 1.66482 | 0.0169573 | 6.531276 | 2.771339 | 0.05646171 | 0.02037344 | 1.660768 | 0.01691497 | 6.514974 | 2.757863 | 0.05618368 | 0.02037218 | 67.47953 | 0.004052731 | 4.232528e-05 | 0.01630201 | 0.01347628 | 0.0002780316 | 0.3430332 | 0.11718 | 0.3430332 | 0.11718 | 0.3624954 | -24.80357 | 0.3624954 | -24.80357 | 1.766409e-15 | -3.330669e-16 | 1.734723e-15 | 0.08399299 | 0.0918315 | 0.1758245
928641251221.9 | 0.0029197 | 1.664664 | 0.01731073 | 6.738335 | 2.770806 | 0.0576331 | 0.02080012 | 1.660911 | 0.01720671 | 6.697845 | 2.758328 | 0.05715763 | 0.02072184 | 67.58264 | 0.003753194 | 0.0001040176 | 0.04048965 | 0.01247794 | 0.000475469 | 0.3519673 | -0.02616562 | 0.3519673 | -0.02616562 | 0.3529385 | -25.20695 | 0.3529385 | -25.20695 | 3.826471e-15 | -2.775558e-16 | -3.816392e-15 | 0.08399299 | 0.0918315 | 0.1758245
938416422287.4 | 0.0029197 | 1.664762 | 0.01760314 | 6.924285 | 2.771124 | 0.05861009 | 0.02115029 | 1.661001 | 0.01774443 | 6.979862 | 2.75861 | 0.05894705 | 0.02136839 | 67.14014 | 0.0037613 | -0.0001412919 | -0.05557787 | 0.01251419 | -0.0003369505 | 0.3012421 | -0.1548218 | 0.3012421 | -0.1548218 | 0.3386984 | -25.60748 | 0.3386984 | -25.60748 | 0 | 0 | 0 | 0.08399299 | 0.0918315 | 0.1758245
948191593352.9 | 0.0029197 | 1.664929 | 0.01763361 | 7.008522 | 2.771679 | 0.05871743 | 0.02118479 | 1.661013 | 0.01763889 | 7.010621 | 2.758652 | 0.05859684 | 0.02124111 | 67.13338 | 0.003916602 | -5.280675e-06 | -0.002098818 | 0.01302658 | 0.0001205851 | 0.217216 | -0.2578911 | 0.217216 | -0.2578911 | 0.3371804 | -26.00354 | 0.3371804 | -26.00354 | 2.020636e-16 | 1.94289e-16 | 5.551115e-17 | 0.08399299 | 0.0918315 | 0.1758245
957966764418.4 | 0.0029197 | 1.664784 | 0.01752099 | 7.035553 | 2.7712 | 0.05833734 | 0.02105129 | 1.661104 | 0.01740668 | 6.98965 | 2.758963 | 0.05782859 | 0.02096026 | 66.73011 | 0.003680523 | 0.0001143137 | 0.04590268 | 0.01223702 | 0.0005087468 | 0.0997092 | -0.3231777 | 0.0997092 | -0.3231777 | 0.3382096 | -26.40428 | 0.3382096 | -26.40428 | 4.718448e-16 | 4.718448e-16 | 0 | 0.08399299 | 0.0918315 | 0.1758245
967741935483.9 | 0.0029197 | 1.664474 | 0.01760123 | 7.139894 | 2.770165 | 0.05859359 | 0.02115166 | 1.660861 | 0.01770614 | 7.182452 | 2.758146 | 0.05881489 | 0.02132407 | 66.50299 | 0.003613369 | -0.0001049134 | -0.04255786 | 0.01201937 | -0.0002212937 | -0.02687162 | -0.3277352 | -0.02687162 | -0.3277352 | 0.328835 | -26.78535 | 0.328835 | -26.78535 | 3.296522e-16 | -2.844947e-16 | -1.665335e-16 | 0.08399299 | 0.0918315 | 0.1758245
977517106549.4 | 0.0029197 | 1.664325 | 0.017874 | 7.323779 | 2.769658 | 0.05949629 | 0.02148145 | 1.660545 | 0.01792473 | 7.344566 | 2.757087 | 0.05952963 | 0.02159149 | 66.15058 | 0.003780352 | -5.073027e-05 | -0.02078647 | 0.01257099 | -3.333975e-05 | -0.1420578 | -0.2880327 | -0.1420578 | -0.2880327 | 0.3211593 | -27.16173 | 0.3211593 | -27.16173 | 2.020636e-16 | 1.94289e-16 | -5.551115e-17 | 0.08399299 | 0.0918315 | 0.1758245
987292277614.9 | 0.0029197 | 1.664372 | 0.01807267 | 7.479234 | 2.769806 | 0.06015927 | 0.02171967 | 1.660752 | 0.01796544 | 7.434861 | 2.757775 | 0.0596723 | 0.02163784 | 65.37462 | 0.003619555 | 0.0001072223 | 0.04437314 | 0.0120316 | 0.0004869694 | -0.2413966 | -0.2053802 | -0.2413966 | -0.2053802 | 0.3169438 | -27.56938 | 0.3169438 | -27.56938 | 3.760138e-15 | -2.442491e-15 | 2.858824e-15 | 0.08399299 | 0.0918315 | 0.1758245
997067448680.4 | 0.0029197 | 1.66444 | 0.01825102 | 7.627827 | 2.770027 | 0.06075545 | 0.02193316 | 1.660941 | 0.01831359 | 7.653976 | 2.75839 | 0.06083558 | 0.02205474 | 65.92701 | 0.003498722 | -6.256719e-05 | -0.02614932 | 0.01163687 | -8.013034e-05 | -0.2934114 | -0.09018035 | -0.2934114 | -0.09018035 | 0.3069573 | -27.97615 | 0.3069573 | -27.97615 | 9.355935e-16 | -3.330669e-16 | 8.743006e-16 | 0.08399299 | 0.0918315 | 0.1758245
1006842619745.8 | 0.0029197 | 1.664278 | 0.0182876 | 7.718049 | 2.769485 | 0.06087129 | 0.02197928 | 1.660635 | 0.0183611 | 7.749069 | 2.75737 | 0.06098217 | 0.02211606 | 66.25617 | 0.003643058 | -7.350183e-05 | -0.03102051 | 0.01211554 | -0.0001108738 | -0.3018123 | 0.02367367 | -0.3018123 | 0.02367367 | 0.3027394 | -28.35261 | 0.3027394 | -28.35261 | 5.889584e-16 | 5.551115e-17 | 5.863365e-16 | 0.08399299 | 0.0918315 | 0.1758245
1016617790811.3 | 0.0029197 | 1.664211 | 0.01843511 | 7.855838 | 2.769258 | 0.06135981 | 0.02215749 | 1.660661 | 0.01834528 | 7.817561 | 2.757457 | 0.06093058 | 0.02209665 | 66.13834 | 0.003550143 | 8.982575e-05 | 0.03827787 | 0.01180046 | 0.0004292347 | -0.2665345 | 0.1370955 | -0.2665345 | 0.1370955 | 0.2997263 | -28.74941 | 0.2997263 | -28.74941 | 1.366804e-15 | -6.661338e-16 | -1.19349e-15 | 0.08399299 | 0.0918315 | 0.1758245
1026392961876.8 | 0.0029197 | 1.664127 | 0.01865432 | 8.025689 | 2.768971 | 0.06208633 | 0.02242217 | 1.660728 | 0.01867812 | 8.035927 | 2.757669 | 0.06203856 | 0.02249674 | 66.18821 | 0.00339881 | -2.379671e-05 | -0.01023811 | 0.01130144 | 4.776527e-05 | -0.1862052 | 0.2227395 | -0.1862052 | 0.2227395 | 0.2903193 | -29.14883 | 0.2903193 | -29.14883 | 1.535363e-15 | 1.165734e-15 | 9.992007e-16 | 0.08399299 | 0.0918315 | 0.1758245
1036168132942.3 | 0.0029197 | 1.664127 | 0.01863767 | 8.094891 | 2.76897 | 0.06203089 | 0.02240215 | 1.660616 | 0.01872256 | 8.13176 | 2.757297 | 0.06218198 | 0.02255179 | 66.14976 | 0.00351024 | -8.488839e-05 | -0.03686954 | 0.01167382 | -0.0001510887 | -0.08683218 | 0.272805 | -0.08683218 | 0.272805 | 0.2862907 | -29.53698 | 0.2862907 | -29.53698 | 1.312534e-15 | -1.235123e-15 | -4.440892e-16 | 0.08399299 | 0.0918315 | 0.1758245
1045943304007.8 | 0.0029197 | 1.663973 | 0.01862421 | 8.165358 | 2.76846 | 0.06198038 | 0.02238804 | 1.660496 | 0.01855739 | 8.136059 | 2.756904 | 0.06162894 | 0.02235441 | 66.14347 | 0.003476819 | 6.682591e-05 | 0.02929828 | 0.01155609 | 0.0003514344 | 0.02266937 | 0.2852168 | 0.02266937 | 0.2852168 | 0.2861162 | -29.92444 | 0.2861162 | -29.92444 | 3.376612e-16 | 3.330669e-16 | 5.551115e-17 | 0.08399299 | 0.0918315 | 0.1758245
1055718475073.3 | 0.0029197 | 1.663813 | 0.01889542 | 8.361687 | 2.767917 | 0.06287691 | 0.02271633 | 1.660499 | 0.01888767 | 8.358254 | 2.756902 | 0.06272592 | 0.02275232 | 66.08112 | 0.003313647 | 7.758682e-06 | 0.003433406 | 0.0110153 | 0.0001509921 | 0.1265778 | 0.2463703 | 0.1265778 | 0.2463703 | 0.2769843 | -30.31973 | 0.2769843 | -30.31973 | 2.916978e-15 | -2.609024e-15 | 1.304512e-15 | 0.08399299 | 0.0918315 | 0.1758245
1065493646138.8 | 0.0029197 | 1.663839 | 0.01925228 | 8.59849 | 2.76799 | 0.06406539 | 0.0231451 | 1.660455 | 0.01933488 | 8.635382 | 2.756737 | 0.06420941 | 0.02329181 | 65.95799 | 0.003383903 | -8.26026e-05 | -0.03689213 | 0.01125228 | -0.0001440201 | 0.2027645 | 0.1721761 | 0.2027645 | 0.1721761 | 0.2660038 | -30.71193 | 0.2660038 | -30.71193 | 3.441356e-15 | 2.275957e-15 | -2.581269e-15 | 0.08399299 | 0.0918315 | 0.1758245
1075268817204.3 | 0.0029197 | 1.664021 | 0.01944725 | 8.765253 | 2.768589 | 0.06472129 | 0.02337699 | 1.660629 | 0.01940865 | 8.747855 | 2.757312 | 0.06446113 | 0.02337825 | 65.706 | 0.003392441 | 3.860251e-05 | 0.0173989 | 0.01127718 | 0.0002601562 | 0.2501708 | 0.07670184 | 0.2501708 | 0.07670184 | 0.2616651 | -31.11843 | 0.2616651 | -31.11843 | 1.286449e-15 | 4.440892e-16 | -1.207368e-15 | 0.08399299 | 0.0918315 | 0.1758245
1085043988269.8 | 0.0029197 | 1.664056 | 0.01930568 | 8.780546 | 2.768708 | 0.06425143 | 0.02320629 | 1.660815 | 0.01928058 | 8.769133 | 2.757935 | 0.06404296 | 0.02322135 | 65.30107 | 0.00324053 | 2.509417e-05 | 0.01141325 | 0.01077337 | 0.0002084748 | 0.2592691 | -0.02864093 | 0.2592691 | -0.02864093 | 0.2608463 | -31.52595 | 0.2608463 | -31.52595 | 5.183428e-16 | 2.220446e-16 | 4.683753e-16 | 0.08399299 | 0.0918315 | 0.1758245
1094819159335.3 | 0.0029197 | 1.663387 | 0.01928413 | 8.849761 | 2.766485 | 0.06415394 | 0.02318969 | 1.660121 | 0.01936037 | 8.884751 | 2.755627 | 0.06428112 | 0.02332722 | 62.56944 | 0.003266334 | -7.624593e-05 | -0.03499035 | 0.01085864 | -0.0001271781 | 0.2299807 | -0.1135993 | 0.2299807 | -0.1135993 | 0.2565071 | -31.87472 | 0.2565071 | -31.87472 | 2.286089e-15 | -1.110223e-15 | -1.998401e-15 | 0.08399299 | 0.0918315 | 0.1758245
1104594330400.8 | 0.0029197 | 1.663815 | 0.01906039 | 8.825185 | 2.767916 | 0.06342592 | 0.02291469 | 1.660502 | 0.01904414 | 8.817659 | 2.756906 | 0.06324568 | 0.02294082 | 61.3262 | 0.003312066 | 1.625396e-05 | 0.007525773 | 0.01100974 | 0.000180238 | 0.1651426 | -0.1995439 | 0.1651426 | -0.1995439 | 0.2590171 | -32.29538 | 0.2590171 | -32.29538 | 6.503339e-16 | 4.996004e-16 | 4.163336e-16 | 0.08399299 | 0.0918315 | 0.1758245
1114369501466.3 | 0.0029197 | 1.663805 | 0.01975379 | 9.227176 | 2.767856 | 0.0657329 | 0.02374867 | 1.660628 | 0.01971598 | 9.209517 | 2.757298 | 0.06548185 | 0.02374856 | 62.34285 | 0.003176475 | 3.780516e-05 | 0.01765913 | 0.01055849 | 0.0002510555 | 0.06940048 | -0.2345596 | 0.06940048 | -0.2345596 | 0.2446111 | -32.69905 | 0.2446111 | -32.69905 | 7.947987e-16 | -7.771561e-16 | -1.665335e-16 | 0.08399299 | 0.0918315 | 0.1758245
1124144672531.8 | 0.0029197 | 1.664053 | 0.02030174 | 9.566313 | 2.76866 | 0.06756633 | 0.02440398 | 1.66088 | 0.02036027 | 9.593892 | 2.758107 | 0.06763191 | 0.02452113 | 64.83457 | 0.003173317 | -5.852931e-05 | -0.0275794 | 0.01055345 | -6.557258e-05 | -0.02878199 | -0.2294565 | -0.02878199 | -0.2294565 | 0.2312546 | -33.11151 | 0.2312546 | -33.11151 | 2.39383e-15 | -2.38351e-15 | 2.220446e-16 | 0.08399299 | 0.0918315 | 0.1758245
1133919843597.3 | 0.0029197 | 1.664365 | 0.02052582 | 9.756007 | 2.769689 | 0.06832492 | 0.02466881 | 1.661148 | 0.02052687 | 9.756506 | 2.758991 | 0.06819634 | 0.02471786 | 65.13964 | 0.003217017 | -1.048626e-06 | -0.0004984161 | 0.01069827 | 0.00012858 | -0.1158508 | -0.1938387 | -0.1158508 | -0.1938387 | 0.2258204 | -33.52542 | 0.2258204 | -33.52542 | 2.283096e-15 | 1.929013e-15 | -1.221245e-15 | 0.08399299 | 0.0918315 | 0.1758245
1143695014662.8 | 0.0029197 | 1.664341 | 0.0207829 | 9.963355 | 2.769598 | 0.06917966 | 0.02497823 | 1.661226 | 0.0207474 | 9.946335 | 2.759243 | 0.06893226 | 0.02498231 | 65.02514 | 0.003114339 | 3.550119e-05 | 0.01701932 | 0.01035547 | 0.000247401 | -0.1773346 | -0.129602 | -0.1773346 | -0.129602 | 0.2196457 | -33.9264 | 0.2196457 | -33.9264 | 4.552253e-16 | 2.775558e-16 | -3.608225e-16 | 0.08399299 | 0.0918315 | 0.1758245
1153470185728.3 | 0.0029197 | 1.664054 | 0.0214487 | 10.37042 | 2.768616 | 0.0713836 | 0.02578313 | 1.660967 | 0.02148865 | 10.38974 | 2.758349 | 0.07138385 | 0.0258792 | 63.42172 | 0.003087523 | -3.994774e-05 | -0.01931469 | 0.01026779 | -2.570115e-07 | -0.1992843 | -0.0517201 | -0.1992843 | -0.0517201 | 0.2058864 | -34.30359 | 0.2058864 | -34.30359 | 1.299798e-15 | 2.775558e-16 | -1.269818e-15 | 0.08399299 | 0.0918315 | 0.1758245
1163245356793.7 | 0.0029197 | 1.663351 | 0.02194693 | 10.70124 | 2.766256 | 0.07301091 | 0.0263934 | 1.660227 | 0.02196606 | 10.71057 | 2.755871 | 0.07293728 | 0.02646615 | 57.94916 | 0.003124646 | -1.912963e-05 | -0.009327538 | 0.01038584 | 7.363372e-05 | -0.1957136 | 0.01742042 | -0.1957136 | 0.01742042 | 0.1964874 | -34.64629 | 0.1964874 | -34.64629 | 2.73601e-15 | -2.220446e-16 | -2.726985e-15 | 0.08399299 | 0.0918315 | 0.1758245
1173020527859.2 | 0.0029197 | 1.664343 | 0.02233665 | 10.98279 | 2.769537 | 0.07435168 | 0.02684625 | 1.661287 | 0.02230846 | 10.96893 | 2.759376 | 0.07412151 | 0.02686169 | 63.23068 | 0.003055867 | 2.818941e-05 | 0.01386056 | 0.01016142 | 0.0002301771 | -0.1603099 | 0.1004565 | -0.1603099 | 0.1004565 | 0.1891845 | -35.1173 | 0.1891845 | -35.1173 | 2.6074e-16 | -1.110223e-16 | -2.359224e-16 | 0.08399299 | 0.0918315 | 0.1758245
1182795698924.7 | 0.0029197 | 1.664242 | 0.02400898 | 11.90344 | 2.769123 | 0.07991347 | 0.02885876 | 1.661221 | 0.02403063 | 11.91418 | 2.759078 | 0.07984037 | 0.02893733 | 64.53779 | 0.003020312 | -2.16518e-05 | -0.01073478 | 0.01004498 | 7.309232e-05 | -0.09578196 | 0.1341094 | -0.09578196 | 0.1341094 | 0.1648015 | -35.50812 | 0.1648015 | -35.50812 | 7.62142e-16 | -6.383782e-16 | -4.163336e-16 | 0.08399299 | 0.0918315 | 0.1758245
1192570869990.2 | 0.0029197 | 1.66266 | 0.02520124 | 12.59782 | 2.763803 | 0.0838022 | 0.03032134 | 1.659625 | 0.02522171 | 12.60805 | 2.753719 | 0.08371716 | 0.03040149 | 64.57717 | 0.003034978 | -2.046517e-05 | -0.01023031 | 0.01008409 | 8.504143e-05 | -0.04984018 | 0.1403758 | -0.04984018 | 0.1403758 | 0.1489611 | -35.78715 | 0.1489611 | -35.78715 | 1.249001e-16 | 1.249001e-16 | 0 | 0.08399299 | 0.0918315 | 0.1758245
1202346041055.7 | 0.0029197 | 1.660781 | 0.0255064 | 12.85487 | 2.757543 | 0.08472109 | 0.0307234 | 1.657774 | 0.02549596 | 12.84961 | 2.747566 | 0.08453309 | 0.03076653 | 64.28624 | 0.003006452 | 1.044669e-05 | 0.00526499 | 0.009976545 | 0.0001880041 | -0.01188896 | 0.1433472 | -0.01188896 | 0.1433472 | 0.1438394 | -36.04557 | 0.1438394 | -36.04557 | 9.453208e-16 | 9.436896e-16 | 5.551115e-17 | 0.08399299 | 0.0918315 | 0.1758245
1212121212121.2 | 0.0029197 | 1.659284 | 0.0246362 | 12.51725 | 2.752616 | 0.08175689 | 0.02970152 | 1.656334 | 0.02463322 | 12.51574 | 2.742836 | 0.08160169 | 0.02975084 | 61.21189 | 0.002949628 | 2.977698e-06 | 0.001512919 | 0.009779693 | 0.0001551994 | 0.03058493 | 0.1479276 | 0.03058493 | 0.1479276 | 0.1510563 | -36.3322 | 0.1510563 | -36.3322 | 2.031331e-16 | -2.012279e-16 | 2.775558e-17 | 0.08399299 | 0.0918315 | 0.1758245
1221896383186.7 | 0.0029197 | 1.658528 | 0.02330179 | 11.93473 | 2.750173 | 0.07729334 | 0.0281049 | 1.655588 | 0.02333237 | 11.9504 | 2.740428 | 0.0772576 | 0.0281918 | 63.85217 | 0.002940013 | -3.058402e-05 | -0.01566456 | 0.009744971 | 3.5746e-05 | 0.0844531 | 0.1406653 | 0.0844531 | 0.1406653 | 0.1640702 | -36.66902 | 0.1640702 | -36.66902 | 2.276126e-16 | 1.804112e-16 | -1.387779e-16 | 0.08399299 | 0.0918315 | 0.1758245
1231671554252.2 | 0.0029197 | 1.658359 | 0.02207175 | 11.39517 | 2.749667 | 0.07320576 | 0.0266235 | 1.655414 | 0.02206951 | 11.39402 | 2.739907 | 0.07306834 | 0.02666818 | 61.00646 | 0.002945262 | 2.237179e-06 | 0.001155008 | 0.009759828 | 0.0001374211 | 0.1415497 | 0.1078542 | 0.1415497 | 0.1078542 | 0.1779574 | -37.048 | 0.1779574 | -37.048 | 1.959669e-15 | 1.19349e-15 | -1.554312e-15 | 0.08399299 | 0.0918315 | 0.1758245
1241446725317.7 | 0.0029197 | 1.658554 | 0.02187794 | 11.38475 | 2.750324 | 0.0725715 | 0.02638653 | 1.65568 | 0.02186132 | 11.3761 | 2.740797 | 0.07239068 | 0.02641227 | 63.61552 | 0.002874634 | 1.662172e-05 | 0.008649544 | 0.009526482 | 0.0001808226 | 0.1733515 | 0.04220939 | 0.1733515 | 0.04220939 | 0.1784163 | -37.46027 | 0.1784163 | -37.46027 | 8.88612e-17 | 5.551115e-17 | 6.938894e-17 | 0.08399299 | 0.0918315 | 0.1758245
1251221896383.2 | 0.0029197 | 1.658961 | 0.02188124 | 11.47613 | 2.751673 | 0.07260025 | 0.02638404 | 1.6561 | 0.02191267 | 11.49261 | 2.742189 | 0.07257917 | 0.02646761 | 63.42951 | 0.002860671 | -3.143275e-05 | -0.01648564 | 0.009484678 | 2.107848e-05 | 0.1723848 | -0.03236274 | 0.1723848 | -0.03236274 | 0.1753963 | -37.88469 | 0.1753963 | -37.88469 | 1.159439e-15 | -2.220446e-16 | -1.137979e-15 | 0.08399299 | 0.0918315 | 0.1758245
1260997067448.7 | 0.0029197 | 1.659494 | 0.02157397 | 11.40337 | 2.753454 | 0.07160372 | 0.02600505 | 1.656617 | 0.02157608 | 11.40449 | 2.743914 | 0.07148659 | 0.02605278 | 63.51014 | 0.002876684 | -2.110926e-06 | -0.001115774 | 0.009539492 | 0.0001171289 | 0.144806 | -0.1029178 | 0.144806 | -0.1029178 | 0.1776537 | -38.317 | 0.1776537 | -38.317 | 8.891537e-16 | -4.996004e-16 | -7.355228e-16 | 0.08399299 | 0.0918315 | 0.1758245
1270772238514.2 | 0.0029197 | 1.659579 | 0.02131502 | 11.35384 | 2.753747 | 0.07074792 | 0.02569151 | 1.656768 | 0.02129551 | 11.34344 | 2.744426 | 0.07056343 | 0.02571155 | 63.37443 | 0.002811045 | 1.951146e-05 | 0.01039314 | 0.009321569 | 0.0001844869 | 0.09344542 | -0.1529539 | 0.09344542 | -0.1529539 | 0.1792399 | -38.72148 | 0.1792399 | -38.72148 | 1.568436e-15 | 1.346145e-15 | 8.049117e-16 | 0.08399299 | 0.0918315 | 0.1758245
1280547409579.7 | 0.0029197 | 1.659259 | 0.02134385 | 11.45665 | 2.752686 | 0.07082997 | 0.02573122 | 1.656472 | 0.0213707 | 11.47106 | 2.743443 | 0.07079994 | 0.02580697 | 63.38551 | 0.002787306 | -2.685024e-05 | -0.01441229 | 0.009243103 | 3.003034e-05 | 0.0312796 | -0.1731364 | 0.0312796 | -0.1731364 | 0.1759393 | -39.09117 | 0.1759393 | -39.09117 | 2.845666e-15 | -2.796374e-15 | -5.273559e-16 | 0.08399299 | 0.0918315 | 0.1758245
1290322580645.2 | 0.0029197 | 1.659115 | 0.02163997 | 11.70427 | 2.752195 | 0.07180642 | 0.0260906 | 1.656307 | 0.02165196 | 11.71075 | 2.742884 | 0.07172458 | 0.02614933 | 63.41288 | 0.002808265 | -1.198309e-05 | -0.006481212 | 0.009311102 | 8.184621e-05 | -0.03390474 | -0.1664762 | -0.03390474 | -0.1664762 | 0.1698937 | -39.47082 | 0.1698937 | -39.47082 | 1.529582e-15 | 1.498801e-15 | -3.053113e-16 | 0.08399299 | 0.0918315 | 0.1758245
1300097751710.7 | 0.0029197 | 1.659408 | 0.02198852 | 11.98288 | 2.75315 | 0.07297584 | 0.02650631 | 1.656648 | 0.02197046 | 11.97304 | 2.744002 | 0.07279465 | 0.02652865 | 63.3131 | 0.00275902 | 1.806531e-05 | 0.009844885 | 0.009148272 | 0.0001811893 | -0.09508944 | -0.1330085 | -0.09508944 | -0.1330085 | 0.1635031 | -39.89057 | 0.1635031 | -39.89057 | 5.095246e-16 | 4.440892e-16 | -2.498002e-16 | 0.08399299 | 0.0918315 | 0.1758245
1309872922776.1 | 0.0029197 | 1.659749 | 0.02185915 | 12.00194 | 2.754289 | 0.0725614 | 0.02634488 | 1.657025 | 0.02187811 | 12.01235 | 2.745252 | 0.07250512 | 0.0264111 | 63.19586 | 0.002724276 | -1.895609e-05 | -0.010408 | 0.009036636 | 5.627929e-05 | -0.1404866 | -0.08178443 | -0.1404866 | -0.08178443 | 0.1625582 | -40.31351 | 0.1625582 | -40.31351 | 6.497414e-16 | -2.220446e-16 | 6.106227e-16 | 0.08399299 | 0.0918315 | 0.1758245
1319648093841.6 | 0.0029197 | 1.659525 | 0.02172845 | 12.01921 | 2.753551 | 0.0721178 | 0.02619084 | 1.656783 | 0.02174493 | 12.02833 | 2.744458 | 0.07205327 | 0.0262541 | 63.02928 | 0.002741587 | -1.648034e-05 | -0.009116194 | 0.009092664 | 6.453215e-05 | -0.160274 | -0.02482582 | -0.160274 | -0.02482582 | 0.1621854 | -40.68703 | 0.1621854 | -40.68703 | 1.839841e-15 | -3.608225e-16 | 1.804112e-15 | 0.08399299 | 0.0918315 | 0.1758245
1329423264907.1 | 0.0029197 | 1.659181 | 0.02178652 | 12.14061 | 2.752408 | 0.07229558 | 0.02626631 | 1.656475 | 0.02176974 | 12.13125 | 2.743436 | 0.07212208 | 0.02628895 | 62.58806 | 0.002705915 | 1.678255e-05 | 0.009352125 | 0.008971153 | 0.0001735047 | -0.156125 | 0.03395176 | -0.156125 | 0.03395176 | 0.159774 | -41.05484 | 0.159774 | -41.05484 | 8.882055e-16 | 1.110223e-16 | 8.812395e-16 | 0.08399299 | 0.0918315 | 0.1758245
1339198435972.6 | 0.0029197 | 1.659061 | 0.02228616 | 12.51035 | 2.751985 | 0.07394819 | 0.02687085 | 1.656396 | 0.02229501 | 12.51532 | 2.743152 | 0.07385876 | 0.02692478 | 62.71969 | 0.002664276 | -8.849371e-06 | -0.004967599 | 0.008833687 | 8.943686e-05 | -0.1246495 | 0.08533974 | -0.1246495 | 0.08533974 | 0.1510642 | -41.44105 | 0.1510642 | -41.44105 | 1.309228e-15 | 6.938894e-16 | 1.110223e-15 | 0.08399299 | 0.0918315 | 0.1758245
1348973607038.1 | 0.0029197 | 1.659206 | 0.02244714 | 12.69269 | 2.752462 | 0.07448888 | 0.02706264 | 1.656531 | 0.02246623 | 12.70348 | 2.743591 | 0.07443202 | 0.02712942 | 62.55943 | 0.002675288 | -1.908991e-05 | -0.01079435 | 0.008871412 | 5.685908e-05 | -0.07889922 | 0.123994 | -0.07889922 | 0.123994 | 0.146968 | -41.84481 | 0.146968 | -41.84481 | 1.316563e-16 | 1.249001e-16 | 4.163336e-17 | 0.08399299 | 0.0918315 | 0.1758245
1358748778103.6 | 0.0029197 | 1.659218 | 0.0222323 | 12.6623 | 2.752511 | 0.07377648 | 0.02680334 | 1.656565 | 0.0222207 | 12.65569 | 2.743714 | 0.07362005 | 0.02683227 | 62.54587 | 0.002653329 | 1.160339e-05 | 0.006608657 | 0.008797349 | 0.0001564228 | -0.02520829 | 0.1458335 | -0.02520829 | 0.1458335 | 0.1479962 | -42.24034 | 0.1479962 | -42.24034 | 2.830524e-16 | -2.775558e-16 | -5.551115e-17 | 0.08399299 | 0.0918315 | 0.1758245
1368523949169.1 | 0.0029197 | 1.658998 | 0.02218716 | 12.7275 | 2.751782 | 0.07361689 | 0.02675245 | 1.65639 | 0.02218943 | 12.72881 | 2.743135 | 0.07350871 | 0.02679733 | 62.49541 | 0.002607844 | -2.276267e-06 | -0.001305764 | 0.008646116 | 0.0001081805 | 0.03008292 | 0.1433052 | 0.03008292 | 0.1433052 | 0.1464287 | -42.61842 | 0.1464287 | -42.61842 | 7.796612e-17 | -7.285839e-17 | -2.775558e-17 | 0.08399299 | 0.0918315 | 0.1758245
1378299120234.6 | 0.0029197 | 1.658597 | 0.0224957 | 12.99667 | 2.750437 | 0.07462259 | 0.02713118 | 1.655985 | 0.02251604 | 13.00842 | 2.741781 | 0.07457246 | 0.02719855 | 62.40983 | 0.002611171 | -2.03334e-05 | -0.01174742 | 0.008655856 | 5.013663e-05 | 0.07531958 | 0.1187006 | 0.07531958 | 0.1187006 | 0.1405805 | -42.97693 | 0.1405805 | -42.97693 | 7.505561e-16 | -6.245005e-16 | 4.163336e-16 | 0.08399299 | 0.0918315 | 0.1758245
1388074291300.1 | 0.0029197 | 1.658575 | 0.02282357 | 13.27961 | 2.750349 | 0.07570919 | 0.02752712 | 1.655973 | 0.02281899 | 13.27695 | 2.741726 | 0.07557526 | 0.02756485 | 62.44432 | 0.002601763 | 4.578763e-06 | 0.002664097 | 0.008623458 | 0.0001339276 | 0.1104831 | 0.0778855 | 0.1104831 | 0.0778855 | 0.1351764 | -43.36825 | 0.1351764 | -43.36825 | 4.286417e-16 | -2.081668e-16 | 3.747003e-16 | 0.08399299 | 0.0918315 | 0.1758245
1397849462365.6 | 0.0029197 | 1.658759 | 0.02278523 | 13.35067 | 2.750963 | 0.07559043 | 0.02747781 | 1.656201 | 0.02278261 | 13.34913 | 2.742481 | 0.07546515 | 0.02751711 | 62.36496 | 0.002558668 | 2.620719e-06 | 0.001535572 | 0.008481761 | 0.0001252805 | 0.1310302 | 0.02686003 | 0.1310302 | 0.02686003 | 0.1337549 | -43.78011 | 0.1337549 | -43.78011 | 1.562469e-15 | 3.330669e-16 | -1.526557e-15 | 0.08399299 | 0.0918315 | 0.1758245
1407624633431.1 | 0.0029197 | 1.658443 | 0.02246178 | 13.25318 | 2.749928 | 0.07450316 | 0.02709277 | 1.655892 | 0.02248071 | 13.26435 | 2.741471 | 0.07445123 | 0.0271574 | 60.90591 | 0.002551178 | -1.892656e-05 | -0.01116729 | 0.008456306 | 5.192734e-05 | 0.1336163 | -0.02207114 | 0.1336163 | -0.02207114 | 0.1354269 | -44.146 | 0.1354269 | -44.146 | 5.295881e-17 | 2.775558e-17 | -4.510281e-17 | 0.08399299 | 0.0918315 | 0.1758245
1417399804496.6 | 0.0029197 | 1.658567 | 0.02228802 | 13.24198 | 2.750348 | 0.07393234 | 0.02688108 | 1.656018 | 0.02228774 | 13.24182 | 2.741898 | 0.0738178 | 0.02692215 | 57.7945 | 0.002549364 | 2.709203e-07 | 0.0001609619 | 0.008450073 | 0.0001145378 | 0.1146099 | -0.07297524 | 0.1146099 | -0.07297524 | 0.1358706 | -44.54929 | 0.1358706 | -44.54929 | 2.927523e-16 | -1.526557e-16 | -2.498002e-16 | 0.08399299 | 0.0918315 | 0.1758245
1427174975562.1 | 0.0029197 | 1.658025 | 0.02269816 | 13.57867 | 2.748532 | 0.07526825 | 0.02738489 | 1.655514 | 0.02269139 | 13.57461 | 2.740213 | 0.07513184 | 0.02741825 | 62.14521 | 0.002510744 | 6.774292e-06 | 0.004052568 | 0.008319143 | 0.0001364084 | 0.07888522 | -0.102621 | 0.07888522 | -0.102621 | 0.1294371 | -44.89773 | 0.1294371 | -44.89773 | 8.410672e-16 | -6.661338e-16 | -5.134781e-16 | 0.08399299 | 0.0918315 | 0.1758245
1436950146627.6 | 0.0029197 | 1.658015 | 0.02307175 | 13.89669 | 2.748481 | 0.0765066 | 0.02783596 | 1.655519 | 0.02308611 | 13.90534 | 2.74021 | 0.07643899 | 0.02789531 | 62.54277 | 0.002495885 | -1.436565e-05 | -0.00865279 | 0.00827086 | 6.760363e-05 | 0.0320486 | -0.1190994 | 0.0320486 | -0.1190994 | 0.123336 | -45.29023 | 0.123336 | -45.29023 | 1.188153e-15 | 1.151856e-15 | 2.914335e-16 | 0.08399299 | 0.0918315 | 0.1758245
1446725317693.1 | 0.0029197 | 1.658257 | 0.02308461 | 13.99902 | 2.749283 | 0.07656042 | 0.02784741 | 1.65576 | 0.02308951 | 14.00199 | 2.741009 | 0.07646138 | 0.02789534 | 62.35615 | 0.002496759 | -4.901238e-06 | -0.002972221 | 0.008274529 | 9.904286e-05 | -0.01824563 | -0.120227 | -0.01824563 | -0.120227 | 0.1216036 | -45.7037 | 0.1216036 | -45.7037 | 1.114465e-15 | -1.110223e-15 | 9.714451e-17 | 0.08399299 | 0.0918315 | 0.1758245
1456500488758.6 | 0.0029197 | 1.658103 | 0.02285515 | 13.95352 | 2.748785 | 0.0757924 | 0.02757306 | 1.655639 | 0.02284786 | 13.94907 | 2.740618 | 0.07565562 | 0.02760531 | 62.23026 | 0.002464569 | 7.285123e-06 | 0.004447713 | 0.008166612 | 0.0001367792 | -0.06216907 | -0.105609 | -0.06216907 | -0.105609 | 0.122549 | -46.08514 | 0.122549 | -46.08514 | 4.406607e-16 | -3.95517e-16 | 1.94289e-16 | 0.08399299 | 0.0918315 | 0.1758245
1466275659824.0 | 0.0029197 | 1.657723 | 0.02295992 | 14.11156 | 2.747518 | 0.07612236 | 0.02770586 | 1.65528 | 0.02297046 | 14.11804 | 2.739424 | 0.07604509 | 0.02775951 | 61.9574 | 0.002442974 | -1.054424e-05 | -0.006480671 | 0.008094065 | 7.727363e-05 | -0.09306712 | -0.07506904 | -0.09306712 | -0.07506904 | 0.1195694 | -46.44513 | 0.1195694 | -46.44513 | 2.969976e-16 | -2.359224e-16 | 1.804112e-16 | 0.08399299 | 0.0918315 | 0.1758245
1476050830889.5 | 0.0029197 | 1.6575 | 0.02327959 | 14.40342 | 2.746764 | 0.07717183 | 0.02809554 | 1.655055 | 0.02328865 | 14.40903 | 2.738666 | 0.07708802 | 0.02814802 | 61.81454 | 0.002444726 | -9.06836e-06 | -0.005610728 | 0.008098712 | 8.380714e-05 | -0.1092389 | -0.03464237 | -0.1092389 | -0.03464237 | 0.1146003 | -46.8168 | 0.1146003 | -46.8168 | 1.299038e-15 | 4.024558e-16 | -1.235123e-15 | 0.08399299 | 0.0918315 | 0.1758245
1485826001955.0 | 0.0029197 | 1.657619 | 0.02326034 | 14.48682 | 2.747158 | 0.07711354 | 0.02807029 | 1.655197 | 0.02325432 | 14.48307 | 2.739138 | 0.07698097 | 0.02810409 | 61.46763 | 0.002421154 | 6.022437e-06 | 0.003750847 | 0.008020559 | 0.0001325704 | -0.1128257 | 0.01105409 | -0.1128257 | 0.01105409 | 0.1133659 | -47.22155 | 0.1133659 | -47.22155 | 2.307182e-16 | 0 | -2.307182e-16 | 0.08399299 | 0.0918315 | 0.1758245
1495601173020.5 | 0.0029197 | 1.657629 | 0.0231016 | 14.48262 | 2.747201 | 0.07658778 | 0.02787848 | 1.655235 | 0.02310816 | 14.48673 | 2.739267 | 0.07649884 | 0.02792675 | 61.44824 | 0.002394634 | -6.553005e-06 | -0.004108142 | 0.007933398 | 8.894624e-05 | -0.09981363 | 0.05362108 | -0.09981363 | 0.05362108 | 0.1133048 | -47.61686 | 0.1133048 | -47.61686 | 4.060884e-16 | -2.220446e-16 | -3.400058e-16 | 0.08399299 | 0.0918315 | 0.1758245
1505376344086.0 | 0.0029197 | 1.657169 | 0.0230914 | 14.57084 | 2.745675 | 0.07653269 | 0.02787391 | 1.654775 | 0.02310269 | 14.57796 | 2.737746 | 0.07645949 | 0.0279279 | 61.2047 | 0.00239386 | -1.128642e-05 | -0.007121809 | 0.007928849 | 7.320218e-05 | -0.07441759 | 0.08345215 | -0.07441759 | 0.08345215 | 0.1118134 | -47.96645 | 0.1118134 | -47.96645 | 1.959915e-15 | 1.498801e-15 | 1.262879e-15 | 0.08399299 | 0.0918315 | 0.1758245
1515151515151.5 | 0.0029197 | 1.656971 | 0.02328293 | 14.7871 | 2.745012 | 0.07715831 | 0.02810855 | 1.654594 | 0.0232791 | 14.78466 | 2.737138 | 0.07703489 | 0.02814432 | 61.22859 | 0.002377959 | 3.833944e-06 | 0.002434955 | 0.007874586 | 0.0001234189 | -0.0375459 | 0.1017889 | -0.0375459 | 0.1017889 | 0.1084927 | -48.34131 | 0.1084927 | -48.34131 | 3.510833e-16 | -3.330669e-16 | -1.110223e-16 | 0.08399299 | 0.0918315 | 0.1758245
1524926686217.0 | 0.0029197 | 1.657209 | 0.02363888 | 15.11002 | 2.745781 | 0.0783491 | 0.02853436 | 1.654858 | 0.02364151 | 15.1117 | 2.737996 | 0.07824668 | 0.02857809 | 61.07195 | 0.002350664 | -2.631311e-06 | -0.001681939 | 0.00778568 | 0.0001024252 | 0.00649604 | 0.1032264 | 0.00649604 | 0.1032264 | 0.1034306 | -48.75753 | 0.1034306 | -48.75753 | 6.129861e-16 | -6.123574e-16 | 2.775558e-17 | 0.08399299 | 0.0918315 | 0.1758245
1534701857282.5 | 0.0029197 | 1.657261 | 0.02349256 | 15.11275 | 2.745961 | 0.07786659 | 0.02835677 | 1.654915 | 0.02350358 | 15.11984 | 2.738191 | 0.07779285 | 0.02841031 | 61.0202 | 0.002345734 | -1.101802e-05 | -0.007087888 | 0.007770001 | 7.374681e-05 | 0.04585577 | 0.09257196 | 0.04585577 | 0.09257196 | 0.1033069 | -49.15461 | 0.1033069 | -49.15461 | 7.201756e-16 | 6.52256e-16 | -3.053113e-16 | 0.08399299 | 0.0918315 | 0.1758245
1544477028348.0 | 0.0029197 | 1.656965 | 0.02306618 | 14.93297 | 2.745 | 0.0764397 | 0.02784688 | 1.65463 | 0.02306453 | 14.93191 | 2.73727 | 0.07632656 | 0.02788419 | 60.6992 | 0.002334333 | 1.647811e-06 | 0.001066788 | 0.007730289 | 0.0001131413 | 0.07798188 | 0.07206983 | 0.07798188 | 0.07206983 | 0.1061849 | -49.51946 | 0.1061849 | -49.51946 | 1.387779e-16 | -8.326673e-17 | 1.110223e-16 | 0.08399299 | 0.0918315 | 0.1758245
1554252199413.5 | 0.0029197 | 1.656555 | 0.02331394 | 15.1889 | 2.743631 | 0.07724165 | 0.02815307 | 1.654248 | 0.0233132 | 15.18842 | 2.735993 | 0.07713162 | 0.02819145 | 60.75367 | 0.002307142 | 7.408769e-07 | 0.0004826771 | 0.007638458 | 0.0001100283 | 0.09457556 | 0.03896537 | 0.09457556 | 0.03896537 | 0.102288 | -49.87467 | 0.102288 | -49.87467 | 8.828771e-16 | 3.469447e-16 | -8.118506e-16 | 0.08399299 | 0.0918315 | 0.1758245
1564027370479.0 | 0.0029197 | 1.656383 | 0.02389724 | 15.66683 | 2.743032 | 0.07916593 | 0.02886074 | 1.654084 | 0.02390704 | 15.67326 | 2.735422 | 0.0790885 | 0.02891272 | 60.54044 | 0.002298741 | -9.803375e-06 | -0.006427012 | 0.007610375 | 7.743591e-05 | 0.09528974 | 0.00144551 | 0.09528974 | 0.00144551 | 0.09530071 | -50.25031 | 0.09530071 | -50.25031 | 9.755264e-16 | 2.775558e-17 | -9.751314e-16 | 0.08399299 | 0.0918315 | 0.1758245
1573802541544.5 | 0.0029197 | 1.65685 | 0.02397685 | 15.81727 | 2.744578 | 0.07945208 | 0.02894875 | 1.654558 | 0.02397825 | 15.81819 | 2.736988 | 0.07934683 | 0.02899056 | 60.37923 | 0.002291827 | -1.405465e-06 | -0.0009271704 | 0.007589243 | 0.0001052507 | 0.08512263 | -0.03819447 | 0.08512263 | -0.03819447 | 0.09329887 | -50.68725 | 0.09329887 | -50.68725 | 1.716588e-16 | -4.163336e-17 | -1.665335e-16 | 0.08399299 | 0.0918315 | 0.1758245
1583577712610.0 | 0.0029197 | 1.656932 | 0.02361843 | 15.6776 | 2.744865 | 0.07826824 | 0.02851443 | 1.654665 | 0.02361686 | 15.67656 | 2.737358 | 0.07815599 | 0.02855162 | 60.02189 | 0.002266833 | 1.563868e-06 | 0.001038075 | 0.007506763 | 0.0001122534 | 0.06472623 | -0.0698743 | 0.06472623 | -0.0698743 | 0.09524654 | -51.08911 | 0.09524654 | -51.08911 | 8.341693e-16 | -5.828671e-16 | -5.967449e-16 | 0.08399299 | 0.0918315 | 0.1758245
1593352883675.5 | 0.0029197 | 1.656254 | 0.02325852 | 15.534 | 2.742636 | 0.07704404 | 0.02809124 | 1.654001 | 0.02326744 | 15.53996 | 2.735177 | 0.07696875 | 0.02814031 | 59.57481 | 0.002253136 | -8.921271e-06 | -0.005958375 | 0.00745887 | 7.529767e-05 | 0.03965134 | -0.08871684 | 0.03965134 | -0.08871684 | 0.09717462 | -51.41597 | 0.09717462 | -51.41597 | 3.576729e-16 | 3.400058e-16 | 1.110223e-16 | 0.08399299 | 0.0918315 | 0.1758245
1603128054741.0 | 0.0029197 | 1.655463 | 0.0236519 | 15.89364 | 2.739998 | 0.07830968 | 0.0285802 | 1.653214 | 0.02365687 | 15.89698 | 2.732556 | 0.07821971 | 0.02862511 | 56.89601 | 0.002249245 | -4.967507e-06 | -0.003338073 | 0.007442258 | 8.997311e-05 | 0.009791092 | -0.09172937 | 0.009791092 | -0.09172937 | 0.09225044 | -51.72994 | 0.09225044 | -51.72994 | 2.428613e-17 | 2.428613e-17 | 0 | 0.08399299 | 0.0918315 | 0.1758245
1612903225806.5 | 0.0029197 | 1.655724 | 0.02400862 | 16.23172 | 2.740845 | 0.07950328 | 0.02900685 | 1.653494 | 0.02400641 | 16.23023 | 2.733467 | 0.07938891 | 0.02904331 | 58.72774 | 0.002229594 | 2.210987e-06 | 0.001494802 | 0.007378107 | 0.0001143707 | -0.02697903 | -0.08362182 | -0.02697903 | -0.08362182 | 0.08786624 | -52.14837 | 0.08786624 | -52.14837 | 2.323908e-15 | 2.213507e-15 | -7.077672e-16 | 0.08399299 | 0.0918315 | 0.1758245
1622678396871.9 | 0.0029197 | 1.656562 | 0.02414577 | 16.42339 | 2.743615 | 0.07999793 | 0.02915786 | 1.654349 | 0.02415228 | 16.42781 | 2.736286 | 0.07991259 | 0.02920476 | 59.01457 | 0.002213477 | -6.511109e-06 | -0.004428704 | 0.00732894 | 8.534895e-05 | -0.06050273 | -0.06021013 | -0.06050273 | -0.06021013 | 0.08535713 | -52.6241 | 0.08535713 | -52.6241 | 7.507165e-16 | 5.342948e-16 | -5.273559e-16 | 0.08399299 | 0.0918315 | 0.1758245
1632453567937.4 | 0.0029197 | 1.656483 | 0.02350125 | 16.08129 | 2.743382 | 0.07785882 | 0.0283806 | 1.654274 | 0.0235067 | 16.08502 | 2.736071 | 0.07777308 | 0.02842509 | 59.22267 | 0.002208065 | -5.453822e-06 | -0.003731908 | 0.007310624 | 8.574035e-05 | -0.08269034 | -0.03486061 | -0.08269034 | -0.03486061 | 0.08973825 | -53.0081 | 0.08973825 | -53.0081 | 1.445756e-15 | 5.273559e-16 | -1.346145e-15 | 0.08399299 | 0.0918315 | 0.1758245
1642228739002.9 | 0.0029197 | 1.655695 | 0.02360004 | 16.24559 | 2.740771 | 0.07814896 | 0.0285135 | 1.653504 | 0.02359786 | 16.24409 | 2.73352 | 0.07803835 | 0.02854866 | 59.11393 | 0.002191006 | 2.175409e-06 | 0.001497489 | 0.007250374 | 0.0001106098 | -0.08737199 | -0.00744291 | -0.08737199 | -0.00744291 | 0.08768844 | -53.32209 | 0.08768844 | -53.32209 | 4.152335e-16 | 6.938894e-17 | -4.093947e-16 | 0.08399299 | 0.0918315 | 0.1758245
1652003910068.4 | 0.0029197 | 1.655472 | 0.02455913 | 17.00643 | 2.739984 | 0.0813139 | 0.02967678 | 1.653297 | 0.02456285 | 17.00901 | 2.732789 | 0.08121939 | 0.02972033 | 58.55194 | 0.002174335 | -3.7185e-06 | -0.002574945 | 0.007194554 | 9.450397e-05 | -0.07526252 | 0.0220496 | -0.07526252 | 0.0220496 | 0.07842596 | -53.69207 | 0.07842596 | -53.69207 | 9.778733e-16 | 3.330669e-16 | 9.194034e-16 | 0.08399299 | 0.0918315 | 0.1758245
1661779081133.9 | 0.0029197 | 1.656825 | 0.02384584 | 16.61021 | 2.744499 | 0.07901675 | 0.02879095 | 1.654656 | 0.02385185 | 16.6144 | 2.737319 | 0.07893325 | 0.02883597 | 52.15487 | 0.002168221 | -6.016239e-06 | -0.00419071 | 0.00718031 | 8.349648e-05 | -0.05703023 | 0.06038599 | -0.05703023 | 0.06038599 | 0.08305971 | -54.22105 | 0.08305971 | -54.22105 | 3.977021e-16 | 2.914335e-16 | 2.706169e-16 | 0.08399299 | 0.0918315 | 0.1758245
1671554252199.4 | 0.0029197 | 1.658284 | 0.02136159 | 14.96729 | 2.749451 | 0.07084717 | 0.02576775 | 1.656136 | 0.02135695 | 14.96404 | 2.742331 | 0.07074002 | 0.02579558 | 44.61816 | 0.002148406 | 4.64019e-06 | 0.003251213 | 0.007120524 | 0.0001071563 | -0.02242844 | 0.1032565 | -0.02242844 | 0.1032565 | 0.1056643 | -54.76398 | 0.1056643 | -54.76398 | 2.228911e-15 | 2.175343e-15 | 4.857226e-16 | 0.08399299 | 0.0918315 | 0.1758245
1681329423264.9 | 0.0029197 | 1.656877 | 0.02477774 | 17.46239 | 2.744629 | 0.08210737 | 0.02991566 | 1.65474 | 0.02478107 | 17.46473 | 2.737551 | 0.08201245 | 0.02995833 | 53.8441 | 0.002137221 | -3.32143e-06 | -0.002340815 | 0.007077823 | 9.491883e-05 | 0.002565264 | 0.0733175 | 0.002565264 | 0.0733175 | 0.07336236 | -55.01285 | 0.07336236 | -55.01285 | 1.861335e-16 | -1.856154e-16 | -1.387779e-17 | 0.08399299 | 0.0918315 | 0.1758245
1691104594330.4 | 0.0029197 | 1.655492 | 0.02356779 | 16.70623 | 2.740099 | 0.07803257 | 0.02847801 | 1.653364 | 0.02357498 | 16.71133 | 2.733058 | 0.07795607 | 0.02852339 | 58.23681 | 0.002127789 | -7.194298e-06 | -0.00509974 | 0.007040887 | 7.650496e-05 | 0.02296937 | 0.07862185 | 0.02296937 | 0.07862185 | 0.08190841 | -55.26211 | 0.08190841 | -55.26211 | 3.232549e-16 | -3.157197e-16 | 6.938894e-17 | 0.08399299 | 0.0918315 | 0.1758245
1700879765395.9 | 0.0029197 | 1.654862 | 0.02459516 | 17.53527 | 2.737963 | 0.0814032 | 0.0297313 | 1.652743 | 0.02459619 | 17.536 | 2.730955 | 0.08130236 | 0.02977067 | 58.39038 | 0.002118933 | -1.024247e-06 | -0.0007302431 | 0.007008645 | 0.0001008454 | 0.04162798 | 0.05951009 | 0.04162798 | 0.05951009 | 0.07262465 | -55.58827 | 0.07262465 | -55.58827 | 7.535652e-16 | -6.036838e-16 | 4.510281e-16 | 0.08399299 | 0.0918315 | 0.1758245
1710654936461.4 | 0.0029197 | 1.656236 | 0.02482701 | 17.80229 | 2.742501 | 0.08223875 | 0.02998678 | 1.654135 | 0.02482868 | 17.80349 | 2.735545 | 0.08213995 | 0.0300269 | 56.71939 | 0.002101141 | -1.669583e-06 | -0.00119718 | 0.006955638 | 9.880664e-05 | 0.0636377 | 0.02874575 | 0.0636377 | 0.02874575 | 0.0698289 | -56.12439 | 0.0698289 | -56.12439 | 1.176102e-15 | 5.273559e-16 | -1.051242e-15 | 0.08399299 | 0.0918315 | 0.1758245
1720430107526.9 | 0.0029197 | 1.648792 | 0.01529141 | 11.02742 | 2.718281 | 0.05042472 | 0.01855022 | 1.646736 | 0.01529539 | 11.03028 | 2.711506 | 0.05037494 | 0.01857821 | 36.30738 | 0.002055865 | -3.975821e-06 | -0.002867167 | 0.006775283 | 4.97799e-05 | 0.1293027 | 0.1363413 | 0.1293027 | 0.1363413 | 0.1879046 | -55.73678 | 0.1879046 | -55.73678 | 3.103168e-15 | 2.275957e-15 | -2.109424e-15 | 0.08399299 | 0.0918315 | 0.1758245
1730205278592.4 | 0.0029197 | 1.656214 | 0.02464616 | 17.87459 | 2.742437 | 0.08163862 | 0.02976864 | 1.654131 | 0.02464743 | 17.87551 | 2.735542 | 0.08154017 | 0.02980769 | 56.0091 | 0.002082932 | -1.275658e-06 | -0.0009251687 | 0.006895285 | 9.845232e-05 | 0.06472033 | -0.02420522 | 0.06472033 | -0.02420522 | 0.06909858 | -56.90656 | 0.06909858 | -56.90656 | 2.030442e-16 | 6.938894e-17 | 1.908196e-16 | 0.08399299 | 0.0918315 | 0.1758245
1739980449657.9 | 0.0029197 | 1.654893 | 0.02361163 | 17.22104 | 2.738112 | 0.07814941 | 0.02854135 | 1.652828 | 0.02361121 | 17.22074 | 2.731282 | 0.07805052 | 0.02857652 | 57.98576 | 0.002064871 | 4.171503e-07 | 0.0003042469 | 0.006829997 | 9.88889e-05 | 0.06231194 | -0.04358842 | 0.06231194 | -0.04358842 | 0.07604425 | -57.15907 | 0.07604425 | -57.15907 | 3.41419e-16 | 2.081668e-16 | 2.706169e-16 | 0.08399299 | 0.0918315 | 0.1758245
1749755620723.4 | 0.0029197 | 1.65418 | 0.02461961 | 18.05709 | 2.735704 | 0.08145052 | 0.02977315 | 1.652125 | 0.02462445 | 18.06064 | 2.72891 | 0.08136531 | 0.02981605 | 58.47096 | 0.00205493 | -4.835559e-06 | -0.003546609 | 0.006794461 | 8.520524e-05 | 0.04045483 | -0.05375411 | 0.04045483 | -0.05375411 | 0.06727628 | -57.47431 | 0.06727628 | -57.47431 | 1.070683e-15 | 8.326673e-16 | 6.730727e-16 | 0.08399299 | 0.0918315 | 0.1758245
1759530791788.9 | 0.0029197 | 1.655027 | 0.02552205 | 18.82355 | 2.738465 | 0.0844794 | 0.03084918 | 1.652979 | 0.02552492 | 18.82567 | 2.731686 | 0.08438428 | 0.03089091 | 58.2374 | 0.002048979 | -2.864929e-06 | -0.002113002 | 0.006778181 | 9.511697e-05 | 0.009771593 | -0.05936049 | 0.009771593 | -0.05936049 | 0.06015939 | -57.95631 | 0.06015939 | -57.95631 | 4.810536e-17 | 4.336809e-17 | 2.081668e-17 | 0.08399299 | 0.0918315 | 0.1758245
1769305962854.4 | 0.0029197 | 1.655965 | 0.02523172 | 18.71281 | 2.741582 | 0.08356567 | 0.03048082 | 1.653931 | 0.02523217 | 18.71314 | 2.734851 | 0.08346454 | 0.03051887 | 57.06972 | 0.002033852 | -4.54477e-07 | -0.0003370575 | 0.00673186 | 0.0001011318 | -0.01984596 | -0.05783688 | -0.01984596 | -0.05783688 | 0.06114709 | -58.45001 | 0.06114709 | -58.45001 | 5.250226e-17 | -5.20417e-17 | -6.938894e-18 | 0.08399299 | 0.0918315 | 0.1758245
1779081133919.8 | 0.0029197 | 1.654734 | 0.02403288 | 17.92218 | 2.737568 | 0.07953607 | 0.02905355 | 1.652715 | 0.02403719 | 17.92539 | 2.730888 | 0.07945325 | 0.02909429 | 58.11781 | 0.002019727 | -4.312881e-06 | -0.003216269 | 0.006680352 | 8.282381e-05 | -0.03813275 | -0.05703911 | -0.03813275 | -0.05703911 | 0.06861171 | -58.70876 | 0.06861171 | -58.70876 | 5.292698e-16 | -4.371503e-16 | 2.983724e-16 | 0.08399299 | 0.0918315 | 0.1758245
1788856304985.3 | 0.0029197 | 1.653687 | 0.02465484 | 18.48701 | 2.734073 | 0.08154277 | 0.02982465 | 1.651673 | 0.02465908 | 18.49019 | 2.727416 | 0.08145747 | 0.02986617 | 57.77929 | 0.00201374 | -4.238727e-06 | -0.003178338 | 0.006656344 | 8.529487e-05 | -0.04812463 | -0.0409531 | -0.04812463 | -0.0409531 | 0.06319127 | -58.9852 | 0.06319127 | -58.9852 | 7.882596e-16 | 4.718448e-16 | -6.314393e-16 | 0.08399299 | 0.0918315 | 0.1758245
1798631476050.8 | 0.0029197 | 1.653517 | 0.02609779 | 19.67592 | 2.733439 | 0.08630628 | 0.03157425 | 1.651514 | 0.0260986 | 19.67654 | 2.726817 | 0.08620441 | 0.03161357 | 53.96056 | 0.002003592 | -8.197745e-07 | -0.000618053 | 0.006621977 | 0.0001018709 | -0.05022786 | -0.01736161 | -0.05022786 | -0.01736161 | 0.0531438 | -59.35746 | 0.0531438 | -59.35746 | 2.429852e-16 | -4.163336e-17 | 2.393918e-16 | 0.08399299 | 0.0918315 | 0.1758245
1808406647116.3 | 0.0029197 | 1.654246 | 0.02578994 | 19.5495 | 2.735865 | 0.08532583 | 0.03118788 | 1.652256 | 0.02579271 | 19.5516 | 2.729285 | 0.08523233 | 0.03122881 | 57.22345 | 0.001989909 | -2.76703e-06 | -0.002097486 | 0.00657978 | 9.349558e-05 | -0.0535936 | 0.007501215 | -0.0535936 | 0.007501215 | 0.05411601 | -59.82932 | 0.05411601 | -59.82932 | 2.618053e-16 | 4.163336e-17 | 2.584738e-16 | 0.08399299 | 0.0918315 | 0.1758245
1818181818181.8 | 0.0029197 | 1.655043 | 0.02476855 | 18.87674 | 2.738555 | 0.08198605 | 0.02993771 | 1.653062 | 0.02477257 | 18.87981 | 2.732001 | 0.08190121 | 0.02997847 | 57.39231 | 0.001981177 | -4.022221e-06 | -0.003065437 | 0.006554141 | 8.48438e-05 | -0.04861481 | 0.03462515 | -0.04861481 | 0.03462515 | 0.05968502 | -60.30915 | 0.05968502 | -60.30915 | 4.220764e-17 | 6.938894e-18 | -4.163336e-17 | 0.08399299 | 0.0918315 | 0.1758245
1827956989247.3 | 0.0029197 | 1.654119 | 0.02423515 | 18.56953 | 2.735522 | 0.08017565 | 0.02930909 | 1.652149 | 0.02423558 | 18.56986 | 2.72901 | 0.0800816 | 0.02934456 | 57.38955 | 0.001969689 | -4.280915e-07 | -0.0003280135 | 0.006512341 | 9.405689e-05 | -0.0384593 | 0.04921034 | -0.0384593 | 0.04921034 | 0.06245618 | -60.59768 | 0.06245618 | -60.59768 | 4.931011e-16 | -3.816392e-16 | -3.122502e-16 | 0.08399299 | 0.0918315 | 0.1758245
1837732160312.8 | 0.0029197 | 1.653225 | 0.02516844 | 19.38776 | 2.732518 | 0.08321817 | 0.03045476 | 1.651267 | 0.02517008 | 19.38903 | 2.72605 | 0.08312506 | 0.03049286 | 57.10109 | 0.001957343 | -1.640777e-06 | -0.001263924 | 0.006468106 | 9.310781e-05 | -0.02016989 | 0.05162344 | -0.02016989 | 0.05162344 | 0.05542385 | -60.88858 | 0.05542385 | -60.88858 | 5.824126e-16 | 5.412337e-16 | 2.151057e-16 | 0.08399299 | 0.0918315 | 0.1758245
1847507331378.3 | 0.0029197 | 1.653875 | 0.02598017 | 20.11951 | 2.734629 | 0.08593594 | 0.03142508 | 1.651925 | 0.02598399 | 20.12246 | 2.728182 | 0.08584722 | 0.03146682 | 56.882 | 0.001950039 | -3.816128e-06 | -0.002955277 | 0.00644664 | 8.871681e-05 | 0.004549789 | 0.04958305 | 0.004549789 | 0.04958305 | 0.04979136 | -61.35256 | 0.04979136 | -61.35256 | 4.480366e-16 | -4.466913e-16 | 3.469447e-17 | 0.08399299 | 0.0918315 | 0.1758245
1857282502443.8 | 0.0029197 | 1.654447 | 0.02554303 | 19.88564 | 2.736542 | 0.08451919 | 0.03088539 | 1.652507 | 0.0255443 | 19.88663 | 2.730126 | 0.08442427 | 0.03092321 | 56.35007 | 0.001940203 | -1.27123e-06 | -0.0009896722 | 0.006416228 | 9.491592e-05 | 0.02682646 | 0.04399752 | 0.02682646 | 0.04399752 | 0.05153097 | -61.8086 | 0.05153097 | -61.8086 | 2.22153e-17 | -1.734723e-17 | 1.387779e-17 | 0.08399299 | 0.0918315 | 0.1758245
1867057673509.3 | 0.0029197 | 1.653475 | 0.02413124 | 18.88542 | 2.733396 | 0.0798008 | 0.02919474 | 1.651549 | 0.02413218 | 18.88615 | 2.727033 | 0.07971099 | 0.02922993 | 53.73144 | 0.001925304 | -9.398399e-07 | -0.0007355306 | 0.006363222 | 8.981559e-05 | 0.04395079 | 0.0403192 | 0.04395079 | 0.0403192 | 0.05964319 | -62.08952 | 0.05964319 | -62.08952 | 9.030165e-16 | -6.245005e-16 | 6.52256e-16 | 0.08399299 | 0.0918315 | 0.1758245
1876832844574.8 | 0.0029197 | 1.653547 | 0.02405728 | 18.92611 | 2.73364 | 0.07955972 | 0.02910395 | 1.651631 | 0.02406159 | 18.9295 | 2.727306 | 0.07948175 | 0.02914295 | 52.9255 | 0.001916278 | -4.31084e-06 | -0.003391382 | 0.006333847 | 7.796103e-05 | 0.05580973 | 0.01994398 | 0.05580973 | 0.01994398 | 0.05926625 | -62.48864 | 0.05926625 | -62.48864 | 6.693426e-16 | 2.220446e-16 | -6.314393e-16 | 0.08399299 | 0.0918315 | 0.1758245
1886608015640.3 | 0.0029197 | 1.652441 | 0.02549328 | 20.16028 | 2.729911 | 0.08425229 | 0.03086265 | 1.650531 | 0.02549567 | 20.16217 | 2.723602 | 0.08416279 | 0.03090128 | 55.59253 | 0.001910179 | -2.389927e-06 | -0.001889972 | 0.006309389 | 8.950417e-05 | 0.04935364 | 0.003979593 | 0.04935364 | 0.003979593 | 0.04951382 | -62.75139 | 0.04951382 | -62.75139 | 2.766055e-17 | -2.081668e-17 | -1.82146e-17 | 0.08399299 | 0.0918315 | 0.1758245
1896383186705.8 | 0.0029197 | 1.653171 | 0.0262623 | 20.87604 | 2.732285 | 0.08683216 | 0.03178006 | 1.651272 | 0.02626345 | 20.87695 | 2.726008 | 0.08673617 | 0.03181801 | 55.88025 | 0.00189936 | -1.141127e-06 | -0.000907088 | 0.006276385 | 9.599449e-05 | 0.04117424 | -0.01714899 | 0.04117424 | -0.01714899 | 0.04460275 | -63.2265 | 0.04460275 | -63.2265 | 9.020562e-17 | -3.469447e-17 | -8.326673e-17 | 0.08399299 | 0.0918315 | 0.1758245
1906158357771.3 | 0.0029197 | 1.654143 | 0.025424 | 20.31384 | 2.735542 | 0.08410987 | 0.03074706 | 1.652254 | 0.02542742 | 20.31657 | 2.729298 | 0.08402514 | 0.03078636 | 55.92389 | 0.001888467 | -3.41921e-06 | -0.002731957 | 0.006244195 | 8.472595e-05 | 0.03012843 | -0.03787649 | 0.03012843 | -0.03787649 | 0.04839784 | -63.7307 | 0.04839784 | -63.7307 | 8.384297e-17 | 7.632783e-17 | 3.469447e-17 | 0.08399299 | 0.0918315 | 0.1758245
1915933528836.8 | 0.0029197 | 1.652979 | 0.02447996 | 19.65986 | 2.731741 | 0.08092975 | 0.0296257 | 1.6511 | 0.02448269 | 19.66205 | 2.72553 | 0.08084672 | 0.02966275 | 55.04931 | 0.001879806 | -2.728471e-06 | -0.002191235 | 0.00621116 | 8.302519e-05 | 0.02158055 | -0.04869153 | 0.02158055 | -0.04869153 | 0.0532596 | -63.98546 | 0.0532596 | -63.98546 | 6.36575e-16 | 5.793976e-16 | 2.63678e-16 | 0.08399299 | 0.0918315 | 0.1758245
1925708699902.2 | 0.0029197 | 1.651796 | 0.02369198 | 19.12411 | 2.727868 | 0.07826864 | 0.02869224 | 1.649928 | 0.02369226 | 19.12433 | 2.7217 | 0.07818103 | 0.02872507 | 49.96981 | 0.001868092 | -2.757019e-07 | -0.0002225459 | 0.006167937 | 8.760785e-05 | 0.009510037 | -0.05682869 | 0.009510037 | -0.05682869 | 0.05761892 | -64.23684 | 0.05761892 | -64.23684 | 8.299759e-16 | 8.205242e-16 | 1.249001e-16 | 0.08399299 | 0.0918315 | 0.1758245
1935483870967.7 | 0.0029197 | 1.651814 | 0.02581005 | 20.93956 | 2.727823 | 0.08526682 | 0.03125819 | 1.649954 | 0.02581239 | 20.94146 | 2.721683 | 0.08517851 | 0.03129627 | 55.76224 | 0.00185981 | -2.332412e-06 | -0.001892274 | 0.006140781 | 8.830683e-05 | -0.009906776 | -0.04306863 | -0.009906776 | -0.04306863 | 0.04419333 | -64.62874 | 0.04419333 | -64.62874 | 7.634754e-17 | -7.112366e-17 | 2.775558e-17 | 0.08399299 | 0.0918315 | 0.1758245
1945259042033.2 | 0.0029197 | 1.652939 | 0.02650058 | 21.60837 | 2.731506 | 0.08760771 | 0.03207304 | 1.651086 | 0.02650325 | 21.61055 | 2.725383 | 0.0875183 | 0.03211229 | 56.21005 | 0.001853163 | -2.668374e-06 | -0.002175772 | 0.006123039 | 8.940836e-05 | -0.02730433 | -0.0293326 | -0.02730433 | -0.0293326 | 0.04007403 | -65.15225 | 0.04007403 | -65.15225 | 3.926458e-16 | 2.844947e-16 | -2.706169e-16 | 0.08399299 | 0.0918315 | 0.1758245
1955034213098.7 | 0.0029197 | 1.653401 | 0.02534954 | 20.77369 | 2.733092 | 0.08382591 | 0.03067073 | 1.651559 | 0.02535046 | 20.77444 | 2.727004 | 0.08373553 | 0.03070606 | 56.27999 | 0.001841972 | -9.126253e-07 | -0.0007478871 | 0.006087689 | 9.037178e-05 | -0.04212409 | -0.01659014 | -0.04212409 | -0.01659014 | 0.0452733 | -65.59826 | 0.0452733 | -65.59826 | 1.920771e-16 | 5.551115e-17 | -1.838807e-16 | 0.08399299 | 0.0918315 | 0.1758245
1964809384164.2 | 0.0029197 | 1.652382 | 0.02472497 | 20.36317 | 2.729754 | 0.08171019 | 0.02993317 | 1.650551 | 0.02472701 | 20.36485 | 2.723708 | 0.08162639 | 0.02996884 | 56.15587 | 0.001830489 | -2.033064e-06 | -0.001674405 | 0.006046084 | 8.380623e-05 | -0.04779743 | -0.005113299 | -0.04779743 | -0.005113299 | 0.04807016 | -65.86687 | 0.04807016 | -65.86687 | 9.998766e-17 | 6.938894e-18 | 9.97466e-17 | 0.08399299 | 0.0918315 | 0.1758245
1974584555229.7 | 0.0029197 | 1.651473 | 0.0255821 | 21.17391 | 2.726708 | 0.0844963 | 0.03098839 | 1.649649 | 0.02558514 | 21.17643 | 2.720687 | 0.08441301 | 0.03102636 | 56.12867 | 0.001823955 | -3.040948e-06 | -0.002516946 | 0.006021254 | 8.328823e-05 | -0.04206367 | 0.007373405 | -0.04206367 | 0.007373405 | 0.04270503 | -66.14697 | 0.04270503 | -66.14697 | 6.371945e-16 | -1.387779e-16 | -6.218984e-16 | 0.08399299 | 0.0918315 | 0.1758245
1984359726295.2 | 0.0029197 | 1.651842 | 0.02664676 | 22.1643 | 2.727873 | 0.0880325 | 0.03227148 | 1.650026 | 0.02664827 | 22.16556 | 2.721874 | 0.08794066 | 0.03230886 | 55.97812 | 0.001816713 | -1.508088e-06 | -0.001254401 | 0.005998628 | 9.18423e-05 | -0.0303403 | 0.0211088 | -0.0303403 | 0.0211088 | 0.036961 | -66.5813 | 0.036961 | -66.5813 | 2.521264e-16 | 1.422473e-16 | 2.081668e-16 | 0.08399299 | 0.0918315 | 0.1758245
1994134897360.7 | 0.0029197 | 1.652799 | 0.02601256 | 21.74337 | 2.731066 | 0.08598706 | 0.03148479 | 1.650993 | 0.02601431 | 21.74483 | 2.725101 | 0.08589889 | 0.03152136 | 55.90438 | 0.001805609 | -1.746338e-06 | -0.001459728 | 0.005965447 | 8.817067e-05 | -0.01730725 | 0.03528009 | -0.01730725 | 0.03528009 | 0.03929664 | -67.08817 | 0.03929664 | -67.08817 | 3.572014e-16 | 3.122502e-16 | 1.734723e-16 | 0.08399299 | 0.0918315 | 0.1758245
2003910068426.2 | 0.0029197 | 1.652321 | 0.02498601 | 20.98767 | 2.729541 | 0.08256981 | 0.03025044 | 1.650525 | 0.02498906 | 20.99023 | 2.723607 | 0.08249011 | 0.03028708 | 55.9182 | 0.001796404 | -3.04812e-06 | -0.002560351 | 0.005933397 | 7.970792e-05 | -0.005430517 | 0.04353869 | -0.005430517 | 0.04353869 | 0.04387605 | -67.42015 | 0.04387605 | -67.42015 | 9.454243e-17 | -9.454243e-17 | 0 | 0.08399299 | 0.0918315 | 0.1758245