## Sheet1
freq_Hz | thickness_m | n_final | k_final | alpha_final | eps_r_final | eps_i_final | loss_tan_final | n_seed | k_seed | alpha_seed | eps_r_seed | eps_i_seed | loss_tan_seed | alpha_max | delta_n | delta_k | delta_alpha | delta_eps_r | delta_eps_i | H_meas_real | H_meas_imag | H_model_real | H_model_imag | H_meas_mag | H_meas_phi | H_model_mag | H_model_phi | error_abs | error_real | error_imag | TV_n | TV_k | TV_total
303030303030.3 | 0.0029597 | 1.671075 | 0.005416879 | 0.6880569 | 2.792462 | 0.01810402 | 0.006483176 | 1.658624 | 0.005516077 | 0.7006571 | 2.751004 | 0.0182982 | 0.006651461 | 67.51188 | 0.01245052 | -9.919742e-05 | -0.01260015 | 0.04145757 | -0.0001941766 | 0.8452415 | -0.03987173 | 0.8452415 | -0.03987173 | 0.8461814 | -0.04713705 | 0.8461814 | -0.04713705 | 3.634676e-12 | -2.020606e-13 | -3.629055e-12 | 0.2061067 | 0.189844 | 0.3959507
312805474095.8 | 0.0029597 | 1.673168 | 0.008961392 | 1.175003 | 2.799409 | 0.02998782 | 0.0107122 | 1.661079 | 0.009054708 | 1.187238 | 2.7591 | 0.03008116 | 0.01090253 | 68.8349 | 0.01208898 | -9.331593e-05 | -0.01223543 | 0.04030932 | -9.334199e-05 | 0.6929555 | -0.3732897 | 0.6929555 | -0.3732897 | 0.7871039 | -0.4941201 | 0.7871039 | -0.4941201 | 3.688066e-12 | -1.771916e-12 | -3.234524e-12 | 0.2061067 | 0.189844 | 0.3959507
322580645161.3 | 0.0029597 | 1.669566 | 0.009233929 | 1.248573 | 2.787367 | 0.03083332 | 0.01106181 | 1.657842 | 0.009321515 | 1.260416 | 2.748353 | 0.0309072 | 0.01124572 | 68.16126 | 0.01172457 | -8.758628e-05 | -0.01184305 | 0.03901405 | -7.388071e-05 | 0.5256118 | -0.5749589 | 0.5256118 | -0.5749589 | 0.7790028 | -0.8302059 | 0.7790028 | -0.8302059 | 3.678297e-12 | -2.732814e-12 | -2.462031e-12 | 0.2061067 | 0.189844 | 0.3959507
332355816226.8 | 0.0029597 | 1.670473 | 0.005941892 | 0.8277843 | 2.790445 | 0.01985154 | 0.007114113 | 1.659117 | 0.006024366 | 0.839274 | 2.752634 | 0.01999026 | 0.007262229 | 68.71077 | 0.01135576 | -8.247354e-05 | -0.01148966 | 0.03781101 | -0.0001387172 | 0.2571388 | -0.7880482 | 0.2571388 | -0.7880482 | 0.8289393 | -1.255391 | 0.8289393 | -1.255391 | 3.62209e-12 | -3.451406e-12 | -1.098788e-12 | 0.2061067 | 0.189844 | 0.3959507
342130987292.3 | 0.0029597 | 1.672228 | 0.008925103 | 1.279955 | 2.796266 | 0.02984961 | 0.01067481 | 1.661175 | 0.009003077 | 1.291138 | 2.759422 | 0.02991138 | 0.01083973 | 69.42104 | 0.01105249 | -7.797356e-05 | -0.01118224 | 0.03684381 | -6.176617e-05 | -0.0988877 | -0.768749 | -0.0988877 | -0.768749 | 0.7750831 | -1.698728 | 0.7750831 | -1.698728 | 3.55111e-12 | -3.51931e-12 | 4.741763e-13 | 0.2061067 | 0.189844 | 0.3959507
351906158357.8 | 0.0029597 | 1.669305 | 0.01024624 | 1.511404 | 2.786474 | 0.03420819 | 0.01227652 | 1.658551 | 0.01031984 | 1.522261 | 2.750683 | 0.03423196 | 0.01244489 | 68.81203 | 0.01075448 | -7.360525e-05 | -0.01085738 | 0.03579087 | -2.377015e-05 | -0.3403887 | -0.6675394 | -0.3403887 | -0.6675394 | 0.7493152 | -2.042345 | 0.7493152 | -2.042345 | 3.434883e-12 | -3.050116e-12 | 1.579625e-12 | 0.2061067 | 0.189844 | 0.3959507
361681329423.3 | 0.0029597 | 1.669894 | 0.006963262 | 1.05567 | 2.788496 | 0.02325581 | 0.008339912 | 1.659452 | 0.007032917 | 1.06623 | 2.753731 | 0.02334157 | 0.008476345 | 69.25732 | 0.01044185 | -6.965483e-05 | -0.01056006 | 0.0347655 | -8.5759e-05 | -0.6233881 | -0.5038084 | -0.6233881 | -0.5038084 | 0.8015208 | -2.461885 | 0.8015208 | -2.461885 | 3.36057e-12 | -2.095213e-12 | 2.627454e-12 | 0.2061067 | 0.189844 | 0.3959507
371456500488.8 | 0.0029597 | 1.671621 | 0.008911055 | 1.387478 | 2.794238 | 0.02979182 | 0.01066188 | 1.661441 | 0.008977186 | 1.397775 | 2.760307 | 0.02983014 | 0.01080682 | 69.85283 | 0.01017982 | -6.613098e-05 | -0.0102968 | 0.03393116 | -3.831965e-05 | -0.7421258 | -0.1768961 | -0.7421258 | -0.1768961 | 0.7629173 | -2.907595 | 0.7629173 | -2.907595 | 3.220331e-12 | -7.275291e-13 | 3.137074e-12 | 0.2061067 | 0.189844 | 0.3959507
381231671554.3 | 0.0029597 | 1.669419 | 0.01076213 | 1.719793 | 2.786843 | 0.035933 | 0.0128938 | 1.659488 | 0.01082485 | 1.729817 | 2.753784 | 0.03592743 | 0.01304657 | 69.41027 | 0.009930492 | -6.272406e-05 | -0.01002334 | 0.03305904 | 5.566781e-06 | -0.7212459 | 0.08761483 | -0.7212459 | 0.08761483 | 0.726548 | -3.262477 | 0.726548 | -3.262477 | 3.083164e-12 | 3.878009e-13 | 3.058678e-12 | 0.2061067 | 0.189844 | 0.3959507
391006842619.7 | 0.0029597 | 1.669349 | 0.008239953 | 1.350511 | 2.786659 | 0.02751072 | 0.009872294 | 1.659683 | 0.008299558 | 1.360281 | 2.754478 | 0.02754927 | 0.01000163 | 70.15051 | 0.009666606 | -5.960506e-05 | -0.009769147 | 0.03218143 | -3.854622e-05 | -0.6638292 | 0.3849394 | -0.6638292 | 0.3849394 | 0.767364 | -3.667085 | 0.767364 | -3.667085 | 2.96898e-12 | 1.50524e-12 | 2.55912e-12 | 0.2061067 | 0.189844 | 0.3959507
400782013685.2 | 0.0029597 | 1.671588 | 0.009136127 | 1.534827 | 2.794123 | 0.03054368 | 0.0109314 | 1.662152 | 0.009192937 | 1.544371 | 2.762664 | 0.03056011 | 0.01106183 | 69.99753 | 0.009436315 | -5.681029e-05 | -0.009543867 | 0.03145926 | -1.643189e-05 | -0.4115248 | 0.6227826 | -0.4115248 | 0.6227826 | 0.7464655 | -4.12847 | 0.7464655 | -4.12847 | 2.811886e-12 | 2.354283e-12 | 1.537548e-12 | 0.2061067 | 0.189844 | 0.3959507
410557184750.7 | 0.0029597 | 1.669659 | 0.01098006 | 1.88959 | 2.787639 | 0.03666592 | 0.01315303 | 1.660436 | 0.01103415 | 1.898899 | 2.756927 | 0.03664301 | 0.01329125 | 70.29319 | 0.009222465 | -5.408835e-05 | -0.009308219 | 0.03071287 | 2.290599e-05 | -0.1588328 | 0.6904604 | -0.1588328 | 0.6904604 | 0.7084938 | -4.486284 | 0.7084938 | -4.486284 | 2.611961e-12 | 2.548961e-12 | 5.702105e-13 | 0.2061067 | 0.189844 | 0.3959507
420332355816.2 | 0.0029597 | 1.668658 | 0.008834008 | 1.556466 | 2.784342 | 0.02948188 | 0.01058845 | 1.659663 | 0.008885573 | 1.565552 | 2.754401 | 0.02949411 | 0.01070799 | 70.46776 | 0.008995596 | -5.156555e-05 | -0.00908535 | 0.02994114 | -1.22285e-05 | 0.114324 | 0.7355753 | 0.114324 | 0.7355753 | 0.7444065 | -4.866577 | 0.7444065 | -4.866577 | 2.542571e-12 | 2.510339e-12 | -4.035661e-13 | 0.2061067 | 0.189844 | 0.3959507
430107526881.7 | 0.0029597 | 1.670686 | 0.009646858 | 1.73921 | 2.791098 | 0.03223374 | 0.01154876 | 1.66189 | 0.009696164 | 1.748099 | 2.761785 | 0.03222792 | 0.01166924 | 70.39406 | 0.008795783 | -4.930591e-05 | -0.008889251 | 0.02931357 | 5.821324e-06 | 0.4170839 | 0.5921886 | 0.4170839 | 0.5921886 | 0.7243247 | -5.326001 | 0.7243247 | -5.326001 | 2.357561e-12 | 1.919742e-12 | -1.368461e-12 | 0.2061067 | 0.189844 | 0.3959507
439882697947.2 | 0.0029597 | 1.669685 | 0.01169539 | 2.156456 | 2.787711 | 0.03905522 | 0.01400978 | 1.661073 | 0.0117425 | 2.165143 | 2.759027 | 0.0390103 | 0.01413915 | 70.69655 | 0.008611574 | -4.711222e-05 | -0.008686796 | 0.02868417 | 4.491764e-05 | 0.5703762 | 0.3721686 | 0.5703762 | 0.3721686 | 0.6810569 | -5.705057 | 0.6810569 | -5.705057 | 2.152698e-12 | 1.166289e-12 | -1.809386e-12 | 0.2061067 | 0.189844 | 0.3959507
449657869012.7 | 0.0029597 | 1.668707 | 0.009900917 | 1.866151 | 2.784486 | 0.03304347 | 0.01186699 | 1.660293 | 0.00994598 | 1.874645 | 2.756473 | 0.03302648 | 0.01198143 | 70.59042 | 0.008414672 | -4.506276e-05 | -0.008493548 | 0.02801334 | 1.699121e-05 | 0.6970164 | 0.1406043 | 0.6970164 | 0.1406043 | 0.7110565 | -6.084133 | 0.7110565 | -6.084133 | 2.055817e-12 | 3.947953e-13 | -2.017553e-12 | 0.2061067 | 0.189844 | 0.3959507
459433040078.2 | 0.0029597 | 1.670359 | 0.009828045 | 1.892686 | 2.790004 | 0.03283274 | 0.01176799 | 1.662124 | 0.009871249 | 1.901006 | 2.762559 | 0.03281448 | 0.01187829 | 70.98219 | 0.008235297 | -4.320332e-05 | -0.008320099 | 0.02744484 | 1.82552e-05 | 0.6854612 | -0.1775953 | 0.6854612 | -0.1775953 | 0.7080941 | -6.5367 | 0.7080941 | -6.5367 | 1.904645e-12 | -4.87943e-13 | -1.841083e-12 | 0.2061067 | 0.189844 | 0.3959507
469208211143.7 | 0.0029597 | 1.669355 | 0.01182101 | 2.324928 | 2.786606 | 0.03946694 | 0.01416308 | 1.661281 | 0.01186241 | 2.333069 | 2.759714 | 0.03941358 | 0.01428177 | 70.96067 | 0.008073989 | -4.139359e-05 | -0.008141189 | 0.0268925 | 5.335271e-05 | 0.5366086 | -0.391628 | 0.5366086 | -0.391628 | 0.6643202 | -6.913646 | 0.6643202 | -6.913646 | 1.717414e-12 | -1.019518e-12 | -1.382061e-12 | 0.2061067 | 0.189844 | 0.3959507
478983382209.2 | 0.0029597 | 1.668119 | 0.01095379 | 2.199247 | 2.7825 | 0.03654444 | 0.01313367 | 1.660214 | 0.01099349 | 2.207217 | 2.75619 | 0.03650308 | 0.01324404 | 71.33545 | 0.007904793 | -3.969642e-05 | -0.007970048 | 0.02631065 | 4.136578e-05 | 0.3658906 | -0.5695087 | 0.3658906 | -0.5695087 | 0.6769166 | -7.28292 | 0.6769166 | -7.28292 | 1.61124e-12 | -1.360578e-12 | -8.630874e-13 | 0.2061067 | 0.189844 | 0.3959507
488758553274.7 | 0.0029597 | 1.669837 | 0.01055085 | 2.161578 | 2.788244 | 0.0352364 | 0.01263749 | 1.662092 | 0.01058901 | 2.169396 | 2.762439 | 0.03519982 | 0.0127423 | 71.31736 | 0.007744749 | -3.815995e-05 | -0.007817923 | 0.02580576 | 3.657661e-05 | 0.07726728 | -0.6761239 | 0.07726728 | -0.6761239 | 0.6805246 | -7.740196 | 0.6805246 | -7.740196 | 1.483373e-12 | -1.474515e-12 | -1.618705e-13 | 0.2061067 | 0.189844 | 0.3959507
498533724340.2 | 0.0029597 | 1.669539 | 0.01197331 | 2.502061 | 2.787217 | 0.03997981 | 0.01434399 | 1.661939 | 0.01200997 | 2.509722 | 2.761898 | 0.03991968 | 0.01445371 | 71.7861 | 0.007599793 | -3.666392e-05 | -0.007661656 | 0.02531943 | 6.012289e-05 | -0.1806668 | -0.6213832 | -0.1806668 | -0.6213832 | 0.6471148 | -8.13693 | 0.6471148 | -8.13693 | 1.314555e-12 | -1.260186e-12 | 3.741452e-13 | 0.2061067 | 0.189844 | 0.3959507
508308895405.7 | 0.0029597 | 1.667892 | 0.01139698 | 2.428324 | 2.781734 | 0.03801786 | 0.01366697 | 1.660441 | 0.01143222 | 2.435832 | 2.756934 | 0.03796504 | 0.01377075 | 71.75572 | 0.007450851 | -3.523717e-05 | -0.00750789 | 0.02479972 | 5.281588e-05 | -0.3892582 | -0.5260099 | -0.3892582 | -0.5260099 | 0.6543763 | -8.491065 | 0.6543763 | -8.491065 | 1.213385e-12 | -9.711676e-13 | 7.274181e-13 | 0.2061067 | 0.189844 | 0.3959507
518084066471.2 | 0.0029597 | 1.66885 | 0.01099795 | 2.388368 | 2.78494 | 0.03670787 | 0.01318085 | 1.661542 | 0.01103189 | 2.395738 | 2.760599 | 0.03665989 | 0.01327969 | 72.09296 | 0.007308431 | -3.39383e-05 | -0.007370204 | 0.02434069 | 4.797572e-05 | -0.5782608 | -0.3143114 | -0.5782608 | -0.3143114 | 0.6581621 | -8.926903 | 0.6581621 | -8.926903 | 1.118342e-12 | -5.300205e-13 | 9.847678e-13 | 0.2061067 | 0.189844 | 0.3959507
527859237536.7 | 0.0029597 | 1.669308 | 0.01275247 | 2.82164 | 2.786427 | 0.0425756 | 0.01527964 | 1.662127 | 0.01278516 | 2.828872 | 2.762503 | 0.04250111 | 0.015385 | 72.09374 | 0.007181151 | -3.268669e-05 | -0.00723233 | 0.02392437 | 7.449594e-05 | -0.6153888 | -0.04783561 | -0.6153888 | -0.04783561 | 0.6172451 | -9.347202 | 0.6172451 | -9.347202 | 9.545106e-13 | -6.972201e-14 | 9.519607e-13 | 0.2061067 | 0.189844 | 0.3959507
537634408602.2 | 0.0029597 | 1.667993 | 0.01231566 | 2.775453 | 2.782047 | 0.04108486 | 0.01476785 | 1.660944 | 0.01234715 | 2.782549 | 2.758582 | 0.04101584 | 0.01486845 | 72.44962 | 0.007048579 | -3.14877e-05 | -0.007096057 | 0.02346505 | 6.901721e-05 | -0.5966217 | 0.1744426 | -0.5966217 | 0.1744426 | 0.6216009 | -9.709233 | 0.6216009 | -9.709233 | 8.743205e-13 | 2.49023e-13 | 8.381074e-13 | 0.2061067 | 0.189844 | 0.3959507
547409579667.6 | 0.0029597 | 1.668612 | 0.01111725 | 2.550933 | 2.784143 | 0.03710076 | 0.01332574 | 1.661695 | 0.01114764 | 2.557906 | 2.761106 | 0.03704796 | 0.0134178 | 72.01486 | 0.006917429 | -3.039048e-05 | -0.006973313 | 0.02303784 | 5.280618e-05 | -0.486975 | 0.4191821 | -0.486975 | 0.4191821 | 0.6425405 | -10.1355 | 0.6425405 | -10.1355 | 7.986509e-13 | 5.235257e-13 | 6.031287e-13 | 0.2061067 | 0.189844 | 0.3959507
557184750733.1 | 0.0029597 | 1.668579 | 0.01223332 | 2.857147 | 2.784007 | 0.04082451 | 0.01466394 | 1.661778 | 0.01226264 | 2.863995 | 2.761357 | 0.04075557 | 0.01475926 | 69.91951 | 0.006800919 | -2.932293e-05 | -0.006848504 | 0.02265021 | 6.893916e-05 | -0.2703939 | 0.551342 | -0.2703939 | 0.551342 | 0.6140772 | -10.53961 | 0.6140772 | -10.53961 | 6.950095e-13 | 6.252776e-13 | 3.03424e-13 | 0.2061067 | 0.189844 | 0.3959507
566959921798.6 | 0.0029597 | 1.667442 | 0.01283984 | 3.051413 | 2.780198 | 0.04281937 | 0.01540156 | 1.660756 | 0.01286813 | 3.058138 | 2.757944 | 0.04274165 | 0.01549765 | 71.99519 | 0.006686219 | -2.829475e-05 | -0.006724306 | 0.02225378 | 7.771859e-05 | -0.0540249 | 0.5943266 | -0.0540249 | 0.5943266 | 0.596777 | -10.90492 | 0.596777 | -10.90492 | 6.110791e-13 | 6.088186e-13 | 5.251355e-14 | 0.2061067 | 0.189844 | 0.3959507
576735092864.1 | 0.0029597 | 1.668269 | 0.01228224 | 2.969225 | 2.782972 | 0.04098016 | 0.01472533 | 1.661699 | 0.0123096 | 2.975839 | 2.761091 | 0.04090969 | 0.01481649 | 72.22636 | 0.006570576 | -2.735962e-05 | -0.006614173 | 0.02188048 | 7.047589e-05 | 0.2035571 | 0.5686702 | 0.2035571 | 0.5686702 | 0.6040044 | -11.33932 | 0.6040044 | -11.33932 | 5.430676e-13 | 5.103973e-13 | -1.855183e-13 | 0.2061067 | 0.189844 | 0.3959507
586510263929.6 | 0.0029597 | 1.668997 | 0.01306665 | 3.212397 | 2.785379 | 0.0436164 | 0.01565906 | 1.662532 | 0.01309311 | 3.218901 | 2.763842 | 0.04353543 | 0.01575178 | 72.22122 | 0.006464324 | -2.645586e-05 | -0.006504091 | 0.02153677 | 8.096674e-05 | 0.4077723 | 0.4160952 | 0.4077723 | 0.4160952 | 0.5825921 | -11.77087 | 0.5825921 | -11.77087 | 4.558828e-13 | 3.240741e-13 | -3.206324e-13 | 0.2061067 | 0.189844 | 0.3959507
596285434995.1 | 0.0029597 | 1.667693 | 0.01310011 | 3.2743 | 2.781027 | 0.04369393 | 0.01571143 | 1.661334 | 0.01312569 | 3.280692 | 2.759859 | 0.04361231 | 0.01580237 | 72.19847 | 0.006358451 | -2.557441e-05 | -0.00639218 | 0.02116813 | 8.161759e-05 | 0.5228683 | 0.2449304 | 0.5228683 | 0.2449304 | 0.5773925 | -12.12829 | 0.5773925 | -12.12829 | 3.962808e-13 | 1.660894e-13 | -3.597955e-13 | 0.2061067 | 0.189844 | 0.3959507
606060606060.6 | 0.0029597 | 1.667562 | 0.01232001 | 3.129797 | 2.780612 | 0.04108875 | 0.01477687 | 1.661309 | 0.01234477 | 3.136087 | 2.759796 | 0.04101695 | 0.01486231 | 72.30736 | 0.006252778 | -2.476039e-05 | -0.006290175 | 0.0208153 | 7.179917e-05 | 0.5894578 | 0.0224132 | 0.5894578 | 0.0224132 | 0.5898837 | -12.52837 | 0.5898837 | -12.52837 | 3.542209e-13 | 1.14353e-14 | -3.540362e-13 | 0.2061067 | 0.189844 | 0.3959507
615835777126.1 | 0.0029597 | 1.668041 | 0.01347087 | 3.47736 | 2.78218 | 0.04493992 | 0.01615277 | 1.661883 | 0.01349484 | 3.483548 | 2.761673 | 0.04485369 | 0.01624149 | 72.34943 | 0.006158062 | -2.397235e-05 | -0.006188206 | 0.02050653 | 8.623037e-05 | 0.5192794 | -0.2103628 | 0.5192794 | -0.2103628 | 0.560271 | -12.95127 | 0.560271 | -12.95127 | 2.822485e-13 | -1.071365e-13 | -2.611245e-13 | 0.2061067 | 0.189844 | 0.3959507
625610948191.6 | 0.0029597 | 1.667367 | 0.01407632 | 3.691327 | 2.779914 | 0.04694076 | 0.01688569 | 1.661303 | 0.01409953 | 3.697414 | 2.759728 | 0.04684716 | 0.01697528 | 72.45096 | 0.006064166 | -2.321018e-05 | -0.006086562 | 0.02018626 | 9.360396e-05 | 0.3920949 | -0.37545 | 0.3920949 | -0.37545 | 0.5428638 | -13.33009 | 0.5428638 | -13.33009 | 2.243606e-13 | -1.558753e-13 | -1.613709e-13 | 0.2061067 | 0.189844 | 0.3959507
635386119257.1 | 0.0029597 | 1.667554 | 0.01313583 | 3.498522 | 2.780563 | 0.04380942 | 0.01575559 | 1.661587 | 0.01315835 | 3.504518 | 2.760697 | 0.04372747 | 0.01583929 | 72.4455 | 0.005967295 | -2.251331e-05 | -0.005996064 | 0.01986655 | 8.195516e-05 | 0.214887 | -0.5155702 | 0.214887 | -0.5155702 | 0.5585598 | -13.74227 | 0.5585598 | -13.74227 | 2.004736e-13 | -1.853517e-13 | -7.638334e-14 | 0.2061067 | 0.189844 | 0.3959507
645161290322.6 | 0.0029597 | 1.668054 | 0.01351362 | 3.654511 | 2.782221 | 0.0450829 | 0.01620393 | 1.662175 | 0.01353546 | 3.660416 | 2.762644 | 0.04499661 | 0.01628752 | 72.29753 | 0.005878311 | -2.183575e-05 | -0.005905077 | 0.01957671 | 8.628486e-05 | -0.01627508 | -0.5455302 | -0.01627508 | -0.5455302 | 0.5457729 | -14.16699 | 0.5457729 | -14.16699 | 1.610292e-13 | -1.609372e-13 | 5.440093e-15 | 0.2061067 | 0.189844 | 0.3959507
654936461388.1 | 0.0029597 | 1.667099 | 0.01411369 | 3.874618 | 2.779021 | 0.04705785 | 0.01693325 | 1.661306 | 0.01413486 | 3.88043 | 2.759739 | 0.04696466 | 0.01701779 | 72.40026 | 0.005792767 | -2.116744e-05 | -0.005811078 | 0.01928128 | 9.318342e-05 | -0.2038243 | -0.4874607 | -0.2038243 | -0.4874607 | 0.5283581 | -14.53321 | 0.5283581 | -14.53321 | 1.228018e-13 | -1.130485e-13 | 4.796163e-14 | 0.2061067 | 0.189844 | 0.3959507
664711632453.6 | 0.0029597 | 1.66688 | 0.01371993 | 3.822737 | 2.778302 | 0.04573897 | 0.01646292 | 1.661174 | 0.01374048 | 3.828462 | 2.759311 | 0.04565066 | 0.01654423 | 72.21483 | 0.00570614 | -2.054984e-05 | -0.005725731 | 0.01899091 | 8.830197e-05 | -0.3788153 | -0.3741649 | -0.3788153 | -0.3741649 | 0.5324476 | -14.92874 | 0.5324476 | -14.92874 | 9.876584e-14 | -6.900036e-14 | 7.06657e-14 | 0.2061067 | 0.189844 | 0.3959507
674486803519.1 | 0.0029597 | 1.667637 | 0.01413469 | 3.996215 | 2.780814 | 0.04714306 | 0.01695297 | 1.662012 | 0.01415465 | 4.001858 | 2.762084 | 0.04705039 | 0.01703438 | 72.07618 | 0.00562495 | -1.995937e-05 | -0.005642993 | 0.01872968 | 9.266836e-05 | -0.4886252 | -0.1746315 | -0.4886252 | -0.1746315 | 0.5188938 | -15.36472 | 0.5188938 | -15.36472 | 7.264311e-14 | -2.425837e-14 | 6.847301e-14 | 0.2061067 | 0.189844 | 0.3959507
684261974584.6 | 0.0029597 | 1.667056 | 0.01465546 | 4.203501 | 2.778861 | 0.04886296 | 0.01758381 | 1.66151 | 0.01467484 | 4.209058 | 2.760399 | 0.04876478 | 0.01766584 | 72.0026 | 0.005546419 | -1.937719e-05 | -0.005557792 | 0.01846219 | 9.817991e-05 | -0.5029209 | 0.01853761 | -0.5029209 | 0.01853761 | 0.5032624 | -15.74481 | 0.5032624 | -15.74481 | 4.832463e-14 | 1.887379e-15 | 4.828776e-14 | 0.2061067 | 0.189844 | 0.3959507
694037145650.0 | 0.0029597 | 1.666649 | 0.0141103 | 4.104952 | 2.777521 | 0.04703384 | 0.01693375 | 1.661183 | 0.01412914 | 4.110432 | 2.759329 | 0.04694216 | 0.01701216 | 71.72622 | 0.00546639 | -1.883621e-05 | -0.005479808 | 0.01819176 | 9.168403e-05 | -0.4654881 | 0.2100511 | -0.4654881 | 0.2100511 | 0.5106865 | -16.13186 | 0.5106865 | -16.13186 | 3.813135e-14 | 1.582068e-14 | 3.469447e-14 | 0.2061067 | 0.189844 | 0.3959507
703812316715.5 | 0.0029597 | 1.667113 | 0.01441641 | 4.253076 | 2.779057 | 0.04806756 | 0.01729636 | 1.661721 | 0.01443473 | 4.258479 | 2.761109 | 0.04797298 | 0.01737453 | 71.54397 | 0.005391532 | -1.831504e-05 | -0.005403236 | 0.01794804 | 9.458408e-05 | -0.3303494 | 0.374765 | -0.3303494 | 0.374765 | 0.4995794 | -16.55627 | 0.4995794 | -16.55627 | 2.443405e-14 | 1.84297e-14 | 1.604272e-14 | 0.2061067 | 0.189844 | 0.3959507
713587487781.0 | 0.0029597 | 1.666826 | 0.01509858 | 4.516192 | 2.778081 | 0.05033341 | 0.01811805 | 1.661506 | 0.01511638 | 4.521517 | 2.760374 | 0.05023191 | 0.0181975 | 71.48224 | 0.00531998 | -1.780153e-05 | -0.005324684 | 0.0177072 | 0.0001014935 | -0.1560594 | 0.4544743 | -0.1560594 | 0.4544743 | 0.4805221 | -16.94799 | 0.4805221 | -16.94799 | 9.040822e-15 | 8.604228e-15 | 2.775558e-15 | 0.2061067 | 0.189844 | 0.3959507
723362658846.5 | 0.0029597 | 1.666528 | 0.0147322 | 4.466967 | 2.777098 | 0.04910323 | 0.01768149 | 1.661281 | 0.01474952 | 4.47222 | 2.759637 | 0.04900619 | 0.0177582 | 71.44744 | 0.005246856 | -1.732384e-05 | -0.005252783 | 0.01746104 | 9.703587e-05 | 0.02914154 | 0.4831787 | 0.02914154 | 0.4831787 | 0.4840567 | -17.339 | 0.4840567 | -17.339 | 4.245475e-15 | 4.239664e-15 | -2.220446e-16 | 0.2061067 | 0.189844 | 0.3959507
733137829912.0 | 0.0029597 | 1.666841 | 0.01465561 | 4.503795 | 2.778143 | 0.04885713 | 0.01758625 | 1.661664 | 0.01467247 | 4.508979 | 2.760912 | 0.04876145 | 0.01766135 | 71.48545 | 0.005176653 | -1.68669e-05 | -0.005183343 | 0.01723101 | 9.567977e-05 | 0.2217175 | 0.4273059 | 0.2217175 | 0.4273059 | 0.4814031 | -17.75739 | 0.4814031 | -17.75739 | 9.746121e-16 | -9.15934e-16 | 3.330669e-16 | 0.2061067 | 0.189844 | 0.3959507
742913000977.5 | 0.0029597 | 1.666432 | 0.01534838 | 4.779579 | 2.77676 | 0.05115407 | 0.01842221 | 1.661321 | 0.01536479 | 4.784689 | 2.759752 | 0.05105171 | 0.01849865 | 71.37528 | 0.005110784 | -1.640955e-05 | -0.005110035 | 0.01700793 | 0.0001023614 | 0.3514768 | 0.3001246 | 0.3514768 | 0.3001246 | 0.4621803 | -18.1428 | 0.4621803 | -18.1428 | 1.885746e-15 | -1.276756e-15 | 1.387779e-15 | 0.2061067 | 0.189844 | 0.3959507
752688172043.0 | 0.0029597 | 1.665938 | 0.01519057 | 4.792679 | 2.775117 | 0.05061309 | 0.01823818 | 1.660894 | 0.01520655 | 4.797722 | 2.758337 | 0.05051294 | 0.01831283 | 69.84523 | 0.00504389 | -1.598169e-05 | -0.00504228 | 0.01678066 | 0.0001001514 | 0.4370638 | 0.1476171 | 0.4370638 | 0.1476171 | 0.4613194 | -18.52384 | 0.4613194 | -18.52384 | 3.30093e-15 | -1.110223e-15 | 3.108624e-15 | 0.2061067 | 0.189844 | 0.3959507
762463343108.5 | 0.0029597 | 1.666472 | 0.01530338 | 4.890977 | 2.776896 | 0.05100533 | 0.01836775 | 1.661493 | 0.01531896 | 4.895955 | 2.760323 | 0.05090468 | 0.01844156 | 71.48303 | 0.004979597 | -1.55754e-05 | -0.004977914 | 0.0165724 | 0.0001006525 | 0.452195 | -0.04690297 | 0.452195 | -0.04690297 | 0.4546209 | -18.95291 | 0.4546209 | -18.95291 | 1.714806e-15 | 5.551115e-17 | 1.713907e-15 | 0.2061067 | 0.189844 | 0.3959507
772238514174.0 | 0.0029597 | 1.666507 | 0.01580198 | 5.115076 | 2.776997 | 0.05266823 | 0.01896589 | 1.661589 | 0.01581715 | 5.119988 | 2.760629 | 0.05256322 | 0.01904031 | 71.64625 | 0.004918126 | -1.517384e-05 | -0.004911748 | 0.01636848 | 0.0001050069 | 0.3840199 | -0.2143441 | 0.3840199 | -0.2143441 | 0.4397894 | -19.35864 | 0.4397894 | -19.35864 | 1.071365e-14 | 5.273559e-15 | 9.325873e-15 | 0.2061067 | 0.189844 | 0.3959507
782013685239.5 | 0.0029597 | 1.66599 | 0.01557792 | 5.106379 | 2.775281 | 0.05190534 | 0.01870273 | 1.661134 | 0.01559272 | 5.111229 | 2.759125 | 0.0518032 | 0.01877523 | 71.55138 | 0.004855943 | -1.479371e-05 | -0.004849317 | 0.01615679 | 0.0001021424 | 0.2778076 | -0.3417105 | 0.2778076 | -0.3417105 | 0.4403898 | -19.73774 | 0.4403898 | -19.73774 | 9.713183e-15 | 7.271961e-15 | 6.439294e-15 | 0.2061067 | 0.189844 | 0.3959507
791788856305.0 | 0.0029597 | 1.666038 | 0.01545358 | 5.128942 | 2.775442 | 0.0514925 | 0.0185529 | 1.661242 | 0.01546802 | 5.133731 | 2.759486 | 0.05139223 | 0.01862385 | 71.5699 | 0.004795615 | -1.443085e-05 | -0.004789503 | 0.0159568 | 0.0001002726 | 0.1197986 | -0.4222533 | 0.1197986 | -0.4222533 | 0.4389186 | -20.1439 | 0.4389186 | -20.1439 | 1.91764e-14 | 1.849909e-14 | 5.051515e-15 | 0.2061067 | 0.189844 | 0.3959507
801564027370.5 | 0.0029597 | 1.666015 | 0.01610462 | 5.411005 | 2.775346 | 0.05366108 | 0.01933492 | 1.661276 | 0.01611869 | 5.415732 | 2.759577 | 0.05355518 | 0.01940703 | 71.38103 | 0.004739095 | -1.406836e-05 | -0.00472684 | 0.0157688 | 0.0001058998 | -0.0529767 | -0.4176299 | -0.0529767 | -0.4176299 | 0.4209766 | -20.54653 | 0.4209766 | -20.54653 | 3.389646e-14 | 3.362588e-14 | -4.274359e-15 | 0.2061067 | 0.189844 | 0.3959507
811339198436.0 | 0.0029597 | 1.66559 | 0.01622951 | 5.519467 | 2.773925 | 0.05406342 | 0.01948986 | 1.660907 | 0.01624324 | 5.524134 | 2.758349 | 0.05395702 | 0.01956135 | 71.45034 | 0.004682359 | -1.372369e-05 | -0.004667265 | 0.0155763 | 0.0001063973 | -0.2017483 | -0.3618593 | -0.2017483 | -0.3618593 | 0.4143 | -20.92896 | 0.4143 | -20.92896 | 4.650133e-14 | 4.05509e-14 | -2.275957e-14 | 0.2061067 | 0.189844 | 0.3959507
821114369501.5 | 0.0029597 | 1.665794 | 0.01606021 | 5.527696 | 2.77461 | 0.053506 | 0.01928415 | 1.661167 | 0.01607362 | 5.532308 | 2.759219 | 0.05340193 | 0.019354 | 71.08198 | 0.004626123 | -1.340103e-05 | -0.004612442 | 0.01539136 | 0.0001040704 | -0.3298597 | -0.2498179 | -0.3298597 | -0.2498179 | 0.413783 | -21.34296 | 0.413783 | -21.34296 | 5.536684e-14 | 3.325118e-14 | -4.427014e-14 | 0.2061067 | 0.189844 | 0.3959507
830889540567.0 | 0.0029597 | 1.665873 | 0.01637614 | 5.703535 | 2.774864 | 0.05456115 | 0.01966264 | 1.6613 | 0.01638923 | 5.708091 | 2.75965 | 0.05445485 | 0.01973252 | 71.20306 | 0.004572619 | -1.308086e-05 | -0.004555844 | 0.01521432 | 0.0001063013 | -0.391553 | -0.09600096 | -0.391553 | -0.09600096 | 0.40315 | -21.75071 | 0.40315 | -21.75071 | 6.645649e-14 | 1.576517e-14 | -6.455947e-14 | 0.2061067 | 0.189844 | 0.3959507
840664711632.5 | 0.0029597 | 1.665414 | 0.0165589 | 5.835035 | 2.773329 | 0.05515484 | 0.01988759 | 1.660894 | 0.01657167 | 5.839535 | 2.758294 | 0.05504756 | 0.01995711 | 70.74017 | 0.004519964 | -1.276974e-05 | -0.004499809 | 0.01503521 | 0.0001072729 | -0.3915746 | 0.05492445 | -0.3915746 | 0.05492445 | 0.3954079 | -22.1305 | 0.3954079 | -22.1305 | 8.398945e-14 | -1.165734e-14 | -8.317652e-14 | 0.2061067 | 0.189844 | 0.3959507
850439882697.9 | 0.0029597 | 1.665438 | 0.01633829 | 5.824242 | 2.773415 | 0.05442081 | 0.01962231 | 1.66097 | 0.01635077 | 5.828691 | 2.758555 | 0.05431629 | 0.01969013 | 70.89901 | 0.004467384 | -1.247952e-05 | -0.004448674 | 0.01486075 | 0.0001045226 | -0.3388424 | 0.2050176 | -0.3388424 | 0.2050176 | 0.3960384 | -22.53528 | 0.3960384 | -22.53528 | 9.726481e-14 | -5.068168e-14 | -8.301693e-14 | 0.2061067 | 0.189844 | 0.3959507
860215053763.4 | 0.0029597 | 1.665507 | 0.01667543 | 6.012752 | 2.773636 | 0.0555461 | 0.02002646 | 1.66109 | 0.01668762 | 6.017147 | 2.75894 | 0.05543927 | 0.02009441 | 70.59658 | 0.004417567 | -1.219035e-05 | -0.00439554 | 0.01469587 | 0.0001068312 | -0.2236265 | 0.3135655 | -0.2236265 | 0.3135655 | 0.3851391 | -22.94243 | 0.3851391 | -22.94243 | 6.798756e-15 | 5.578871e-15 | 3.885781e-15 | 0.2061067 | 0.189844 | 0.3959507
869990224828.9 | 0.0029597 | 1.665123 | 0.01689969 | 6.16286 | 2.77235 | 0.05628014 | 0.02030052 | 1.660755 | 0.0169116 | 6.167203 | 2.75782 | 0.05617204 | 0.02036828 | 70.82335 | 0.004368545 | -1.190931e-05 | -0.004343004 | 0.01452965 | 0.0001080972 | -0.08834238 | 0.3661944 | -0.08834238 | 0.3661944 | 0.3766998 | -23.32522 | 0.3766998 | -23.32522 | 2.407444e-14 | 2.342571e-14 | 5.551115e-15 | 0.2061067 | 0.189844 | 0.3959507
879765395894.4 | 0.0029597 | 1.665077 | 0.01688611 | 6.227097 | 2.772195 | 0.05623334 | 0.02028477 | 1.660757 | 0.01689775 | 6.231391 | 2.757827 | 0.05612612 | 0.02035157 | 70.68082 | 0.004319967 | -1.164389e-05 | -0.004293922 | 0.01436788 | 0.0001072195 | 0.06093665 | 0.3681291 | 0.06093665 | 0.3681291 | 0.3731384 | -23.72599 | 0.3731384 | -23.72599 | 2.755133e-14 | 2.717271e-14 | -4.551914e-15 | 0.2061067 | 0.189844 | 0.3959507
889540566959.9 | 0.0029597 | 1.665311 | 0.01721567 | 6.419169 | 2.772963 | 0.05733887 | 0.02067784 | 1.661037 | 0.01722705 | 6.423414 | 2.758748 | 0.05722955 | 0.02074476 | 70.67695 | 0.004273396 | -1.138326e-05 | -0.00424445 | 0.01421519 | 0.0001093227 | 0.1988037 | 0.3033249 | 0.1988037 | 0.3033249 | 0.3626692 | -24.14212 | 0.3626692 | -24.14212 | 2.379456e-14 | 1.978973e-14 | -1.321165e-14 | 0.2061067 | 0.189844 | 0.3959507
899315738025.4 | 0.0029597 | 1.665063 | 0.01736485 | 6.545944 | 2.772133 | 0.05782712 | 0.02086015 | 1.660836 | 0.01737598 | 6.55014 | 2.758073 | 0.05771728 | 0.02092667 | 70.58998 | 0.004227341 | -1.113076e-05 | -0.004195911 | 0.01406009 | 0.0001098415 | 0.2935633 | 0.2012841 | 0.2935633 | 0.2012841 | 0.3559419 | -24.53171 | 0.3559419 | -24.53171 | 1.491239e-14 | 8.437695e-15 | -1.229572e-14 | 0.2061067 | 0.189844 | 0.3959507
909090909090.9 | 0.0029597 | 1.664901 | 0.01710958 | 6.519824 | 2.771603 | 0.05697152 | 0.02055544 | 1.66072 | 0.01712048 | 6.523975 | 2.757698 | 0.05686463 | 0.02062033 | 70.4584 | 0.004181203 | -1.089385e-05 | -0.00415124 | 0.01390547 | 0.000106894 | 0.3497111 | 0.07339054 | 0.3497111 | 0.07339054 | 0.357329 | -24.92588 | 0.357329 | -24.92588 | 1.681292e-14 | 3.497203e-15 | -1.644518e-14 | 0.2061067 | 0.189844 | 0.3959507
918866080156.4 | 0.0029597 | 1.664832 | 0.01728273 | 6.656619 | 2.771367 | 0.05754568 | 0.02076437 | 1.660695 | 0.01729339 | 6.660724 | 2.757609 | 0.05743808 | 0.02082895 | 70.17373 | 0.004137176 | -1.065789e-05 | -0.004104993 | 0.01375866 | 0.0001076044 | 0.3437136 | -0.06694215 | 0.3437136 | -0.06694215 | 0.3501718 | -25.32509 | 0.3501718 | -25.32509 | 8.140491e-15 | -1.609823e-15 | -7.979728e-15 | 0.2061067 | 0.189844 | 0.3959507
928641251221.9 | 0.0029597 | 1.664578 | 0.01768891 | 6.885543 | 2.770505 | 0.05888913 | 0.02125573 | 1.660483 | 0.01769933 | 6.889601 | 2.75689 | 0.05877888 | 0.02132072 | 70.27544 | 0.004094677 | -1.042403e-05 | -0.004057633 | 0.01361542 | 0.0001102429 | 0.2830201 | -0.1857306 | 0.2830201 | -0.1857306 | 0.3385207 | -25.71349 | 0.3385207 | -25.71349 | 4.320341e-15 | -2.498002e-15 | -3.524958e-15 | 0.2061067 | 0.189844 | 0.3959507
938416422287.4 | 0.0029597 | 1.664543 | 0.01775707 | 6.984835 | 2.770387 | 0.05911481 | 0.02133811 | 1.660491 | 0.01776728 | 6.988849 | 2.756913 | 0.05900479 | 0.02140249 | 69.83893 | 0.004052199 | -1.020449e-05 | -0.004013986 | 0.01347406 | 0.0001100215 | 0.1853454 | -0.2773551 | 0.1853454 | -0.2773551 | 0.3335847 | -26.11443 | 0.3335847 | -26.11443 | 4.742875e-16 | 4.440892e-16 | 1.665335e-16 | 0.2061067 | 0.189844 | 0.3959507
948191593352.9 | 0.0029597 | 1.664811 | 0.01785751 | 7.097511 | 2.771278 | 0.05945875 | 0.02145536 | 1.660801 | 0.0178675 | 7.101483 | 2.757939 | 0.05934871 | 0.02151922 | 69.83225 | 0.004010686 | -9.992972e-06 | -0.003971732 | 0.01333834 | 0.000110049 | 0.05562232 | -0.3233055 | 0.05562232 | -0.3233055 | 0.3280554 | -26.53316 | 0.3280554 | -26.53316 | 2.174532e-15 | -2.102485e-15 | -5.551115e-16 | 0.2061067 | 0.189844 | 0.3959507
957966764418.4 | 0.0029597 | 1.664649 | 0.01797406 | 7.217484 | 2.770735 | 0.05984103 | 0.02159753 | 1.660679 | 0.01798385 | 7.221413 | 2.757533 | 0.05973081 | 0.02166096 | 69.43444 | 0.003970051 | -9.785008e-06 | -0.00392917 | 0.01320208 | 0.0001102164 | -0.07131215 | -0.3143018 | -0.07131215 | -0.3143018 | 0.3222903 | -26.92665 | 0.3222903 | -26.92665 | 1.466653e-15 | -1.457168e-15 | 1.665335e-16 | 0.2061067 | 0.189844 | 0.3959507
967741935483.9 | 0.0029597 | 1.664352 | 0.0179022 | 7.26198 | 2.769748 | 0.05959113 | 0.021515 | 1.660423 | 0.01791178 | 7.265869 | 2.756682 | 0.05948226 | 0.02157748 | 69.21039 | 0.003929763 | -9.585791e-06 | -0.003888452 | 0.01306592 | 0.0001088699 | -0.1829809 | -0.262753 | -0.1829809 | -0.262753 | 0.3201892 | -27.31184 | 0.3201892 | -27.31184 | 1.010318e-15 | -8.049117e-16 | 6.106227e-16 | 0.2061067 | 0.189844 | 0.3959507
977517106549.4 | 0.0029597 | 1.664344 | 0.01804678 | 7.394575 | 2.769715 | 0.06007209 | 0.02168891 | 1.660453 | 0.01805617 | 7.398423 | 2.756778 | 0.05996284 | 0.02175106 | 68.86274 | 0.003890822 | -9.390476e-06 | -0.003847699 | 0.01293653 | 0.0001092487 | -0.2659785 | -0.1668276 | -0.2659785 | -0.1668276 | 0.3139682 | -27.71414 | 0.3139682 | -27.71414 | 1.490813e-15 | -7.21645e-16 | 1.304512e-15 | 0.2061067 | 0.189844 | 0.3959507
987292277614.9 | 0.0029597 | 1.664227 | 0.01834417 | 7.591592 | 2.769316 | 0.06105773 | 0.02204794 | 1.660374 | 0.01835336 | 7.595399 | 2.756506 | 0.06094691 | 0.0221102 | 68.09727 | 0.003853024 | -9.197571e-06 | -0.003806344 | 0.01281011 | 0.0001108182 | -0.3008332 | -0.04995036 | -0.3008332 | -0.04995036 | 0.3049519 | -28.10979 | 0.3049519 | -28.10979 | 1.818838e-15 | 5.551115e-17 | -1.81799e-15 | 0.2061067 | 0.189844 | 0.3959507
997067448680.4 | 0.0029597 | 1.664174 | 0.01850259 | 7.732969 | 2.769131 | 0.06158304 | 0.02223912 | 1.660358 | 0.0185116 | 7.736736 | 2.756446 | 0.06147178 | 0.0223011 | 68.64219 | 0.003815632 | -9.012975e-06 | -0.003766881 | 0.01268552 | 0.0001112686 | -0.2904413 | 0.06949845 | -0.2904413 | 0.06949845 | 0.2986406 | -28.5092 | 0.2986406 | -28.5092 | 5.253435e-16 | 1.110223e-16 | 5.134781e-16 | 0.2061067 | 0.189844 | 0.3959507
1006842619745.8 | 0.0029597 | 1.664255 | 0.01856821 | 7.836475 | 2.769401 | 0.06180449 | 0.02231691 | 1.660477 | 0.01857704 | 7.840204 | 2.756838 | 0.0616935 | 0.02237836 | 68.96691 | 0.003778747 | -8.836079e-06 | -0.003729154 | 0.01256365 | 0.0001109849 | -0.2354181 | 0.1762714 | -0.2354181 | 0.1762714 | 0.2940974 | -28.91704 | 0.2940974 | -28.91704 | 1.990096e-15 | 1.276756e-15 | 1.526557e-15 | 0.2061067 | 0.189844 | 0.3959507
1016617790811.3 | 0.0029597 | 1.66426 | 0.01878952 | 8.006865 | 2.769409 | 0.06254129 | 0.0225829 | 1.660517 | 0.01879818 | 8.010556 | 2.756964 | 0.0624294 | 0.02264425 | 68.85066 | 0.003742938 | -8.661051e-06 | -0.003690774 | 0.01244476 | 0.0001118924 | -0.1437452 | 0.2481468 | -0.1437452 | 0.2481468 | 0.2867743 | -29.32009 | 0.2867743 | -29.32009 | 1.415262e-16 | 2.775558e-17 | 1.387779e-16 | 0.2061067 | 0.189844 | 0.3959507
1026392961876.8 | 0.0029597 | 1.66403 | 0.01886222 | 8.115131 | 2.768641 | 0.06277459 | 0.02267343 | 1.660323 | 0.01887071 | 8.118784 | 2.756316 | 0.06266293 | 0.02273431 | 68.89987 | 0.003707457 | -8.492329e-06 | -0.003653673 | 0.01232522 | 0.0001116617 | -0.03852087 | 0.2795849 | -0.03852087 | 0.2795849 | 0.2822261 | -29.70821 | 0.2822261 | -29.70821 | 3.326764e-15 | 3.289036e-15 | 4.996004e-16 | 0.2061067 | 0.189844 | 0.3959507
1036168132942.3 | 0.0029597 | 1.664068 | 0.01883715 | 8.181533 | 2.768767 | 0.0626926 | 0.02264279 | 1.660395 | 0.01884549 | 8.185151 | 2.756558 | 0.06258192 | 0.02270292 | 68.86193 | 0.003672424 | -8.331504e-06 | -0.003618619 | 0.01220915 | 0.0001106888 | 0.07404304 | 0.2694776 | 0.07404304 | 0.2694776 | 0.2794648 | -30.11328 | 0.2794648 | -30.11328 | 2.600151e-15 | 2.498002e-15 | -7.21645e-16 | 0.2061067 | 0.189844 | 0.3959507
1045943304007.8 | 0.0029597 | 1.663916 | 0.01909547 | 8.371971 | 2.768253 | 0.06354653 | 0.02295547 | 1.660278 | 0.01910364 | 8.375553 | 2.756156 | 0.06343469 | 0.02301564 | 68.85572 | 0.003638695 | -8.169159e-06 | -0.00358158 | 0.01209604 | 0.0001118391 | 0.1667877 | 0.214489 | 0.1667877 | 0.214489 | 0.2717051 | -30.50607 | 0.2717051 | -30.50607 | 2.917638e-15 | -2.248202e-15 | 1.859624e-15 | 0.2061067 | 0.189844 | 0.3959507
1055718475073.3 | 0.0029597 | 1.663766 | 0.01934182 | 8.559229 | 2.767744 | 0.06436053 | 0.02325379 | 1.660161 | 0.01934983 | 8.562774 | 2.755759 | 0.06424766 | 0.02331396 | 68.79422 | 0.003605563 | -8.011396e-06 | -0.003545239 | 0.01198494 | 0.0001128759 | 0.2297246 | 0.1306648 | 0.2297246 | 0.1306648 | 0.2642852 | -30.89877 | 0.2642852 | -30.89877 | 8.082546e-16 | 2.220446e-16 | -7.771561e-16 | 0.2061067 | 0.189844 | 0.3959507
1065493646138.8 | 0.0029597 | 1.663887 | 0.01955052 | 8.731691 | 2.768138 | 0.06505972 | 0.02350306 | 1.660314 | 0.01955838 | 8.735201 | 2.75626 | 0.06494611 | 0.02356312 | 68.67275 | 0.003572961 | -7.859886e-06 | -0.003510397 | 0.01187755 | 0.0001136067 | 0.2561556 | 0.02743842 | 0.2561556 | 0.02743842 | 0.2576209 | -31.30922 | 0.2576209 | -31.30922 | 1.852776e-15 | -2.775558e-16 | 1.831868e-15 | 0.2061067 | 0.189844 | 0.3959507
1075268817204.3 | 0.0029597 | 1.663955 | 0.01984642 | 8.945166 | 2.768353 | 0.06604711 | 0.02385791 | 1.660414 | 0.01985413 | 8.948642 | 2.756581 | 0.06593216 | 0.0239181 | 68.42417 | 0.003541146 | -7.710524e-06 | -0.003475282 | 0.01177238 | 0.0001149528 | 0.2384333 | -0.07384638 | 0.2384333 | -0.07384638 | 0.2496072 | -31.71627 | 0.2496072 | -31.71627 | 5.216645e-16 | 2.498002e-16 | 4.57967e-16 | 0.2061067 | 0.189844 | 0.3959507
1085043988269.8 | 0.0029597 | 1.663757 | 0.01982081 | 9.014838 | 2.767693 | 0.06595401 | 0.02382995 | 1.660248 | 0.01982838 | 9.01828 | 2.756029 | 0.06584004 | 0.02388946 | 68.02471 | 0.003509182 | -7.569704e-06 | -0.003442829 | 0.01166483 | 0.0001139745 | 0.1906048 | -0.1571801 | 0.1906048 | -0.1571801 | 0.2470542 | -32.10551 | 0.2470542 | -32.10551 | 1.63852e-15 | -1.026956e-15 | -1.276756e-15 | 0.2061067 | 0.189844 | 0.3959507
1094819159335.3 | 0.0029597 | 1.663272 | 0.01978398 | 9.07915 | 2.766083 | 0.06581229 | 0.02379259 | 1.659795 | 0.01979141 | 9.08256 | 2.754526 | 0.06569935 | 0.02385142 | 65.33 | 0.003477757 | -7.431506e-06 | -0.003410424 | 0.01155711 | 0.0001129382 | 0.1198191 | -0.2133941 | 0.1198191 | -0.2133941 | 0.2447318 | -32.4751 | 0.2447318 | -32.4751 | 7.505561e-16 | 6.245005e-16 | 4.163336e-16 | 0.2061067 | 0.189844 | 0.3959507
1104594330400.8 | 0.0029597 | 1.663689 | 0.01973101 | 9.135688 | 2.767472 | 0.06565253 | 0.02372293 | 1.660242 | 0.01973831 | 9.139069 | 2.756014 | 0.06554075 | 0.02378099 | 64.10356 | 0.003446874 | -7.301529e-06 | -0.003380693 | 0.01145746 | 0.000111776 | 0.01960667 | -0.2418842 | 0.01960667 | -0.2418842 | 0.2426776 | -32.90584 | 0.2426776 | -32.90584 | 2.375495e-16 | -2.359224e-16 | 2.775558e-17 | 0.2061067 | 0.189844 | 0.3959507
1114369501466.3 | 0.0029597 | 1.663607 | 0.0201715 | 9.422292 | 2.767183 | 0.06711491 | 0.02425388 | 1.66019 | 0.02017866 | 9.425638 | 2.755823 | 0.06700082 | 0.02431245 | 65.10647 | 0.003417591 | -7.163686e-06 | -0.003346223 | 0.01135967 | 0.0001140897 | -0.07225096 | -0.2210973 | -0.07225096 | -0.2210973 | 0.2326031 | -33.30257 | 0.2326031 | -33.30257 | 1.777495e-15 | -1.679212e-15 | 5.828671e-16 | 0.2061067 | 0.189844 | 0.3959507
1124144672531.8 | 0.0029597 | 1.663674 | 0.0205242 | 9.671139 | 2.767389 | 0.06829115 | 0.0246771 | 1.660285 | 0.02053123 | 9.674452 | 2.756125 | 0.0681754 | 0.02473596 | 67.56451 | 0.003388632 | -7.031444e-06 | -0.003313263 | 0.01126396 | 0.0001157495 | -0.1483014 | -0.1681319 | -0.1483014 | -0.1681319 | 0.224191 | -33.70953 | 0.224191 | -33.70953 | 1.618414e-16 | -1.387779e-16 | -8.326673e-17 | 0.2061067 | 0.189844 | 0.3959507
1133919843597.3 | 0.0029597 | 1.66398 | 0.02087379 | 9.921397 | 2.768393 | 0.06946713 | 0.02509294 | 1.66062 | 0.02088069 | 9.924678 | 2.757222 | 0.06934978 | 0.02515205 | 67.86547 | 0.003360172 | -6.903549e-06 | -0.003281285 | 0.01117151 | 0.0001173507 | -0.1968928 | -0.08889509 | -0.1968928 | -0.08889509 | 0.2160303 | -34.13343 | 0.2160303 | -34.13343 | 1.689503e-15 | -6.938894e-16 | 1.540434e-15 | 0.2061067 | 0.189844 | 0.3959507
1143695014662.8 | 0.0029597 | 1.663939 | 0.02115468 | 10.14159 | 2.768245 | 0.0704002 | 0.02543135 | 1.660607 | 0.02116146 | 10.14484 | 2.757167 | 0.07028174 | 0.02549056 | 67.75251 | 0.003332045 | -6.778484e-06 | -0.003249615 | 0.01107782 | 0.0001184639 | -0.2090435 | -0.0051072 | -0.2090435 | -0.0051072 | 0.2091058 | -34.53309 | 0.2091058 | -34.53309 | 1.103633e-15 | -2.775558e-17 | -1.103284e-15 | 0.2061067 | 0.189844 | 0.3959507
1153470185728.3 | 0.0029597 | 1.663744 | 0.02143338 | 10.36302 | 2.767583 | 0.0713193 | 0.02576952 | 1.660439 | 0.02144004 | 10.36623 | 2.756599 | 0.07119975 | 0.02582884 | 66.17076 | 0.003304386 | -6.655804e-06 | -0.003218074 | 0.01098467 | 0.0001195452 | -0.1891008 | 0.07207529 | -0.1891008 | 0.07207529 | 0.2023709 | -34.92167 | 0.2023709 | -34.92167 | 2.141545e-15 | -8.049117e-16 | -1.984524e-15 | 0.2061067 | 0.189844 | 0.3959507
1163245356793.7 | 0.0029597 | 1.663127 | 0.02156747 | 10.51622 | 2.765526 | 0.07173888 | 0.02594041 | 1.65985 | 0.02157401 | 10.51941 | 2.754637 | 0.07161924 | 0.02599952 | 60.77216 | 0.003276882 | -6.537035e-06 | -0.003187435 | 0.01088928 | 0.0001196471 | -0.1484729 | 0.1307726 | -0.1484729 | 0.1307726 | 0.1978527 | -35.27962 | 0.1978527 | -35.27962 | 5.939953e-16 | 3.608225e-16 | 4.718448e-16 | 0.2061067 | 0.189844 | 0.3959507
1173020527859.2 | 0.0029597 | 1.664313 | 0.02216989 | 10.9008 | 2.769448 | 0.07379529 | 0.02664621 | 1.661063 | 0.02217631 | 10.90396 | 2.758637 | 0.07367248 | 0.02670611 | 65.9823 | 0.003250843 | -6.419804e-06 | -0.003156578 | 0.01081056 | 0.0001228143 | -0.0658947 | 0.1748707 | -0.0658947 | 0.1748707 | 0.1868739 | -35.76795 | 0.1868739 | -35.76795 | 1.084689e-15 | 1.040834e-15 | 3.053113e-16 | 0.2061067 | 0.189844 | 0.3959507
1182795698924.7 | 0.0029597 | 1.664378 | 0.02410751 | 11.95229 | 2.769574 | 0.08024804 | 0.02897487 | 1.66115 | 0.02411378 | 11.9554 | 2.758839 | 0.08011324 | 0.02903875 | 67.27175 | 0.003227936 | -6.271928e-06 | -0.003109567 | 0.0107349 | 0.0001347978 | 0.007501292 | 0.1597678 | 0.007501292 | 0.1597678 | 0.1599438 | -36.17523 | 0.1599438 | -36.17523 | 2.152067e-15 | 2.147588e-15 | -1.387779e-16 | 0.2061067 | 0.189844 | 0.3959507
1192570869990.2 | 0.0029597 | 1.6633 | 0.02552459 | 12.75945 | 2.765917 | 0.08491012 | 0.03069873 | 1.660096 | 0.02553072 | 12.76252 | 2.755267 | 0.0847669 | 0.0307654 | 67.31059 | 0.00320432 | -6.130342e-06 | -0.003064489 | 0.01064954 | 0.000143224 | 0.05131193 | 0.1323612 | 0.05131193 | 0.1323612 | 0.1419591 | -36.49814 | 0.1419591 | -36.49814 | 9.90319e-16 | -9.506285e-16 | 2.775558e-16 | 0.2061067 | 0.189844 | 0.3959507
1202346041055.7 | 0.0029597 | 1.661566 | 0.02620581 | 13.20737 | 2.760114 | 0.08708536 | 0.03155136 | 1.658386 | 0.02621182 | 13.21039 | 2.749558 | 0.08693863 | 0.03161913 | 67.02359 | 0.003179588 | -6.004465e-06 | -0.003026167 | 0.01055639 | 0.0001467319 | 0.07963318 | 0.1063866 | 0.07963318 | 0.1063866 | 0.1328892 | -36.77087 | 0.1328892 | -36.77087 | 2.423651e-16 | 2.220446e-16 | -9.714451e-17 | 0.2061067 | 0.189844 | 0.3959507
1212121212121.2 | 0.0029597 | 1.659686 | 0.02566673 | 13.04085 | 2.753899 | 0.08519743 | 0.03093702 | 1.656533 | 0.02567264 | 13.04385 | 2.743443 | 0.08505516 | 0.03100307 | 63.9908 | 0.003152822 | -5.909534e-06 | -0.003002537 | 0.01045575 | 0.0001422666 | 0.1069299 | 0.08442805 | 0.1069299 | 0.08442805 | 0.1362428 | -37.03077 | 0.1362428 | -37.03077 | 2.979687e-16 | 1.387779e-16 | -2.63678e-16 | 0.2061067 | 0.189844 | 0.3959507
1221896383186.7 | 0.0029597 | 1.658015 | 0.02451375 | 12.55548 | 2.748412 | 0.08128831 | 0.02957646 | 1.654889 | 0.02451958 | 12.55846 | 2.738058 | 0.08115438 | 0.0296394 | 66.59539 | 0.003125281 | -5.831613e-06 | -0.002986842 | 0.01035404 | 0.0001339234 | 0.135159 | 0.05632343 | 0.135159 | 0.05632343 | 0.146425 | -37.30428 | 0.146425 | -37.30428 | 1.371463e-15 | -4.440892e-16 | 1.297573e-15 | 0.2061067 | 0.189844 | 0.3959507
1231671554252.2 | 0.0029597 | 1.657527 | 0.02312207 | 11.93743 | 2.746862 | 0.07665093 | 0.0279049 | 1.65443 | 0.02312783 | 11.9404 | 2.736603 | 0.07652675 | 0.02796414 | 63.78814 | 0.003097745 | -5.7646e-06 | -0.00297614 | 0.01025986 | 0.0001241783 | 0.1603735 | 0.005273304 | 0.1603735 | 0.005273304 | 0.1604602 | -37.66624 | 0.1604602 | -37.66624 | 6.59779e-16 | -2.775558e-17 | 6.591949e-16 | 0.2061067 | 0.189844 | 0.3959507
1241446725317.7 | 0.0029597 | 1.657967 | 0.02261418 | 11.76788 | 2.748343 | 0.07498713 | 0.02728449 | 1.654895 | 0.02261987 | 11.77084 | 2.738164 | 0.07486699 | 0.02734204 | 66.36194 | 0.003072379 | -5.684053e-06 | -0.002957845 | 0.01017862 | 0.0001201456 | 0.1515546 | -0.06403192 | 0.1515546 | -0.06403192 | 0.1645262 | -38.09886 | 0.1645262 | -38.09886 | 1.67663e-15 | -5.551115e-16 | -1.582068e-15 | 0.2061067 | 0.189844 | 0.3959507
1251221896383.2 | 0.0029597 | 1.658484 | 0.02235596 | 11.72511 | 2.750069 | 0.07415399 | 0.02696441 | 1.655436 | 0.02236156 | 11.72804 | 2.739968 | 0.07403625 | 0.02702085 | 66.17845 | 0.003047891 | -5.600669e-06 | -0.002937402 | 0.01010072 | 0.0001177339 | 0.1106428 | -0.1231569 | 0.1106428 | -0.1231569 | 0.165558 | -38.53798 | 0.165558 | -38.53798 | 2.112571e-15 | -1.56819e-15 | -1.415534e-15 | 0.2061067 | 0.189844 | 0.3959507
1260997067448.7 | 0.0029597 | 1.65885 | 0.02196095 | 11.60792 | 2.751302 | 0.07285985 | 0.02648195 | 1.655827 | 0.02196647 | 11.61084 | 2.74128 | 0.07274533 | 0.026537 | 66.25798 | 0.003023517 | -5.521205e-06 | -0.002918348 | 0.01002223 | 0.0001145143 | 0.05040905 | -0.1607252 | 0.05040905 | -0.1607252 | 0.1684449 | -38.96599 | 0.1684449 | -38.96599 | 1.29302e-15 | -1.262879e-15 | -2.775558e-16 | 0.2061067 | 0.189844 | 0.3959507
1270772238514.2 | 0.0029597 | 1.658846 | 0.02179343 | 11.60867 | 2.751296 | 0.07230389 | 0.02627994 | 1.655846 | 0.02179886 | 11.61156 | 2.741352 | 0.07219114 | 0.02633414 | 66.12411 | 0.002999942 | -5.437857e-06 | -0.002896574 | 0.009944123 | 0.0001127495 | -0.01602615 | -0.167662 | -0.01602615 | -0.167662 | 0.1684262 | -39.3652 | 0.1684262 | -39.3652 | 3.239802e-16 | -3.191891e-16 | 5.551115e-17 | 0.2061067 | 0.189844 | 0.3959507
1280547409579.7 | 0.0029597 | 1.65859 | 0.02186771 | 11.73784 | 2.750443 | 0.07253914 | 0.02637362 | 1.655613 | 0.02187306 | 11.74071 | 2.740576 | 0.07242665 | 0.02642753 | 66.13504 | 0.002977176 | -5.35101e-06 | -0.002872239 | 0.009867199 | 0.0001124896 | -0.07548831 | -0.1469931 | -0.07548831 | -0.1469931 | 0.1652436 | -39.74434 | 0.1652436 | -39.74434 | 1.962616e-16 | 1.387779e-16 | -1.387779e-16 | 0.2061067 | 0.189844 | 0.3959507
1290322580645.2 | 0.0029597 | 1.65864 | 0.02202533 | 11.91269 | 2.750601 | 0.0730642 | 0.02656299 | 1.655685 | 0.0220306 | 11.91554 | 2.740808 | 0.07295147 | 0.02661678 | 66.16204 | 0.002954917 | -5.265706e-06 | -0.002848027 | 0.009793786 | 0.0001127293 | -0.1238733 | -0.1028753 | -0.1238733 | -0.1028753 | 0.1610215 | -40.14765 | 0.1610215 | -40.14765 | 2.651348e-16 | -1.804112e-16 | 1.94289e-16 | 0.2061067 | 0.189844 | 0.3959507
1300097751710.7 | 0.0029597 | 1.65885 | 0.02212271 | 12.056 | 2.751295 | 0.07339652 | 0.02667708 | 1.655918 | 0.02212789 | 12.05883 | 2.741573 | 0.07328392 | 0.02673061 | 66.06361 | 0.002932884 | -5.183992e-06 | -0.002825072 | 0.00972206 | 0.0001125981 | -0.1516404 | -0.04306753 | -0.1516404 | -0.04306753 | 0.1576376 | -40.56398 | 0.1576376 | -40.56398 | 1.872949e-15 | 5.273559e-16 | -1.797174e-15 | 0.2061067 | 0.189844 | 0.3959507
1309872922776.1 | 0.0029597 | 1.658974 | 0.02196271 | 12.05881 | 2.751713 | 0.07287115 | 0.0264821 | 1.656063 | 0.02196782 | 12.06161 | 2.742064 | 0.07276021 | 0.02653484 | 65.94796 | 0.002910706 | -5.108528e-06 | -0.002804879 | 0.009649323 | 0.0001109339 | -0.1561808 | 0.02087212 | -0.1561808 | 0.02087212 | 0.1575693 | -40.97356 | 0.1575693 | -40.97356 | 9.607048e-16 | 1.387779e-16 | 9.506285e-16 | 0.2061067 | 0.189844 | 0.3959507
1319648093841.6 | 0.0029597 | 1.658776 | 0.0219982 | 12.16843 | 2.751052 | 0.07298017 | 0.02652809 | 1.655886 | 0.02200323 | 12.17121 | 2.741475 | 0.07286971 | 0.02658047 | 65.78362 | 0.002889205 | -5.030047e-06 | -0.002782398 | 0.00957696 | 0.0001104563 | -0.1348396 | 0.07651907 | -0.1348396 | 0.07651907 | 0.1550383 | -41.35687 | 0.1550383 | -41.35687 | 2.501854e-16 | -8.326673e-17 | -2.359224e-16 | 0.2061067 | 0.189844 | 0.3959507
1329423264907.1 | 0.0029597 | 1.658688 | 0.02208947 | 12.30942 | 2.750758 | 0.07327907 | 0.02663959 | 1.65582 | 0.02209442 | 12.31218 | 2.741251 | 0.07316876 | 0.02669174 | 65.34837 | 0.002868125 | -4.952669e-06 | -0.00275989 | 0.00950664 | 0.0001103092 | -0.09338399 | 0.1197268 | -0.09338399 | 0.1197268 | 0.151839 | -41.74909 | 0.151839 | -41.74909 | 7.901813e-16 | 6.800116e-16 | 4.024558e-16 | 0.2061067 | 0.189844 | 0.3959507
1339198435972.6 | 0.0029597 | 1.658613 | 0.02236461 | 12.55438 | 2.750498 | 0.07418847 | 0.02697274 | 1.655766 | 0.02236948 | 12.55712 | 2.741059 | 0.07407723 | 0.02702504 | 65.47822 | 0.002847683 | -4.873637e-06 | -0.002735818 | 0.009438517 | 0.0001112354 | -0.03895305 | 0.1411591 | -0.03895305 | 0.1411591 | 0.1464351 | -42.14225 | 0.1464351 | -42.14225 | 5.721958e-16 | 5.551115e-16 | 1.387779e-16 | 0.2061067 | 0.189844 | 0.3959507
1348973607038.1 | 0.0029597 | 1.658628 | 0.02228564 | 12.60137 | 2.750549 | 0.07392717 | 0.02687724 | 1.655801 | 0.02229045 | 12.60409 | 2.741179 | 0.07381708 | 0.02692895 | 65.32012 | 0.002826907 | -4.803038e-06 | -0.002715868 | 0.009369793 | 0.0001100931 | 0.0190411 | 0.144168 | 0.0190411 | 0.144168 | 0.14542 | -42.54282 | 0.14542 | -42.54282 | 1.029415e-15 | 1.020017e-15 | -1.387779e-16 | 0.2061067 | 0.189844 | 0.3959507
1358748778103.6 | 0.0029597 | 1.658583 | 0.02222527 | 12.6583 | 2.750403 | 0.07372488 | 0.02680512 | 1.655776 | 0.02223 | 12.66099 | 2.741101 | 0.07361581 | 0.02685629 | 65.30674281 | 0.002806461 | -4.733441e-06 | -0.002695909 | 0.00930183 | 0.0001090736 | 0.0725137 | 0.1246423 | 0.0725137 | 0.1246423 | 0.1442011 | -42.93841 | 0.1442011 | -42.93841 | 1.809442e-16 | 9.714451e-17 | -1.526557e-16 | 0.2061067 | 0.189844 | 0.3959507
1368523949169.1 | 0.0029597 | 1.658472 | 0.02233519 | 12.81242 | 2.75003 | 0.07408456 | 0.02693955 | 1.655685 | 0.02233985 | 12.8151 | 2.740794 | 0.07397552 | 0.02699054 | 65.25697 | 0.002786606 | -4.66206e-06 | -0.002674357 | 0.009235458 | 0.0001090409 | 0.1118688 | 0.08574816 | 0.1118688 | 0.08574816 | 0.1409517 | -43.32832 | 0.1409517 | -43.32832 | 2.775558e-16 | -1.665335e-16 | 2.220446e-16 | 0.2061067 | 0.189844 | 0.3959507
1378299120234.6 | 0.0029597 | 1.658342 | 0.02253486 | 13.0193 | 2.749592 | 0.07474104 | 0.0271826 | 1.655575 | 0.02253945 | 13.02195 | 2.740421 | 0.07463152 | 0.02723359 | 65.17254 | 0.002767189 | -4.590484e-06 | -0.002652107 | 0.009170444 | 0.0001095167 | 0.1319039 | 0.03590976 | 0.1319039 | 0.03590976 | 0.1367046 | -43.7165 | 0.1367046 | -43.7165 | 1.622351e-15 | -3.885781e-16 | 1.575129e-15 | 0.2061067 | 0.189844 | 0.3959507
1388074291300.1 | 0.0029597 | 1.658345 | 0.02266168 | 13.18542 | 2.749596 | 0.07516177 | 0.02733557 | 1.655598 | 0.0226662 | 13.18805 | 2.740489 | 0.0750522 | 0.02738642 | 65.20657 | 0.002747922 | -4.522118e-06 | -0.002631139 | 0.009106662 | 0.0001095714 | 0.1321957 | -0.01777145 | 0.1321957 | -0.01777145 | 0.1333849 | -44.11593 | 0.1333849 | -44.11593 | 3.925231e-17 | -2.775558e-17 | -2.775558e-17 | 0.2061067 | 0.189844 | 0.3959507
1397849462365.6 | 0.0029597 | 1.658301 | 0.02258148 | 13.23129 | 2.749453 | 0.07489381 | 0.02723953 | 1.655573 | 0.02258594 | 13.2339 | 2.740411 | 0.07478535 | 0.02728983 | 65.12828 | 0.002728567 | -4.458753e-06 | -0.00261254 | 0.009042328 | 0.0001084666 | 0.1143736 | -0.06686208 | 0.1143736 | -0.06686208 | 0.1324834 | -44.51131 | 0.1324834 | -44.51131 | 8.882868e-16 | 4.302114e-16 | 7.771561e-16 | 0.2061067 | 0.189844 | 0.3959507
1407624633431.1 | 0.0029597 | 1.657978 | 0.02256084 | 13.31163 | 2.748382 | 0.07481075 | 0.02721993 | 1.655268 | 0.02256524 | 13.31423 | 2.739404 | 0.07470304 | 0.02726982 | 63.68895 | 0.002709576 | -4.394763e-06 | -0.002593054 | 0.008977691 | 0.0001077116 | 0.08138944 | -0.1025515 | 0.08138944 | -0.1025515 | 0.1309238 | -44.88224 | 0.1309238 | -44.88224 | 9.314674e-16 | 7.771561e-16 | 5.134781e-16 | 0.2061067 | 0.189844 | 0.3959507
1417399804496.6 | 0.0029597 | 1.658078 | 0.02253376 | 13.38798 | 2.748715 | 0.07472547 | 0.0271856 | 1.655387 | 0.02253809 | 13.39056 | 2.739799 | 0.07461855 | 0.02723504 | 60.61959 | 0.002690846 | -4.333567e-06 | -0.002574703 | 0.008916219 | 0.0001069223 | 0.03366162 | -0.1249977 | 0.03366162 | -0.1249977 | 0.1294509 | -45.29004 | 0.1294509 | -45.29004 | 1.161866e-15 | -1.117162e-15 | -3.191891e-16 | 0.2061067 | 0.189844 | 0.3959507
1427174975562.1 | 0.0029597 | 1.658054 | 0.02273344 | 13.59977 | 2.748628 | 0.07538655 | 0.02742698 | 1.655382 | 0.02273771 | 13.60232 | 2.739772 | 0.07527916 | 0.02747644 | 64.9115 | 0.002672751 | -4.269223e-06 | -0.002553966 | 0.008856186 | 0.0001073873 | -0.01674219 | -0.1243351 | -0.01674219 | -0.1243351 | 0.1254572 | -45.68694 | 0.1254572 | -45.68694 | 1.309596e-15 | 1.290634e-15 | -2.220446e-16 | 0.2061067 | 0.189844 | 0.3959507
1436950146627.6 | 0.0029597 | 1.658005 | 0.02288169 | 13.78221 | 2.748456 | 0.0758759 | 0.02760673 | 1.65535 | 0.0228859 | 13.78475 | 2.73966 | 0.07576834 | 0.02765611 | 65.30369 | 0.002654817 | -4.20697e-06 | -0.002533963 | 0.008796543 | 0.0001075654 | -0.06156709 | -0.1054603 | -0.06156709 | -0.1054603 | 0.1221162 | -46.08151 | 0.1221162 | -46.08151 | 9.685911e-16 | -8.53484e-16 | 4.57967e-16 | 0.2061067 | 0.189844 | 0.3959507
1446725317693.1 | 0.0029597 | 1.657937 | 0.02290677 | 13.89118 | 2.748232 | 0.07595598 | 0.02763813 | 1.655301 | 0.02291092 | 13.89369 | 2.739495 | 0.07584891 | 0.02768719 | 65.11959 | 0.002636919 | -4.148089e-06 | -0.002515494 | 0.008736931 | 0.0001070739 | -0.09570157 | -0.07266788 | -0.09570157 | -0.07266788 | 0.1201641 | -46.47445 | 0.1201641 | -46.47445 | 5.013321e-16 | 3.330669e-16 | -3.747003e-16 | 0.2061067 | 0.189844 | 0.3959507
1456500488758.6 | 0.0029597 | 1.657833 | 0.02298523 | 14.03294 | 2.747883 | 0.07621136 | 0.02773457 | 1.655214 | 0.02298932 | 14.03544 | 2.739205 | 0.07610449 | 0.02778342 | 64.9954 | 0.002619349 | -4.089335e-06 | -0.00249662 | 0.008678217 | 0.0001068752 | -0.1137195 | -0.03023952 | -0.1137195 | -0.03023952 | 0.1176713 | -46.86399 | 0.1176713 | -46.86399 | 4.810536e-16 | 2.081668e-16 | -4.336809e-16 | 0.2061067 | 0.189844 | 0.3959507
1466275659824.0 | 0.0029597 | 1.657725 | 0.02323752 | 14.28218 | 2.747512 | 0.07704283 | 0.02804094 | 1.655123 | 0.02324155 | 14.28466 | 2.738891 | 0.07693522 | 0.02808992 | 64.72624 | 0.002602299 | -4.02863e-06 | -0.002476066 | 0.008621208 | 0.0001076062 | -0.1124685 | 0.01459953 | -0.1124685 | 0.01459953 | 0.1134121 | -47.25298 | 0.1134121 | -47.25298 | 1.725499e-15 | 2.63678e-16 | 1.705233e-15 | 0.2061067 | 0.189844 | 0.3959507
1476050830889.5 | 0.0029597 | 1.657615 | 0.02329622 | 14.41372 | 2.747145 | 0.07723233 | 0.02811367 | 1.65503 | 0.02330019 | 14.41617 | 2.738581 | 0.07712503 | 0.02816241 | 64.5853 | 0.002585159 | -3.972514e-06 | -0.002457853 | 0.008563899 | 0.0001072996 | -0.09664558 | 0.05505665 | -0.09664558 | 0.05505665 | 0.1112277 | -47.64171 | 0.1112277 | -47.64171 | 4.499593e-16 | 1.526557e-16 | 4.232725e-16 | 0.2061067 | 0.189844 | 0.3959507
1485826001955.0 | 0.0029597 | 1.657499 | 0.02317352 | 14.43275 | 2.746767 | 0.07682017 | 0.02796749 | 1.654931 | 0.02317744 | 14.43519 | 2.73826 | 0.07671413 | 0.02801565 | 64.24308 | 0.00256795 | -3.920705e-06 | -0.002441863 | 0.008506338 | 0.0001060399 | -0.06843137 | 0.08729074 | -0.06843137 | 0.08729074 | 0.1109168 | -48.02981 | 0.1109168 | -48.02981 | 1.582311e-16 | 9.714451e-17 | 1.249001e-16 | 0.2061067 | 0.189844 | 0.3959507
1495601173020.5 | 0.0029597 | 1.657359 | 0.02325539 | 14.57903 | 2.746299 | 0.07708509 | 0.02806871 | 1.654808 | 0.02325926 | 14.58145 | 2.737849 | 0.07697922 | 0.02811668 | 64.22395 | 0.002551295 | -3.866261e-06 | -0.002423796 | 0.008450496 | 0.0001058669 | -0.02991112 | 0.1043411 | -0.02991112 | 0.1043411 | 0.1085438 | -48.41551 | 0.1085438 | -48.41551 | 1.13255e-15 | -1.082467e-15 | -3.330669e-16 | 0.2061067 | 0.189844 | 0.3959507
1505376344086.0 | 0.0029597 | 1.657063 | 0.02349126 | 14.82315 | 2.745307 | 0.07785301 | 0.02835858 | 1.654528 | 0.02349507 | 14.82555 | 2.736912 | 0.07774651 | 0.02840666 | 63.9837 | 0.002535099 | -3.809685e-06 | -0.002403938 | 0.008395393 | 0.0001064989 | 0.009591408 | 0.1042569 | 0.009591408 | 0.1042569 | 0.1046972 | -48.78643 | 0.1046972 | -48.78643 | 2.584738e-16 | 2.584738e-16 | 0 | 0.2061067 | 0.189844 | 0.3959507
1515151515151.5 | 0.0029597 | 1.657202 | 0.02359457 | 14.98502 | 2.745761 | 0.07820192 | 0.02848097 | 1.654683 | 0.02359833 | 14.98741 | 2.737418 | 0.07809549 | 0.02852889 | 64.00727 | 0.002518911 | -3.757738e-06 | -0.002386557 | 0.008342519 | 0.0001064295 | 0.04928714 | 0.08954932 | 0.04928714 | 0.08954932 | 0.1022169 | -49.19783 | 0.1022169 | -49.19783 | 1.123351e-15 | -1.00614e-15 | 4.996004e-16 | 0.2061067 | 0.189844 | 0.3959507
1524926686217.0 | 0.0029597 | 1.65731 | 0.02361923 | 15.09746 | 2.746118 | 0.07828878 | 0.02850889 | 1.654807 | 0.02362294 | 15.09983 | 2.737829 | 0.07818282 | 0.02855651 | 63.85274 | 0.002502805 | -3.708081e-06 | -0.002370213 | 0.008289759 | 0.0001059564 | 0.07948363 | 0.06154947 | 0.07948363 | 0.06154947 | 0.1005285 | -49.60657 | 0.1005285 | -49.60657 | 5.946839e-16 | 3.330669e-16 | -4.926615e-16 | 0.2061067 | 0.189844 | 0.3959507
1534701857282.5 | 0.0029597 | 1.65712 | 0.02343972 | 15.07876 | 2.745496 | 0.07768483 | 0.02829537 | 1.654633 | 0.02344338 | 15.08111 | 2.737261 | 0.07758038 | 0.02834234 | 63.8017 | 0.002486578 | -3.662114e-06 | -0.002355836 | 0.008235104 | 0.0001044505 | 0.09692751 | 0.02770769 | 0.09692751 | 0.02770769 | 0.10081 | -49.98705 | 0.10081 | -49.98705 | 5.231392e-16 | -1.94289e-16 | 4.857226e-16 | 0.2061067 | 0.189844 | 0.3959507
1544477028348.0 | 0.0029597 | 1.656714 | 0.02348282 | 15.20271 | 2.744149 | 0.07780864 | 0.02835438 | 1.654243 | 0.02348644 | 15.20505 | 2.735968 | 0.07770454 | 0.02840112 | 63.48504 | 0.0024709 | -3.612577e-06 | -0.002338771 | 0.008181211 | 0.0001040952 | 0.09865819 | -0.008021108 | 0.09865819 | -0.008021108 | 0.09898371 | -50.34661 | 0.09898371 | -50.34661 | 5.880713e-16 | 0 | 5.880713e-16 | 0.2061067 | 0.189844 | 0.3959507
1554252199413.5 | 0.0029597 | 1.656552 | 0.02379365 | 15.50143 | 2.743597 | 0.07883082 | 0.02873266 | 1.654096 | 0.02379721 | 15.50375 | 2.735466 | 0.07872573 | 0.02877964 | 63.53876 | 0.002455837 | -3.559967e-06 | -0.002319298 | 0.00813058 | 0.0001050896 | 0.0847076 | -0.04235311 | 0.0847076 | -0.04235311 | 0.09470566 | -50.72912 | 0.09470566 | -50.72912 | 5.034884e-16 | -2.498002e-16 | -4.371503e-16 | 0.2061067 | 0.189844 | 0.3959507
1564027370479.0 | 0.0029597 | 1.656715 | 0.02411132 | 15.80718 | 2.744125 | 0.07989119 | 0.02911354 | 1.654274 | 0.02411483 | 15.80948 | 2.736043 | 0.07978509 | 0.02916076 | 63.32842 | 0.00244098 | -3.508998e-06 | -0.00230047 | 0.008082231 | 0.0001061008 | 0.05783779 | -0.06962435 | 0.05783779 | -0.06962435 | 0.09051387 | -51.14309 | 0.09051387 | -51.14309 | 1.274208e-15 | 9.645063e-16 | 8.326673e-16 | 0.2061067 | 0.189844 | 0.3959507
1573802541544.5 | 0.0029597 | 1.656838 | 0.02403042 | 15.85261 | 2.744535 | 0.07962902 | 0.02901367 | 1.654412 | 0.02403388 | 15.8549 | 2.736502 | 0.07952391 | 0.02906042 | 63.16939 | 0.002425698 | -3.46582e-06 | -0.002286364 | 0.008032259 | 0.0001051133 | 0.02510628 | -0.08632916 | 0.02510628 | -0.08632916 | 0.08990578 | -51.55326 | 0.08990578 | -51.55326 | 7.493443e-16 | 7.112366e-16 | 2.359224e-16 | 0.2061067 | 0.189844 | 0.3959507
1583577712610.0 | 0.0029597 | 1.656553 | 0.02381607 | 15.80879 | 2.743599 | 0.07890513 | 0.02875972 | 1.654142 | 0.02381949 | 15.81106 | 2.735619 | 0.07880165 | 0.02880579 | 62.81688 | 0.002410393 | -3.424675e-06 | -0.002273254 | 0.007980238 | 0.0001034824 | -0.007886844 | -0.09015018 | -0.007886844 | -0.09015018 | 0.09049451 | -51.92354 | 0.09049451 | -51.92354 | 3.322165e-16 | -3.295975e-16 | 4.163336e-17 | 0.2061067 | 0.189844 | 0.3959507
1593352883675.5 | 0.0029597 | 1.656068 | 0.02396281 | 16.00438 | 2.741988 | 0.0793681 | 0.02894546 | 1.653672 | 0.02396619 | 16.00664 | 2.734058 | 0.07926445 | 0.0289915 | 62.37584 | 0.002395817 | -3.377547e-06 | -0.00225581 | 0.007929696 | 0.0001036503 | -0.03724843 | -0.07963868 | -0.03724843 | -0.07963868 | 0.08791908 | -52.27377 | 0.08791908 | -52.27377 | 8.565249e-16 | 7.702172e-16 | -3.747003e-16 | 0.2061067 | 0.189844 | 0.3959507
1603128054741.0 | 0.0029597 | 1.655825 | 0.02431462 | 16.33898 | 2.741167 | 0.08052155 | 0.02937492 | 1.653444 | 0.02431795 | 16.34122 | 2.733285 | 0.08041673 | 0.02942128 | 59.73324 | 0.002381732 | -3.328293e-06 | -0.002236551 | 0.007881953 | 0.0001048155 | -0.06066824 | -0.05762676 | -0.06066824 | -0.05762676 | 0.08367484 | -52.64738 | 0.08367484 | -52.64738 | 5.721958e-16 | 3.608225e-16 | -4.440892e-16 | 0.2061067 | 0.189844 | 0.3959507
1612903225806.5 | 0.0029597 | 1.656035 | 0.02442671 | 16.51439 | 2.741854 | 0.08090296 | 0.02950666 | 1.653667 | 0.02443 | 16.51661 | 2.734018 | 0.08079817 | 0.0295529 | 61.54022 | 0.002367468 | -3.285217e-06 | -0.002221067 | 0.007835775 | 0.0001047936 | -0.07683079 | -0.02727426 | -0.07683079 | -0.02727426 | 0.08152825 | -53.06596 | 0.08152825 | -53.06596 | 4.046036e-16 | -1.526557e-16 | 3.747003e-16 | 0.2061067 | 0.189844 | 0.3959507
1622678396871.9 | 0.0029597 | 1.656276 | 0.02418404 | 16.44941 | 2.742665 | 0.08011088 | 0.02920914 | 1.653923 | 0.02418729 | 16.45162 | 2.734877 | 0.08000783 | 0.02925464 | 61.82318 | 0.002352851 | -3.249165e-06 | -0.002210005 | 0.007788564 | 0.0001030552 | -0.08204302 | 0.00666041 | -0.08204302 | 0.00666041 | 0.08231293 | -53.48808 | 0.08231293 | -53.48808 | 6.051674e-17 | 2.775558e-17 | 5.377643e-17 | 0.2061067 | 0.189844 | 0.3959507
1632453567937.4 | 0.0029597 | 1.655872 | 0.0240608 | 16.46418 | 2.741332 | 0.07968319 | 0.02906733 | 1.653533 | 0.02406401 | 16.46638 | 2.733592 | 0.07958127 | 0.02911234 | 62.02846 | 0.002338573 | -3.210058e-06 | -0.002196559 | 0.007739439 | 0.00010192 | -0.07438396 | 0.03483839 | -0.07438396 | 0.03483839 | 0.08213822 | -53.84509 | 0.08213822 | -53.84509 | 9.194231e-16 | -3.747003e-16 | -8.396062e-16 | 0.2061067 | 0.189844 | 0.3959507
1642228739002.9 | 0.0029597 | 1.655451 | 0.02446955 | 16.84414 | 2.739921 | 0.08101631 | 0.02956885 | 1.653126 | 0.02447271 | 16.84632 | 2.732227 | 0.08091297 | 0.02961429 | 61.92119 | 0.002325244 | -3.162502e-06 | -0.002176976 | 0.007693403 | 0.0001033393 | -0.05449756 | 0.05531604 | -0.05449756 | 0.05531604 | 0.07765209 | -54.19993 | 0.07765209 | -54.19993 | 6.546139e-17 | 3.469447e-17 | 5.551115e-17 | 0.2061067 | 0.189844 | 0.3959507
1652003910068.4 | 0.0029597 | 1.655668 | 0.02479524 | 17.16993 | 2.740622 | 0.08210538 | 0.02995867 | 1.653356 | 0.02479836 | 17.17209 | 2.732972 | 0.08200104 | 0.03000435 | 61.3668 | 0.002311963 | -3.118679e-06 | -0.002159588 | 0.007650497 | 0.0001043388 | -0.02595193 | 0.06929446 | -0.02595193 | 0.06929446 | 0.07399476 | -54.61952 | 0.07399476 | -54.61952 | 4.761239e-16 | 4.406198e-16 | 1.804112e-16 | 0.2061067 | 0.189844 | 0.3959507
1661779081133.9 | 0.0029597 | 1.655995 | 0.02375003 | 16.54347 | 2.741756 | 0.07865986 | 0.02868959 | 1.653698 | 0.02375313 | 16.54563 | 2.734154 | 0.07856101 | 0.02873321 | 55.05618 | 0.002296857 | -3.099279e-06 | -0.002158853 | 0.007602039 | 9.885027e-05 | 0.005928548 | 0.08096175 | 0.005928548 | 0.08096175 | 0.08117852 | -55.05097 | 0.08117852 | -55.05097 | 4.615832e-16 | -4.597017e-16 | 4.163336e-17 | 0.2061067 | 0.189844 | 0.3959507
1671554252199.4 | 0.0029597 | 1.654816 | 0.02247748 | 15.74915 | 2.737912 | 0.0743922 | 0.02717115 | 1.652535 | 0.02248056 | 15.75131 | 2.730366 | 0.07429981 | 0.0272124 | 47.62133 | 0.002281573 | -3.079433e-06 | -0.002157647 | 0.0075461 | 9.239027e-05 | 0.03121174 | 0.08582065 | 0.03121174 | 0.08582065 | 0.09132008 | -55.32669 | 0.09132008 | -55.32669 | 8.448655e-16 | -7.979728e-16 | 2.775558e-16 | 0.2061067 | 0.189844 | 0.3959507
1681329423264.9 | 0.0029597 | 1.656448 | 0.02426053 | 17.09788 | 2.74323 | 0.08037261 | 0.02929853 | 1.654177 | 0.02426355 | 17.10001 | 2.735712 | 0.0802724 | 0.02934242 | 56.72258 | 0.002270888 | -3.017713e-06 | -0.002126767 | 0.007518204 | 0.0001002022 | 0.05930135 | 0.04555517 | 0.05930135 | 0.04555517 | 0.07477916 | -55.89362 | 0.07477916 | -55.89362 | 2.062264e-15 | -1.297573e-15 | 1.602884e-15 | 0.2061067 | 0.189844 | 0.3959507
1691104594330.4 | 0.0029597 | 1.65509 | 0.02433622 | 17.25094 | 2.738731 | 0.08055728 | 0.02941409 | 1.652832 | 0.0243392 | 17.25305 | 2.731262 | 0.08045722 | 0.0294579 | 61.05593 | 0.002257844 | -2.977072e-06 | -0.002110323 | 0.007468915 | 0.0001000536 | 0.06736327 | 0.0284361 | 0.06736327 | 0.0284361 | 0.07311923 | -56.14923 | 0.07311923 | -56.14923 | 4.967492e-16 | -2.081668e-16 | 4.510281e-16 | 0.2061067 | 0.189844 | 0.3959507
1700879765395.9 | 0.0029597 | 1.655072 | 0.02510991 | 17.90226 | 2.738634 | 0.08311744 | 0.03034996 | 1.652826 | 0.02511284 | 17.90435 | 2.731204 | 0.08301433 | 0.03039477 | 61.20742 | 0.002245961 | -2.928413e-06 | -0.00208783 | 0.007429558 | 0.0001031114 | 0.06640025 | 0.0002786819 | 0.06640025 | 0.0002786819 | 0.06640084 | -56.54447 | 0.06640084 | -56.54447 | 8.801021e-16 | -1.387779e-17 | -8.799927e-16 | 0.2061067 | 0.189844 | 0.3959507
1710654936461.4 | 0.0029597 | 1.655547 | 0.02468368 | 17.69952 | 2.740227 | 0.08173001 | 0.029826 | 1.653315 | 0.02468659 | 17.7016 | 2.73284 | 0.08162939 | 0.0298698 | 59.55901 | 0.002232537 | -2.902098e-06 | -0.00208096 | 0.007387299 | 0.0001006183 | 0.0618 | -0.02935688 | 0.0618 | -0.02935688 | 0.06841832 | -56.99214 | 0.06841832 | -56.99214 | 1.521818e-16 | 1.040834e-16 | 1.110223e-16 | 0.2061067 | 0.189844 | 0.3959507
1720430107526.9 | 0.0029597 | 1.648017 | 0.01930545 | 13.92214 | 2.715589 | 0.06363143 | 0.02343191 | 1.645805 | 0.01930838 | 13.92426 | 2.708302 | 0.06355567 | 0.02346698 | 39.42287 | 0.002212223 | -2.931393e-06 | -0.002113977 | 0.007286782 | 7.57669e-05 | 0.1197034 | -0.004576714 | 0.1197034 | -0.004576714 | 0.1197909 | -56.58688 | 0.1197909 | -56.58688 | 1.311553e-16 | -5.551115e-17 | 1.188286e-16 | 0.2061067 | 0.189844 | 0.3959507
1730205278592.4 | 0.0029597 | 1.655337 | 0.0243907 | 17.68931 | 2.739546 | 0.08074965 | 0.02947556 | 1.65313 | 0.02439353 | 17.69137 | 2.732245 | 0.08065138 | 0.02951836 | 58.85832 | 0.002206899 | -2.838684e-06 | -0.002058751 | 0.007301592 | 9.827018e-05 | 0.02380694 | -0.06425535 | 0.02380694 | -0.06425535 | 0.06852387 | -57.76464 | 0.06852387 | -57.76464 | 9.714451e-17 | -9.714451e-17 | 0 | 0.2061067 | 0.189844 | 0.3959507
1739980449657.9 | 0.0029597 | 1.654372 | 0.02440819 | 17.80201 | 2.73635 | 0.08076042 | 0.02951393 | 1.652177 | 0.02441099 | 17.80405 | 2.729093 | 0.08066256 | 0.02955654 | 60.80827 | 0.002194507 | -2.803109e-06 | -0.002044436 | 0.007256382 | 9.786542e-05 | 0.004153846 | -0.06727213 | 0.004153846 | -0.06727213 | 0.06740025 | -58.0578 | 0.06740025 | -58.0578 | 8.203335e-17 | 7.719519e-17 | -2.775558e-17 | 0.2061067 | 0.189844 | 0.3959507
1749755620723.4 | 0.0029597 | 1.654252 | 0.02499978 | 18.33592 | 2.735926 | 0.08271189 | 0.03023177 | 1.652069 | 0.02500254 | 18.33795 | 2.728708 | 0.08261186 | 0.03027508 | 61.28691 | 0.002183058 | -2.760507e-06 | -0.002024675 | 0.007218029 | 0.0001000308 | -0.01971459 | -0.05907844 | -0.01971459 | -0.05907844 | 0.06228103 | -58.44155 | 0.06228103 | -58.44155 | 2.989367e-16 | 2.775558e-16 | -1.110223e-16 | 0.2061067 | 0.189844 | 0.3959507
1759530791788.9 | 0.0029597 | 1.654879 | 0.02527269 | 18.63964 | 2.737986 | 0.08364651 | 0.03055038 | 1.652708 | 0.02527542 | 18.64165 | 2.730804 | 0.08354577 | 0.03059383 | 61.05651 | 0.002171314 | -2.725473e-06 | -0.002010147 | 0.007181948 | 0.0001007411 | -0.04217383 | -0.04202575 | -0.04217383 | -0.04202575 | 0.05953818 | -58.90662 | 0.05953818 | -58.90662 | 6.938894e-18 | 0 | 6.938894e-18 | 0.2061067 | 0.189844 | 0.3959507
1769305962854.4 | 0.0029597 | 1.654833 | 0.02511433 | 18.62574 | 2.737841 | 0.08312001 | 0.0303597 | 1.652674 | 0.02511702 | 18.62774 | 2.730699 | 0.08302048 | 0.03040265 | 59.90461 | 0.002159102 | -2.696701e-06 | -0.001999976 | 0.007141379 | 9.953524e-05 | -0.05514444 | -0.02277158 | -0.05514444 | -0.02277158 | 0.05966116 | -59.29865 | 0.05966116 | -59.29865 | 5.914364e-16 | -2.220446e-16 | 5.481726e-16 | 0.2061067 | 0.189844 | 0.3959507
1779081133919.8 | 0.0029597 | 1.654134 | 0.02482661 | 18.51409 | 2.735544 | 0.08213311 | 0.03002441 | 1.651988 | 0.02482928 | 18.51608 | 2.728446 | 0.08203533 | 0.03006668 | 60.93853 | 0.002146837 | -2.66908e-06 | -0.001990428 | 0.007097838 | 9.777882e-05 | -0.06050611 | -0.004337787 | -0.06050611 | -0.004337787 | 0.06066141 | -59.61869 | 0.06066141 | -59.61869 | 4.432762e-16 | 6.938894e-18 | -4.432218e-16 | 0.2061067 | 0.189844 | 0.3959507
1788856304985.3 | 0.0029597 | 1.653753 | 0.02510983 | 18.82818 | 2.734267 | 0.08305088 | 0.03037409 | 1.651617 | 0.02511246 | 18.83015 | 2.727208 | 0.08295234 | 0.03041657 | 60.60458 | 0.002135479 | -2.633219e-06 | -0.001974475 | 0.007058681 | 9.854489e-05 | -0.05561155 | 0.01615204 | -0.05561155 | 0.01615204 | 0.0579097 | -59.97293 | 0.0579097 | -59.97293 | 8.002097e-16 | 2.289835e-16 | 7.667478e-16 | 0.2061067 | 0.189844 | 0.3959507
1798631476050.8 | 0.0029597 | 1.65395 | 0.02556062 | 19.27094 | 2.734899 | 0.08455201 | 0.03091596 | 1.651826 | 0.02556322 | 19.27289 | 2.727875 | 0.08445198 | 0.03095889 | 56.83747 | 0.002124479 | -2.596327e-06 | -0.00195745 | 0.007023186 | 0.0001000287 | -0.04144397 | 0.03498403 | -0.04144397 | 0.03498403 | 0.05423546 | -60.39134 | 0.05423546 | -60.39134 | 4.178344e-16 | 2.428613e-16 | 3.400058e-16 | 0.2061067 | 0.189844 | 0.3959507
1808406647116.3 | 0.0029597 | 1.653969 | 0.02527558 | 19.1596 | 2.734973 | 0.08361004 | 0.0305707 | 1.651856 | 0.02527815 | 19.16155 | 2.727989 | 0.08351174 | 0.03061293 | 60.05626 | 0.002112617 | -2.571864e-06 | -0.001949545 | 0.006984072 | 9.829856e-05 | -0.02502441 | 0.04913031 | -0.02502441 | 0.04913031 | 0.05513627 | -60.78996 | 0.05513627 | -60.78996 | 6.299602e-16 | -5.655199e-16 | -2.775558e-16 | 0.2061067 | 0.189844 | 0.3959507
1818181818181.8 | 0.0029597 | 1.653977 | 0.02495416 | 19.0182 | 2.735018 | 0.08254723 | 0.0301816 | 1.651876 | 0.02495671 | 19.02014 | 2.728073 | 0.0824508 | 0.03022309 | 60.22283 | 0.002100834 | -2.548345e-06 | -0.001942159 | 0.006945178 | 9.643001e-05 | -0.004136258 | 0.05614989 | -0.004136258 | 0.05614989 | 0.05630203 | -61.18752 | 0.05630203 | -61.18752 | 8.933742e-16 | 8.916479e-16 | 5.551115e-17 | 0.2061067 | 0.189844 | 0.3959507
1827956989247.3 | 0.0029597 | 1.653675 | 0.0251336 | 19.25794 | 2.734011 | 0.08312564 | 0.03040429 | 1.651586 | 0.02513612 | 19.25987 | 2.727103 | 0.0830289 | 0.03044582 | 60.22012 | 0.00208983 | -2.516397e-06 | -0.001928121 | 0.006907561 | 9.673784e-05 | 0.01547452 | 0.05209218 | 0.01547452 | 0.05209218 | 0.05434203 | -61.54981 | 0.05434203 | -61.54981 | 4.416737e-16 | 4.215378e-16 | -1.31839e-16 | 0.2061067 | 0.189844 | 0.3959507
1837732160312.8 | 0.0029597 | 1.653442 | 0.02547662 | 19.62516 | 2.73322 | 0.08424821 | 0.03082379 | 1.651363 | 0.0254791 | 19.62707 | 2.726349 | 0.08415046 | 0.03086562 | 59.93555 | 0.002079158 | -2.482368e-06 | -0.001912219 | 0.006871338 | 9.774127e-05 | 0.03149275 | 0.04071025 | 0.03149275 | 0.04071025 | 0.05146959 | -61.91948 | 0.05146959 | -61.91948 | 3.622209e-16 | -2.914335e-16 | 2.151057e-16 | 0.2061067 | 0.189844 | 0.3959507
1847507331378.3 | 0.0029597 | 1.653722 | 0.02554731 | 19.78429 | 2.734142 | 0.08449627 | 0.03090412 | 1.651653 | 0.02554976 | 19.78619 | 2.727306 | 0.0843987 | 0.03094581 | 59.71942 | 0.002068255 | -2.45439e-06 | -0.001900723 | 0.006836482 | 9.756908e-05 | 0.04449363 | 0.02339547 | 0.04449363 | 0.02339547 | 0.05026958 | -62.34777 | 0.05026958 | -62.34777 | 2.534597e-16 | -8.326673e-17 | 2.393918e-16 | 0.2061067 | 0.189844 | 0.3959507
1857282502443.8 | 0.0029597 | 1.653373 | 0.02526181 | 19.6667 | 2.733004 | 0.08353437 | 0.03056504 | 1.651316 | 0.02526424 | 19.66859 | 2.726206 | 0.08343847 | 0.03060608 | 59.19468 | 0.002056993 | -2.431335e-06 | -0.001892831 | 0.006797846 | 9.589694e-05 | 0.05073734 | 0.006520667 | 0.05073734 | 0.006520667 | 0.05115463 | -62.70404 | 0.05115463 | -62.70404 | 3.895681e-16 | 2.775558e-17 | -3.885781e-16 | 0.2061067 | 0.189844 | 0.3959507
1867057673509.3 | 0.0029597 | 1.652597 | 0.025168 | 19.6968 | 2.730444 | 0.08318514 | 0.03046579 | 1.650551 | 0.02517041 | 19.69868 | 2.723686 | 0.08309009 | 0.03050649 | 56.61144 | 0.002046089 | -2.404658e-06 | -0.001881916 | 0.006758658 | 9.505394e-05 | 0.05012351 | -0.009045591 | 0.05012351 | -0.009045591 | 0.05093318 | -63.0104 | 0.05093318 | -63.0104 | 4.381542e-16 | -6.245005e-17 | -4.336809e-16 | 0.2061067 | 0.189844 | 0.3959507
1876832844574.8 | 0.0029597 | 1.652606 | 0.02526909 | 19.87945 | 2.730467 | 0.08351968 | 0.03058806 | 1.65057 | 0.02527147 | 19.88132 | 2.723743 | 0.08342465 | 0.03062868 | 55.81639 | 0.002035562 | -2.376912e-06 | -0.001869941 | 0.00672394 | 9.502709e-05 | 0.04159724 | -0.02696916 | 0.04159724 | -0.02696916 | 0.04957485 | -63.40706 | 0.04957485 | -63.40706 | 1.322146e-15 | -7.285839e-16 | -1.103284e-15 | 0.2061067 | 0.189844 | 0.3959507
1886608015640.3 | 0.0029597 | 1.652949 | 0.02592984 | 20.50551 | 2.731569 | 0.08572142 | 0.03138175 | 1.650923 | 0.02593218 | 20.50737 | 2.724875 | 0.08562409 | 0.03142312 | 58.44739 | 0.002025862 | -2.341155e-06 | -0.001851403 | 0.006693313 | 9.733044e-05 | 0.02399315 | -0.03828965 | 0.02399315 | -0.03828965 | 0.04518593 | -63.84288 | 0.04518593 | -63.84288 | 4.998051e-16 | -4.406198e-16 | -2.359224e-16 | 0.2061067 | 0.189844 | 0.3959507
1896383186705.8 | 0.0029597 | 1.653203 | 0.02563804 | 20.37981 | 2.732424 | 0.08476977 | 0.03102366 | 1.651188 | 0.02564036 | 20.38165 | 2.725765 | 0.08467411 | 0.03106435 | 58.73121 | 0.002015055 | -2.321171e-06 | -0.001845111 | 0.006658649 | 9.565872e-05 | 0.00614594 | -0.0456205 | 0.00614594 | -0.0456205 | 0.04603263 | -64.26874 | 0.04603263 | -64.26874 | 8.366782e-17 | 7.892992e-17 | 2.775558e-17 | 0.2061067 | 0.189844 | 0.3959507
1906158357771.3 | 0.0029597 | 1.652976 | 0.02530547 | 20.21913 | 2.731689 | 0.08365867 | 0.03062525 | 1.650972 | 0.02530777 | 20.22097 | 2.725067 | 0.08356483 | 0.03066524 | 58.77426 | 0.002004298 | -2.301133e-06 | -0.001838611 | 0.006622213 | 9.384121e-05 | -0.01099236 | -0.04584233 | -0.01099236 | -0.04584233 | 0.04714182 | -64.63799 | 0.04714182 | -64.63799 | 4.12733e-16 | -3.95517e-16 | 1.179612e-16 | 0.2061067 | 0.189844 | 0.3959507
1915933528836.8 | 0.0029597 | 1.652296 | 0.02553939 | 20.51068 | 2.729431 | 0.08439728 | 0.03092119 | 1.650302 | 0.02554166 | 20.5125 | 2.722845 | 0.08430291 | 0.03096134 | 57.91151 | 0.001994353 | -2.271492e-06 | -0.001824235 | 0.006586665 | 9.437183e-05 | -0.02362118 | -0.03848483 | -0.02362118 | -0.03848483 | 0.04515575 | -64.95314 | 0.04515575 | -64.95314 | 7.757919e-18 | -3.469447e-18 | -6.938894e-18 | 0.2061067 | 0.189844 | 0.3959507
1925708699902.2 | 0.0029597 | 1.651498 | 0.0258595 | 20.87372 | 2.726777 | 0.08541382 | 0.03132409 | 1.649514 | 0.02586174 | 20.87553 | 2.720226 | 0.08531857 | 0.03136452 | 52.90065 | 0.001984615 | -2.240595e-06 | -0.001808602 | 0.006551352 | 9.525049e-05 | -0.03217124 | -0.02822692 | -0.03217124 | -0.02822692 | 0.04279893 | -65.25326 | 0.04279893 | -65.25326 | 5.429213e-16 | 3.400058e-16 | -4.232725e-16 | 0.2061067 | 0.189844 | 0.3959507
1935483870967.7 | 0.0029597 | 1.65246 | 0.02596238 | 21.06314 | 2.729951 | 0.0858036 | 0.03143045 | 1.650486 | 0.02596459 | 21.06494 | 2.723429 | 0.08570838 | 0.03147076 | 58.6148 | 0.001974736 | -2.217148e-06 | -0.001798761 | 0.006522561 | 9.521894e-05 | -0.04069891 | -0.008659228 | -0.04069891 | -0.008659228 | 0.0416099 | -65.76381 | 0.0416099 | -65.76381 | 1.474515e-16 | 0 | 1.474515e-16 | 0.2061067 | 0.189844 | 0.3959507
1945259042033.2 | 0.0029597 | 1.652644 | 0.02568414 | 20.94265 | 2.730574 | 0.08489349 | 0.03108999 | 1.65068 | 0.02568634 | 20.94444 | 2.724084 | 0.08479984 | 0.03112967 | 59.05656 | 0.001964472 | -2.198596e-06 | -0.001792718 | 0.006489402 | 9.365321e-05 | -0.04144238 | 0.008756265 | -0.04144238 | 0.008756265 | 0.04235732 | -66.18167 | 0.04235732 | -66.18167 | 2.272951e-16 | -4.857226e-17 | -2.220446e-16 | 0.2061067 | 0.189844 | 0.3959507
1955034213098.7 | 0.0029597 | 1.652287 | 0.02536206 | 20.78394 | 2.72941 | 0.0838108 | 0.03070656 | 1.650333 | 0.02536424 | 20.78573 | 2.722956 | 0.08371887 | 0.03074559 | 59.12555 | 0.001954248 | -2.179923e-06 | -0.001786425 | 0.006454251 | 9.193231e-05 | -0.03672591 | 0.02306151 | -0.03672591 | 0.02306151 | 0.04336618 | -66.53415 | 0.04336618 | -66.53415 | 2.868542e-16 | -1.526557e-16 | -2.428613e-16 | 0.2061067 | 0.189844 | 0.3959507
1964809384164.2 | 0.0029597 | 1.651763 | 0.02570128 | 21.16724 | 2.727659 | 0.08490482 | 0.03112736 | 1.649818 | 0.02570343 | 21.16901 | 2.721238 | 0.08481195 | 0.03116668 | 59.00311 | 0.001944931 | -2.150876e-06 | -0.001771434 | 0.006421457 | 9.287733e-05 | -0.02572041 | 0.03190078 | -0.02572041 | 0.03190078 | 0.04097803 | -66.86569 | 0.04097803 | -66.86569 | 1.648261e-16 | 1.422473e-16 | 8.326673e-17 | 0.2061067 | 0.189844 | 0.3959507
1974584555229.7 | 0.0029597 | 1.652044 | 0.02610784 | 21.60906 | 2.728569 | 0.08626263 | 0.03161461 | 1.650109 | 0.02610997 | 21.61082 | 2.722176 | 0.08616855 | 0.03165429 | 58.97627 | 0.001935802 | -2.12264e-06 | -0.001756877 | 0.006392425 | 9.407405e-05 | -0.009455506 | 0.03720003 | -0.009455506 | 0.03720003 | 0.03838293 | -67.29533 | 0.03838293 | -67.29533 | 1.551584e-16 | 1.526557e-16 | 2.775558e-17 | 0.2061067 | 0.189844 | 0.3959507
1984359726295.2 | 0.0029597 | 1.652126 | 0.0260062 | 21.63149 | 2.728843 | 0.08593101 | 0.03148991 | 1.650199 | 0.0260083 | 21.63324 | 2.722482 | 0.08583777 | 0.03152923 | 58.82776 | 0.001926144 | -2.10244e-06 | -0.001748772 | 0.006360864 | 9.32445e-05 | 0.005962184 | 0.0377878 | 0.005962184 | 0.0377878 | 0.03825526 | -67.70073 | 0.03825526 | -67.70073 | 3.795558e-16 | 3.76435e-16 | -4.857226e-17 | 0.2061067 | 0.189844 | 0.3959507
1994134897360.7 | 0.0029597 | 1.652004 | 0.02549913 | 21.3142 | 2.728469 | 0.08424935 | 0.03087789 | 1.650088 | 0.02550122 | 21.31595 | 2.722141 | 0.08415853 | 0.0309163 | 58.75502 | 0.00191609 | -2.088474e-06 | -0.001745713 | 0.006327214 | 9.082493e-05 | 0.02051114 | 0.03445147 | 0.02051114 | 0.03445147 | 0.04009502 | -68.08125 | 0.04009502 | -68.08125 | 3.945419e-16 | -3.26128e-16 | 2.220446e-16 | 0.2061067 | 0.189844 | 0.3959507
2003910068426.2 | 0.0029597 | 1.651401 | 0.02549825 | 21.41794 | 2.726474 | 0.08421566 | 0.03088812 | 1.649494 | 0.02550032 | 21.41968 | 2.72018 | 0.08412524 | 0.03092635 | 58.76865 | 0.001906732 | -2.065985e-06 | -0.00173538 | 0.006294027 | 9.0421e-05 | 0.0298559 | 0.02584386 | 0.0298559 | 0.02584386 | 0.03948772 | -68.40155 | 0.03948772 | -68.40155 | 2.595601e-16 | -1.595946e-16 | 2.046974e-16 | 0.2061067 | 0.189844 | 0.3959507
2013685239491.7 | 0.0029597 | 1.65104 | 0.02617587 | 22.09438 | 2.725248 | 0.08643481 | 0.03171631 | 1.649142 | 0.0261779 | 22.0961 | 2.718983 | 0.08634214 | 0.0317553 | 58.592 | 0.001898277 | -2.033707e-06 | -0.0017166 | 0.006264767 | 9.267037e-05 | 0.0333917 | 0.01270843 | 0.0333917 | 0.01270843 | 0.03572827 | -68.75138 | 0.03572827 | -68.75138 | 1.567119e-16 | 6.938894e-17 | -1.405126e-16 | 0.2061067 | 0.189844 | 0.3959507
2023460410557.2 | 0.0029597 | 1.651634 | 0.02632464 | 22.32782 | 2.727202 | 0.08695733 | 0.03188518 | 1.649745 | 0.02632665 | 22.32952 | 2.720965 | 0.0868645 | 0.03192416 | 58.09052 | 0.001889294 | -2.011803e-06 | -0.001706354 | 0.00623738 | 9.283201e-05 | 0.03431968 | -0.003638969 | 0.03431968 | -0.003638969 | 0.03451207 | -69.22068 | 0.03451207 | -69.22068 | 9.464122e-16 | -1.31839e-16 | -9.371844e-16 | 0.2061067 | 0.189844 | 0.3959507
2033235581622.7 | 0.0029597 | 1.651915 | 0.0257654 | 21.95906 | 2.72816 | 0.08512451 | 0.03120217 | 1.650036 | 0.0257674 | 21.96077 | 2.721954 | 0.08503426 | 0.03124016 | 58.13606 | 0.001879555 | -2.000646e-06 | -0.001705089 | 0.006206302 | 9.02527e-05 | 0.03132911 | -0.01862285 | 0.03132911 | -0.01862285 | 0.03644617 | -69.65135 | 0.03644617 | -69.65135 | 3.010233e-16 | -1.31839e-16 | -2.706169e-16 | 0.2061067 | 0.189844 | 0.3959507
2043010752688.2 | 0.0029597 | 1.650899 | 0.02500928 | 21.41712 | 2.724843 | 0.08257561 | 0.03030472 | 1.64903 | 0.02501127 | 21.41882 | 2.718673 | 0.08248865 | 0.03034151 | 55.18038 | 0.001869657 | -1.990075e-06 | -0.001704234 | 0.006169835 | 8.695417e-05 | 0.02743234 | -0.02841404 | 0.02743234 | -0.02841404 | 0.03949545 | -69.91801 | 0.03949545 | -69.91801 | 9.646061e-17 | 5.89806e-17 | 7.632783e-17 | 0.2061067 | 0.189844 | 0.3959507
2052785923753.7 | 0.0029597 | 1.650561 | 0.02553652 | 21.97327 | 2.723699 | 0.08429917 | 0.03095026 | 1.648699 | 0.02553849 | 21.97495 | 2.717558 | 0.08421057 | 0.0309876 | 57.86739 | 0.001861365 | -1.961709e-06 | -0.00168798 | 0.006141226 | 8.859703e-05 | 0.014711 | -0.03326964 | 0.014711 | -0.03326964 | 0.03637695 | -70.26951 | 0.03637695 | -70.26951 | 9.94104e-17 | 8.673617e-17 | 4.857226e-17 | 0.2061067 | 0.189844 | 0.3959507
2062561094819.2 | 0.0029597 | 1.650758 | 0.02657538 | 22.97606 | 2.724294 | 0.08773903 | 0.03220615 | 1.648904 | 0.02657731 | 22.97772 | 2.718177 | 0.08764685 | 0.03224472 | 58.03128 | 0.001853754 | -1.92652e-06 | -0.001665595 | 0.006116864 | 9.217518e-05 | -9.917017e-05 | -0.03135912 | -9.917017e-05 | -0.03135912 | 0.03135927 | -70.689 | 0.03135927 | -70.689 | 2.599017e-16 | -2.595309e-16 | 1.387779e-17 | 0.2061067 | 0.189844 | 0.3959507
2072336265884.7 | 0.0029597 | 1.651562 | 0.02640039 | 22.93294 | 2.726961 | 0.08720378 | 0.03197838 | 1.649717 | 0.02640231 | 22.9346 | 2.72087 | 0.08711268 | 0.03201648 | 57.57228 | 0.001844821 | -1.911528e-06 | -0.001660466 | 0.006090371 | 9.110106e-05 | -0.01516252 | -0.02767476 | -0.01516252 | -0.02767476 | 0.03155621 | -71.18705 | 0.03155621 | -71.18705 | 1.848356e-16 | 1.613293e-16 | -9.020562e-17 | 0.2061067 | 0.189844 | 0.3959507
2082111436950.1 | 0.0029597 | 1.651693 | 0.02580134 | 22.51829 | 2.727423 | 0.08523178 | 0.03124993 | 1.649857 | 0.02580324 | 22.51995 | 2.721363 | 0.08514334 | 0.03128702 | 55.77976 | 0.001835472 | -1.901962e-06 | -0.00165995 | 0.00606 | 8.843934e-05 | -0.02655687 | -0.02050619 | -0.02655687 | -0.02050619 | 0.03355252 | -71.5991 | 0.03355252 | -71.5991 | 1.059176e-16 | 5.551115e-17 | -9.020562e-17 | 0.2061067 | 0.189844 | 0.3959507
2091886608015.6 | 0.0029597 | 1.650467 | 0.02534643 | 22.22512 | 2.723399 | 0.0836669 | 0.0307215 | 1.648641 | 0.02534832 | 22.22678 | 2.717374 | 0.08358054 | 0.03075784 | 57.59054 | 0.001826353 | -1.887866e-06 | -0.001655383 | 0.006025432 | 8.635825e-05 | -0.03198127 | -0.01433392 | -0.03198127 | -0.01433392 | 0.03504658 | -71.83528 | 0.03504658 | -71.83528 | 5.003708e-17 | 2.775558e-17 | -4.163336e-17 | 0.2061067 | 0.189844 | 0.3959507
2101661779081.1 | 0.0029597 | 1.649673 | 0.02630876 | 23.17674 | 2.72073 | 0.08680171 | 0.03190383 | 1.647854 | 0.02631061 | 23.17837 | 2.714731 | 0.08671211 | 0.03194132 | 57.59195 | 0.001818944 | -1.853543e-06 | -0.001632882 | 0.005998114 | 8.959955e-05 | -0.03018739 | -0.003964158 | -0.03018739 | -0.003964158 | 0.03044656 | -72.12606 | 0.03044656 | -72.12606 | 1.317591e-16 | 2.081668e-17 | -1.301043e-16 | 0.2061067 | 0.189844 | 0.3959507
2111436950146.6 | 0.0029597 | 1.65038 | 0.02697609 | 23.87516 | 2.723026 | 0.0890416 | 0.03269951 | 1.648568 | 0.02697792 | 23.87678 | 2.71705 | 0.0889499 | 0.03273767 | 57.17133 | 0.001811292 | -1.826346e-06 | -0.001616406 | 0.005975458 | 9.170147e-05 | -0.02573452 | 0.009563396 | -0.02573452 | 0.009563396 | 0.02745403 | -72.61243 | 0.02745403 | -72.61243 | 3.486751e-17 | 3.469447e-18 | -3.469447e-17 | 0.2061067 | 0.189844 | 0.3959507
2121212121212.1 | 0.0029597 | 1.651346 | 0.02616138 | 23.2613 | 2.72626 | 0.08640299 | 0.03169287 | 1.649544 | 0.0261632 | 23.26292 | 2.720311 | 0.08631472 | 0.03172972 | 56.838 | 0.00180204 | -1.822703e-06 | -0.00162065 | 0.005948432 | 8.827444e-05 | -0.019212 | 0.02311991 | -0.019212 | 0.02311991 | 0.03006046 | -73.13408 | 0.03006046 | -73.13408 | 1.178591e-16 | 8.673617e-17 | 7.979728e-17 | 0.2061067 | 0.189844 | 0.3959507
2130987292277.6 | 0.0029597 | 1.650686 | 0.02552566 | 22.80064 | 2.724112 | 0.0842697 | 0.03093474 | 1.648893 | 0.02552748 | 22.80226 | 2.718196 | 0.08418415 | 0.0309706 | 56.59299 | 0.001793047 | -1.813328e-06 | -0.001619744 | 0.005916393 | 8.555748e-05 | -0.01210456 | 0.02982124 | -0.01210456 | 0.02982124 | 0.03218426 | -73.44184 | 0.03218426 | -73.44184 | 3.989864e-17 | -3.989864e-17 | 0 | 0.2061067 | 0.189844 | 0.3959507
2140762463343.1 | 0.0029597 | 1.649137 | 0.0256788 | 23.04265 | 2.718992 | 0.08469569 | 0.03114966 | 1.647352 | 0.02568059 | 23.04425 | 2.713108 | 0.08460992 | 0.03118561 | 56.19602 | 0.001785007 | -1.791014e-06 | -0.001607151 | 0.005884346 | 8.57728e-05 | -0.006072685 | 0.03045976 | -0.006072685 | 0.03045976 | 0.03105921 | -73.63064 | 0.03105921 | -73.63064 | 1.910737e-16 | 1.864828e-16 | 4.163336e-17 | 0.2061067 | 0.189844 | 0.3959507
2150537634408.6 | 0.0029597 | 1.649352 | 0.02691381 | 24.26115 | 2.719639 | 0.08878071 | 0.0326443 | 1.647574 | 0.02691556 | 24.26273 | 2.713776 | 0.08869077 | 0.03268169 | 55.65681 | 0.001778273 | -1.755634e-06 | -0.001582596 | 0.00586293 | 8.993513e-05 | 0.00579665 | 0.02527763 | 0.00579665 | 0.02527763 | 0.02593376 | -74.05285 | 0.02593376 | -74.05285 | 3.333604e-16 | -3.209238e-16 | 9.020562e-17 | 0.2061067 | 0.189844 | 0.3959507
2160312805474.1 | 0.0029597 | 1.651323 | 0.02663572 | 24.1196 | 2.726157 | 0.08796832 | 0.03226825 | 1.649553 | 0.02663746 | 24.12119 | 2.720314 | 0.08787979 | 0.03230501 | 54.12992 | 0.00176995 | -1.746409e-06 | -0.001581436 | 0.005842478 | 8.85262e-05 | 0.02045962 | 0.01680256 | 0.02045962 | 0.01680256 | 0.02647494 | -74.71066 | 0.02647494 | -74.71066 | 3.158912e-16 | 1.977585e-16 | -2.463307e-16 | 0.2061067 | 0.189844 | 0.3959507
2170087976539.6 | 0.0029597 | 1.664024 | 0.02556336 | 23.25329 | 2.768323 | 0.0850761 | 0.030732 | 1.662263 | 0.02556513 | 23.2549 | 2.762465 | 0.08499194 | 0.0307667 | 38.30414 | 0.001760986 | -1.766142e-06 | -0.001606542 | 0.005857637 | 8.416189e-05 | 0.004593598 | -0.0296858 | 0.004593598 | -0.0296858 | 0.03003911 | -76.8155 | 0.03003911 | -76.8155 | 2.206323e-16 | -2.159731e-16 | -4.510281e-17 | 0.2061067 | 0.189844 | 0.3959507
2179863147605.1 | 0.0029597 | 1.650453 | 0.02520093 | 23.02688 | 2.72336 | 0.08318592 | 0.03054532 | 1.648701 | 0.02520267 | 23.02846 | 2.717579 | 0.0831033 | 0.03057991 | 54.22767 | 0.001752484 | -1.73274e-06 | -0.001583258 | 0.0057818 | 8.261491e-05 | 0.03112212 | 0.0004685789 | 0.03112212 | 0.0004685789 | 0.03112565 | -75.38317 | 0.03112565 | -75.38317 | 3.649689e-16 | 3.469447e-17 | -3.633161e-16 | 0.2061067 | 0.189844 | 0.3959507
2189638318670.6 | 0.0029597 | 1.648452 | 0.0258735 | 23.74743 | 2.716726 | 0.08530247 | 0.03139899 | 1.646707 | 0.0258752 | 23.749 | 2.710975 | 0.08521776 | 0.03143436 | 54.54206 | 0.001745365 | -1.703541e-06 | -0.001563558 | 0.005751345 | 8.470695e-05 | 0.02782423 | -0.003003373 | 0.02782423 | -0.003003373 | 0.02798585 | -75.50575 | 0.02798585 | -75.50575 | 2.366245e-17 | -1.040834e-17 | 2.125036e-17 | 0.2061067 | 0.189844 | 0.3959507
2199413489736.1 | 0.0029597 | 1.652708 | 0.03173888 | 29.2609 | 2.730437 | 0.1049102 | 0.0384225 | 1.650964 | 0.03174048 | 29.26237 | 2.724675 | 0.1048048 | 0.03846506 | 47.22395 | 0.001744079 | -1.600147e-06 | -0.001475217 | 0.005761967 | 0.0001054267 | 0.005824896 | -0.01091126 | 0.005824896 | -0.01091126 | 0.01236871 | -76.47867 | 0.01236871 | -76.47867 | 5.057545e-17 | 4.683753e-17 | 1.908196e-17 | 0.2061067 | 0.189844 | 0.3959507
2209188660801.6 | 0.0029597 | 1.649418 | 0.02763917 | 25.59452 | 2.719815 | 0.09117708 | 0.03352326 | 1.647686 | 0.02764082 | 25.59604 | 2.714105 | 0.09108677 | 0.03356052 | 53.44868 | 0.00173185 | -1.646919e-06 | -0.001525086 | 0.005710182 | 9.030661e-05 | 0.01103436 | -0.01820687 | 0.01103436 | -0.01820687 | 0.0212896 | -76.42416 | 0.0212896 | -76.42416 | 1.304161e-16 | -1.144917e-16 | -6.245005e-17 | 0.2061067 | 0.189844 | 0.3959507
2218963831867.1 | 0.0029597 | 1.650484 | 0.02537778 | 23.6044 | 2.723453 | 0.08377121 | 0.0307592 | 1.648762 | 0.02537944 | 23.60595 | 2.717772 | 0.08368932 | 0.03079336 | 53.4827 | 0.001721794 | -1.666459e-06 | -0.001550008 | 0.005680708 | 8.189544e-05 | 0.0001148459 | -0.02857566 | 0.0001148459 | -0.02857566 | 0.02857589 | -76.965 | 0.02857589 | -76.965 | 3.657943e-16 | 3.657285e-16 | 6.938894e-18 | 0.2061067 | 0.189844 | 0.3959507
2228739002932.6 | 0.0029597 | 1.652751 | 0.02326131 | 21.73114 | 2.731045 | 0.07689032 | 0.02815418 | 1.651039 | 0.023263 | 21.73272 | 2.725389 | 0.07681623 | 0.02818542 | 44.74788 | 0.001711997 | -1.682608e-06 | -0.001571923 | 0.005656156 | 7.409048e-05 | -0.02440159 | -0.02872652 | -0.02440159 | -0.02872652 | 0.03769152 | -77.67319 | 0.03769152 | -77.67319 | 4.478141e-16 | -3.400058e-16 | 2.914335e-16 | 0.2061067 | 0.189844 | 0.3959507
2238514173998.0 | 0.0029597 | 1.648153 | 0.02518821 | 23.6345 | 2.715775 | 0.08302807 | 0.03057252 | 1.646447 | 0.02518985 | 23.63603 | 2.710153 | 0.08294749 | 0.03060621 | 54.64128 | 0.001706519 | -1.634803e-06 | -0.001533962 | 0.00562238 | 8.058509e-05 | -0.01266661 | -0.02548444 | -0.01266661 | -0.02548444 | 0.02845874 | -77.43029 | 0.02845874 | -77.43029 | 6.747606e-17 | 6.418477e-17 | -2.081668e-17 | 0.2061067 | 0.189844 | 0.3959507
2248289345063.5 | 0.0029597 | 1.648407 | 0.02737234 | 25.79606 | 2.716497 | 0.09024153 | 0.03321981 | 1.646706 | 0.02737393 | 25.79755 | 2.710891 | 0.09015362 | 0.03325609 | 54.87144 | 0.00170143 | -1.58859e-06 | -0.001497108 | 0.005606493 | 8.791238e-05 | -0.01605172 | -0.01301815 | -0.01605172 | -0.01301815 | 0.02066712 | -77.8584 | 0.02066712 | -77.8584 | 4.739479e-16 | 2.879641e-16 | -3.76435e-16 | 0.2061067 | 0.189844 | 0.3959507
2258064516129.0 | 0.0029597 | 1.65031 | 0.02642421 | 25.0108 | 2.722824 | 0.08721626 | 0.03203155 | 1.648617 | 0.0264258 | 25.0123 | 2.717238 | 0.08713203 | 0.03206639 | 54.34723 | 0.001693089 | -1.590952e-06 | -0.001505853 | 0.005585459 | 8.423131e-05 | -0.02320184 | -0.0005021273 | -0.02320184 | -0.0005021273 | 0.02320728 | -78.51818 | 0.02320728 | -78.51818 | 1.827115e-16 | 6.938894e-18 | 1.825796e-16 | 0.2061067 | 0.189844 | 0.3959507
2267839687194.5 | 0.0029597 | 1.64631 | 0.02014406 | 19.14911 | 2.70993 | 0.06632673 | 0.02447545 | 1.644631 | 0.02014571 | 19.15068 | 2.704404 | 0.06626451 | 0.02450245 | 42.8098 | 0.001679103 | -1.649664e-06 | -0.001568184 | 0.005525894 | 6.222174e-05 | -0.0542989 | -0.01039163 | -0.0542989 | -0.01039163 | 0.05528432 | -78.35072 | 0.05528432 | -78.35072 | 7.609091e-16 | -1.31839e-16 | 7.494005e-16 | 0.2061067 | 0.189844 | 0.3959507
2277614858260.0 | 0.0029597 | 1.649964 | 0.02462714 | 23.51167 | 2.721774 | 0.08126778 | 0.02985839 | 1.648287 | 0.02462873 | 23.51318 | 2.716244 | 0.08119043 | 0.0298907 | 52.64391 | 0.001676659 | -1.586257e-06 | -0.001514409 | 0.005530118 | 7.73534e-05 | -0.0218128 | 0.01906914 | -0.0218128 | 0.01906914 | 0.02897292 | -79.2582 | 0.02897292 | -79.2582 | 7.757919e-18 | -6.938894e-18 | 3.469447e-18 | 0.2061067 | 0.189844 | 0.3959507
2287390029325.5 | 0.0029597 | 1.64736 | 0.02564689 | 24.59032 | 2.713136 | 0.08449931 | 0.03114452 | 1.645689 | 0.02564845 | 24.59181 | 2.707635 | 0.08441874 | 0.03117804 | 54.82025 | 0.001670523 | -1.55422e-06 | -0.001490191 | 0.005501194 | 8.057193e-05 | -0.0181982 | 0.0167126 | -0.0181982 | 0.0167126 | 0.024708 | -79.28269 | 0.024708 | -79.28269 | 2.282727e-16 | 1.561251e-16 | 1.665335e-16 | 0.2061067 | 0.189844 | 0.3959507
2297165200391.0 | 0.0029597 | 1.647744 | 0.02715685 | 26.14934 | 2.714323 | 0.08949507 | 0.03297142 | 1.646079 | 0.02715837 | 26.1508 | 2.708838 | 0.08940964 | 0.03300663 | 55.20496 | 0.001664995 | -1.519221e-06 | -0.001462859 | 0.00548428 | 8.543049e-05 | -0.007291667 | 0.01821074 | -0.007291667 | 0.01821074 | 0.0196163 | -79.72976 | 0.0196163 | -79.72976 | 2.906477e-16 | -2.671474e-16 | -1.144917e-16 | 0.2061067 | 0.189844 | 0.3959507
2306940371456.5 | 0.0029597 | 1.649714 | 0.02663739 | 25.7583 | 2.720847 | 0.08788815 | 0.03230176 | 1.648057 | 0.0266389 | 25.75976 | 2.715381 | 0.08780484 | 0.0323361 | 55.27734 | 0.001657431 | -1.516065e-06 | -0.001466032 | 0.005465907 | 8.330212e-05 | 0.006019623 | 0.01988781 | 0.006019623 | 0.01988781 | 0.02077885 | -80.40453 | 0.02077885 | -80.40453 | 2.688821e-17 | 2.688821e-17 | 0 | 0.2061067 | 0.189844 | 0.3959507
2316715542522.0 | 0.0029597 | 1.649081 | 0.02511438 | 24.38846 | 2.718837 | 0.08283129 | 0.03046571 | 1.647432 | 0.0251159 | 24.38994 | 2.713401 | 0.08275349 | 0.03049806 | 55.14432 | 0.001648852 | -1.522509e-06 | -0.001478502 | 0.005435538 | 7.780334e-05 | 0.01430958 | 0.02104692 | 0.01430958 | 0.02104692 | 0.02545067 | -80.70771 | 0.02545067 | -80.70771 | 1.868354e-17 | 1.734723e-17 | 6.938894e-18 | 0.2061067 | 0.189844 | 0.3959507
2326490713587.5 | 0.0029597 | 1.647327 | 0.02539449 | 24.76453 | 2.713041 | 0.08366606 | 0.03083848 | 1.645685 | 0.025396 | 24.76599 | 2.707633 | 0.0835876 | 0.0308711 | 54.60774 | 0.001642187 | -1.502639e-06 | -0.001465363 | 0.005407817 | 7.845927e-05 | 0.01619218 | 0.01782202 | 0.01619218 | 0.01782202 | 0.02407926 | -80.84813 | 0.02407926 | -80.84813 | 1.426276e-16 | -1.075529e-16 | 9.367507e-17 | 0.2061067 | 0.189844 | 0.3959507
2336265884653.0 | 0.0029597 | 1.646978 | 0.02699143 | 26.43245 | 2.711807 | 0.08890858 | 0.03278573 | 1.645341 | 0.0269929 | 26.43388 | 2.706418 | 0.08882504 | 0.03282015 | 54.59399 | 0.001636947 | -1.466484e-06 | -0.001436113 | 0.005389431 | 8.354136e-05 | 0.01658573 | 0.00888058 | 0.01658573 | 0.00888058 | 0.01881359 | -81.18982 | 0.01881359 | -81.18982 | 4.889951e-16 | -2.324529e-16 | 4.302114e-16 | 0.2061067 | 0.189844 | 0.3959507
2346041055718.5 | 0.0029597 | 1.649531 | 0.02728 | 26.82682 | 2.720209 | 0.08999843 | 0.03308511 | 1.647901 | 0.02728145 | 26.82825 | 2.714833 | 0.08991426 | 0.03311963 | 52.34645 | 0.001630461 | -1.453178e-06 | -0.001429037 | 0.005376412 | 8.416855e-05 | 0.01708685 | -0.004770543 | 0.01708685 | -0.004770543 | 0.01774031 | -81.95367 | 0.01774031 | -81.95367 | 4.207375e-17 | -1.040834e-17 | -4.0766e-17 | 0.2061067 | 0.189844 | 0.3959507
2355816226784.0 | 0.0029597 | 1.649529 | 0.02609872 | 25.7721 | 2.720264 | 0.08610118 | 0.03165177 | 1.647906 | 0.02610018 | 25.77354 | 2.714914 | 0.0860213 | 0.03168472 | 53.17146 | 0.001622493 | -1.456859e-06 | -0.001438626 | 0.005350142 | 7.988846e-05 | 0.01630647 | -0.01281103 | 0.01630647 | -0.01281103 | 0.020737 | -82.34733 | 0.020737 | -82.34733 | 3.331392e-16 | -1.94289e-16 | -2.706169e-16 | 0.2061067 | 0.189844 | 0.3959507
2365591397849.5 | 0.0029597 | 1.647284 | 0.02480011 | 24.59136 | 2.71293 | 0.08170567 | 0.03011713 | 1.64567 | 0.02480157 | 24.59281 | 2.707613 | 0.08163039 | 0.03014847 | 52.64281 | 0.001614441 | -1.458146e-06 | -0.001445873 | 0.005316353 | 7.52774e-05 | 0.01839949 | -0.01648535 | 0.01839949 | -0.01648535 | 0.02470441 | -82.41199 | 0.02470441 | -82.41199 | 2.23261e-16 | 1.595946e-16 | 1.561251e-16 | 0.2061067 | 0.189844 | 0.3959507
2375366568915.0 | 0.0029597 | 1.645762 | 0.02539627 | 25.28655 | 2.707887 | 0.08359241 | 0.03086998 | 1.644153 | 0.0253977 | 25.28798 | 2.702595 | 0.08351543 | 0.03090194 | 50.9697 | 0.001608376 | -1.435444e-06 | -0.001429243 | 0.005291495 | 7.697333e-05 | 0.01388136 | -0.01744545 | 0.01388136 | -0.01744545 | 0.0222943 | -82.58009 | 0.0222943 | -82.58009 | 2.200092e-16 | -1.786765e-16 | -1.283695e-16 | 0.2061067 | 0.189844 | 0.3959507
2385141739980.5 | 0.0029597 | 1.647853 | 0.02791211 | 27.9059 | 2.71464 | 0.09199011 | 0.03388667 | 1.646249 | 0.0279135 | 27.90729 | 2.709355 | 0.09190513 | 0.0339214 | 52.60143 | 0.001604341 | -1.390878e-06 | -0.001390569 | 0.005284939 | 8.498162e-05 | -0.000430579 | -0.01511967 | -0.000430579 | -0.01511967 | 0.0151258 | -83.28068 | 0.0151258 | -83.28068 | 2.99035e-16 | -2.980472e-16 | 2.428613e-17 | 0.2061067 | 0.189844 | 0.3959507
2394916911045.9 | 0.0029597 | 1.650176 | 0.02247762 | 22.56472 | 2.722576 | 0.07418408 | 0.02724775 | 1.648584 | 0.02247907 | 22.56618 | 2.717324 | 0.07411728 | 0.02727584 | 43.56874 | 0.001592387 | -1.452689e-06 | -0.001458319 | 0.005252969 | 6.67964e-05 | -0.02313635 | -0.02399172 | -0.02313635 | -0.02399172 | 0.03333007 | -84.01946 | 0.03333007 | -84.01946 | 7.508448e-16 | 5.412337e-16 | -5.20417e-16 | 0.2061067 | 0.189844 | 0.3959507
2404692082111.4 | 0.0029597 | 1.649968 | 0.02579352 | 25.99916 | 2.72173 | 0.08511699 | 0.03127312 | 1.648379 | 0.02579492 | 26.00057 | 2.716488 | 0.08503962 | 0.03130499 | 50.12203 | 0.001589218 | -1.39912e-06 | -0.001410274 | 0.005241864 | 7.737049e-05 | -0.01813357 | -0.008555394 | -0.01813357 | -0.008555394 | 0.02005046 | -84.38217 | 0.02005046 | -84.38217 | 3.576224e-17 | 1.387779e-17 | -3.295975e-17 | 0.2061067 | 0.189844 | 0.3959507
2414467253176.9 | 0.0029597 | 1.647334 | 0.0246271 | 24.92434 | 2.713102 | 0.08113809 | 0.02990603 | 1.645752 | 0.0246285 | 24.92576 | 2.707893 | 0.08106479 | 0.02993648 | 52.53476 | 0.001581589 | -1.398539e-06 | -0.001415419 | 0.005208378 | 7.329661e-05 | -0.02126525 | -0.01004044 | -0.02126525 | -0.01004044 | 0.0235164 | -84.38188 | 0.0235164 | -84.38188 | 2.860979e-17 | -6.938894e-18 | 2.775558e-17 | 0.2061067 | 0.189844 | 0.3959507
2424242424242.4 | 0.0029597 | 1.645544 | 0.02633992 | 26.76576 | 2.707121 | 0.08668698 | 0.03202184 | 1.643967 | 0.02634128 | 26.76715 | 2.701933 | 0.08660839 | 0.03205423 | 52.65189 | 0.001576877 | -1.361616e-06 | -0.00138363 | 0.005187227 | 7.859274e-05 | -0.01701383 | -0.005600497 | -0.01701383 | -0.005600497 | 0.01791189 | -84.505 | 0.01791189 | -84.505 | 3.319855e-16 | 9.714451e-17 | -3.174544e-16 | 0.2061067 | 0.189844 | 0.3959507
2434017595307.9 | 0.0029597 | 1.647072 | 0.02892914 | 29.51538 | 2.712009 | 0.09529673 | 0.0351388 | 1.645499 | 0.02893045 | 29.51672 | 2.706829 | 0.09521004 | 0.03517401 | 51.92248 | 0.001573114 | -1.315212e-06 | -0.001341864 | 0.005179663 | 8.668927e-05 | -0.01137576 | 0.003565666 | -0.01137576 | 0.003565666 | 0.01192149 | -85.12675 | 0.01192149 | -85.12675 | 1.098506e-16 | 2.94903e-17 | 1.058181e-16 | 0.2061067 | 0.189844 | 0.3959507
2443792766373.4 | 0.0029597 | 1.649066 | 0.02616943 | 26.80697 | 2.718734 | 0.08631022 | 0.03174648 | 1.647502 | 0.02617077 | 26.80835 | 2.713577 | 0.08623279 | 0.03177827 | 52.38649 | 0.001564146 | -1.345617e-06 | -0.001378399 | 0.005156384 | 7.74318e-05 | -0.00963202 | 0.01496126 | -0.00963202 | 0.01496126 | 0.01779368 | -85.8218 | 0.01779368 | -85.8218 | 4.385386e-16 | 3.781697e-16 | 2.220446e-16 | 0.2061067 | 0.189844 | 0.3959507
2453567937438.9 | 0.0029597 | 1.646965 | 0.02450065 | 25.19793 | 2.711895 | 0.08070344 | 0.02975906 | 1.645409 | 0.024502 | 25.19932 | 2.706771 | 0.08063164 | 0.02978886 | 51.65506 | 0.001556257 | -1.35278e-06 | -0.001391279 | 0.005123846 | 7.180683e-05 | -0.01078527 | 0.01984288 | -0.01078527 | 0.01984288 | 0.02258455 | -85.89593 | 0.02258455 | -85.89593 | 4.142794e-16 | 3.694961e-16 | 1.873501e-16 | 0.2061067 | 0.189844 | 0.3959507
2463343108504.4 | 0.0029597 | 1.643115 | 0.02715989 | 28.04414 | 2.699091 | 0.08925367 | 0.03306805 | 1.641563 | 0.02716119 | 28.04548 | 2.693991 | 0.0891736 | 0.03310093 | 48.39699 | 0.001552608 | -1.301048e-06 | -0.001343407 | 0.005099888 | 8.00658e-05 | -0.009488312 | 0.0113973 | -0.009488312 | 0.0113973 | 0.01482992 | -85.69955 | 0.01482992 | -85.69955 | 3.684971e-16 | -2.914335e-16 | -2.255141e-16 | 0.2061067 | 0.189844 | 0.3959507
2473118279569.9 | 0.0029597 | 1.644521 | 0.02262233 | 23.45154 | 2.703938 | 0.0744058 | 0.02751757 | 1.642979 | 0.02262368 | 23.45294 | 2.698869 | 0.07434047 | 0.02754505 | 46.22867 | 0.001542106 | -1.349395e-06 | -0.001398856 | 0.005069736 | 6.533801e-05 | -0.002569819 | 0.02914231 | -0.002569819 | 0.02914231 | 0.0292554 | -86.30584 | 0.0292554 | -86.30584 | 2.767101e-16 | -2.766884e-16 | -3.469447e-18 | 0.2061067 | 0.189844 | 0.3959507
2482893450635.4 | 0.0029597 | 1.646291 | 0.02887083 | 30.04737 | 2.70944 | 0.09505956 | 0.03508458 | 1.644749 | 0.02887209 | 30.04868 | 2.704365 | 0.09497466 | 0.03511903 | 51.84753 | 0.001542078 | -1.259208e-06 | -0.001310523 | 0.005075113 | 8.49e-05 | 0.005988237 | 0.009251269 | 0.005988237 | 0.009251269 | 0.01102021 | -86.96826 | 0.01102021 | -86.96826 | 2.061695e-17 | 1.994932e-17 | -5.20417e-18 | 0.2061067 | 0.189844 | 0.3959507
2492668621700.9 | 0.0029597 | 1.648621 | 0.02584496 | 27.00409 | 2.717284 | 0.08521708 | 0.03136113 | 1.647088 | 0.02584625 | 27.00544 | 2.712231 | 0.0851421 | 0.0313919 | 51.9969 | 0.001533158 | -1.293405e-06 | -0.001351414 | 0.005052912 | 7.498812e-05 | 0.01677272 | 0.004169773 | 0.01677272 | 0.004169773 | 0.01728326 | -87.72093 | 0.01728326 | -87.72093 | 2.01439e-16 | 2.081668e-17 | -2.003606e-16 | 0.2061067 | 0.189844 | 0.3959507
2502443792766.4 | 0.0029597 | 1.647345 | 0.02392646 | 25.09758 | 2.713172 | 0.07883024 | 0.02905464 | 1.645819 | 0.02392776 | 25.09895 | 2.708149 | 0.07876154 | 0.02908317 | 51.99552 | 0.001525317 | -1.304725e-06 | -0.001368587 | 0.00502318 | 6.869615e-05 | 0.02289445 | 0.001105341 | 0.02289445 | 0.001105341 | 0.02292111 | -87.91635 | 0.02292111 | -87.91635 | 1.490098e-16 | -3.469447e-18 | -1.489694e-16 | 0.2061067 | 0.189844 | 0.3959507