## Sheet1
freq_Hz | thickness_m | n_final | k_final | alpha_final | eps_r_final | eps_i_final | loss_tan_final | n_seed | k_seed | alpha_seed | eps_r_seed | eps_i_seed | loss_tan_seed | alpha_max | delta_n | delta_k | delta_alpha | delta_eps_r | delta_eps_i | H_meas_real | H_meas_imag | H_model_real | H_model_imag | H_meas_mag | H_meas_phi | H_model_mag | H_model_phi | error_abs | error_real | error_imag | TV_n | TV_k | TV_total
303030303030.3 | 0.0029497 | 1.670593 | 0.005219973 | 0.6630457 | 2.790853 | 0.0174409 | 0.006249308 | 1.658234 | 0.005318753 | 0.6755928 | 2.749712 | 0.01763947 | 0.006415026 | 67.74076 | 0.0123586 | -9.877992e-05 | -0.01254712 | 0.04114068 | -0.0001985773 | 0.8496538 | 0.003813233 | 0.8496538 | 0.003813233 | 0.8496623 | 0.004487954 | 0.8496623 | 0.004487954 | 2.49696e-12 | -7.21645e-15 | -2.49695e-12 | 0.2446916 | 0.2341328 | 0.4788245
312805474095.8 | 0.0029497 | 1.674011 | 0.008119487 | 1.064614 | 2.802248 | 0.02718423 | 0.009700863 | 1.662016 | 0.008212463 | 1.076805 | 2.762231 | 0.0272985 | 0.009882771 | 69.06827 | 0.01199504 | -9.297594e-05 | -0.01219085 | 0.04001731 | -0.0001142679 | 0.7148919 | -0.359939 | 0.7148919 | -0.359939 | 0.8003914 | -0.4664336 | 0.8003914 | -0.4664336 | 2.553929e-12 | -1.166511e-12 | -2.27196e-12 | 0.2446916 | 0.2341328 | 0.4788245
322580645161.3 | 0.0029497 | 1.670451 | 0.008963358 | 1.211988 | 2.790326 | 0.0299457 | 0.01073197 | 1.658813 | 0.009050643 | 1.22379 | 2.75158 | 0.03002665 | 0.01091252 | 68.39234 | 0.0116378 | -8.728461e-05 | -0.01180226 | 0.0387469 | -8.095013e-05 | 0.5444658 | -0.5635509 | 0.5444658 | -0.5635509 | 0.7836023 | -0.8026211 | 0.7836023 | -0.8026211 | 2.570312e-12 | -1.861622e-12 | -1.772249e-12 | 0.2446916 | 0.2341328 | 0.4788245
332355816226.8 | 0.0029497 | 1.670546 | 0.005257148 | 0.7323904 | 2.790698 | 0.01756462 | 0.006293989 | 1.659278 | 0.005339284 | 0.743833 | 2.753175 | 0.01771871 | 0.006435738 | 68.94372 | 0.01126841 | -8.213569e-05 | -0.01144259 | 0.03752268 | -0.0001540925 | 0.2966629 | -0.7869627 | 0.2966629 | -0.7869627 | 0.8410227 | -1.210298 | 0.8410227 | -1.210298 | 2.547703e-12 | -2.389478e-12 | -8.838485e-13 | 0.2446916 | 0.2341328 | 0.4788245
342130987292.3 | 0.0029497 | 1.672849 | 0.007871189 | 1.128813 | 2.79836 | 0.02633461 | 0.00941073 | 1.661883 | 0.007948866 | 1.139953 | 2.761793 | 0.02642018 | 0.009566313 | 69.65639 | 0.01096509 | -7.767782e-05 | -0.01113983 | 0.03656688 | -8.55663e-05 | -0.07365683 | -0.7895593 | -0.07365683 | -0.7895593 | 0.7929875 | -1.663816 | 0.7929875 | -1.663816 | 2.523958e-12 | -2.511533e-12 | 2.501332e-13 | 0.2446916 | 0.2341328 | 0.4788245
351906158357.8 | 0.0029497 | 1.670323 | 0.009997932 | 1.474777 | 2.789878 | 0.03339955 | 0.01197169 | 1.659648 | 0.01007129 | 1.485598 | 2.754329 | 0.03342959 | 0.01213711 | 69.04531 | 0.01067513 | -7.335915e-05 | -0.01082107 | 0.03554934 | -3.004222e-05 | -0.3240579 | -0.6806197 | -0.3240579 | -0.6806197 | 0.753828 | -2.01516 | 0.753828 | -2.01516 | 2.481077e-12 | -2.232381e-12 | 1.082689e-12 | 0.2446916 | 0.2341328 | 0.4788245
361681329423.3 | 0.0029497 | 1.670196 | 0.006599783 | 1.000564 | 2.78951 | 0.02204586 | 0.007903129 | 1.659832 | 0.006669172 | 1.011084 | 2.754998 | 0.02213941 | 0.00803609 | 69.49212 | 0.01036377 | -6.938891e-05 | -0.01051975 | 0.03451256 | -9.355061e-05 | -0.6058342 | -0.5353115 | -0.6058342 | -0.5353115 | 0.8084513 | -2.417916 | 0.8084513 | -2.417916 | 2.447035e-12 | -1.608269e-12 | 1.844302e-12 | 0.2446916 | 0.2341328 | 0.4788245
371456500488.8 | 0.0029497 | 1.672412 | 0.007722816 | 1.202466 | 2.796901 | 0.02583145 | 0.009235741 | 1.662313 | 0.007788702 | 1.212725 | 2.763224 | 0.02589452 | 0.009371126 | 70.08964 | 0.01009845 | -6.588609e-05 | -0.01025867 | 0.03367656 | -6.306978e-05 | -0.7564771 | -0.207697 | -0.7564771 | -0.207697 | 0.7844716 | -2.873637 | 0.7844716 | -2.873637 | 2.373108e-12 | -6.159517e-13 | 2.291778e-12 | 0.2446916 | 0.2341328 | 0.4788245
381231671554.3 | 0.0029497 | 1.67043 | 0.01035802 | 1.655216 | 2.79023 | 0.03460469 | 0.01240209 | 1.660574 | 0.01042053 | 1.665206 | 2.757398 | 0.03460813 | 0.01255101 | 69.64558 | 0.009856266 | -6.251421e-05 | -0.009989802 | 0.03283256 | -3.436192e-06 | -0.7309628 | 0.06692327 | -0.7309628 | 0.06692327 | 0.73402 | -3.232893 | 0.73402 | -3.232893 | 2.262058e-12 | 2.18825e-13 | 2.251449e-12 | 0.2446916 | 0.2341328 | 0.4788245
391006842619.7 | 0.0029497 | 1.66973 | 0.007939743 | 1.301308 | 2.787936 | 0.02651446 | 0.009510425 | 1.660135 | 0.007999126 | 1.31104 | 2.755986 | 0.02655926 | 0.009636938 | 70.38833 | 0.009594805 | -5.938315e-05 | -0.009732776 | 0.03195036 | -4.480757e-05 | -0.6860679 | 0.3570795 | -0.6860679 | 0.3570795 | 0.7734306 | -3.621484 | 0.7734306 | -3.621484 | 2.208644e-12 | 1.030731e-12 | 1.953382e-12 | 0.2446916 | 0.2341328 | 0.4788245
400782013685.2 | 0.0029497 | 1.67234 | 0.008153087 | 1.369681 | 2.796654 | 0.02726946 | 0.009750746 | 1.662978 | 0.008209691 | 1.37919 | 2.765427 | 0.02730507 | 0.009873724 | 70.23483 | 0.009362146 | -5.660411e-05 | -0.00950923 | 0.03122665 | -3.560198e-05 | -0.4456759 | 0.6222255 | -0.4456759 | 0.6222255 | 0.7653702 | -4.090833 | 0.7653702 | -4.090833 | 2.10223e-12 | 1.717737e-12 | 1.211919e-12 | 0.2446916 | 0.2341328 | 0.4788245
410557184750.7 | 0.0029497 | 1.670952 | 0.01052816 | 1.811821 | 2.791971 | 0.0351841 | 0.01260188 | 1.661799 | 0.01058207 | 1.821099 | 2.761464 | 0.03517056 | 0.0127362 | 70.53149 | 0.009153271 | -5.391655e-05 | -0.009278652 | 0.03050672 | 1.353721e-05 | -0.1780108 | 0.6947622 | -0.1780108 | 0.6947622 | 0.7172046 | -4.461566 | 0.7172046 | -4.461566 | 1.971774e-12 | 1.913136e-12 | 4.772849e-13 | 0.2446916 | 0.2341328 | 0.4788245
420332355816.2 | 0.0029497 | 1.669161 | 0.008565693 | 1.509192 | 2.786024 | 0.02859504 | 0.01026374 | 1.660232 | 0.008617071 | 1.518244 | 2.756295 | 0.02861267 | 0.01038084 | 70.70666 | 0.008929004 | -5.137826e-05 | -0.009052351 | 0.02972904 | -1.76334e-05 | 0.08114022 | 0.7457404 | 0.08114022 | 0.7457404 | 0.7501417 | -4.820768 | 0.7501417 | -4.820768 | 1.923295e-12 | 1.910819e-12 | -2.187139e-13 | 0.2446916 | 0.2341328 | 0.4788245
430107526881.7 | 0.0029497 | 1.671288 | 0.008714008 | 1.571029 | 2.793127 | 0.02912723 | 0.01042818 | 1.662561 | 0.008763135 | 1.579886 | 2.764032 | 0.02913849 | 0.01054202 | 70.6327 | 0.008726965 | -4.912664e-05 | -0.00885693 | 0.02909524 | -1.125837e-05 | 0.4005578 | 0.625893 | 0.4005578 | 0.625893 | 0.743094 | -5.281687 | 0.743094 | -5.281687 | 1.831583e-12 | 1.536826e-12 | -9.964252e-13 | 0.2446916 | 0.2341328 | 0.4788245
439882697947.2 | 0.0029497 | 1.670852 | 0.01121906 | 2.068629 | 2.791622 | 0.03749079 | 0.01342975 | 1.662306 | 0.01126602 | 2.077288 | 2.763133 | 0.03745515 | 0.01355532 | 70.93622 | 0.00854687 | -4.69613e-05 | -0.008658968 | 0.02848912 | 3.564768e-05 | 0.5667858 | 0.394494 | 0.5667858 | 0.394494 | 0.690559 | -5.675136 | 0.690559 | -5.675136 | 1.685894e-12 | 9.549028e-13 | -1.389389e-12 | 0.2446916 | 0.2341328 | 0.4788245
449657869012.7 | 0.0029497 | 1.669456 | 0.009685143 | 1.825481 | 2.786989 | 0.03233784 | 0.01160314 | 1.661103 | 0.009730049 | 1.833945 | 2.759169 | 0.03232523 | 0.01171557 | 70.82973 | 0.008352735 | -4.490647e-05 | -0.008464089 | 0.02782015 | 1.26063e-05 | 0.6951918 | 0.1710324 | 0.6951918 | 0.1710324 | 0.7159216 | -6.041954 | 0.7159216 | -6.041954 | 1.612417e-12 | 3.771428e-13 | -1.56769e-12 | 0.2446916 | 0.2341328 | 0.4788245
459433040078.2 | 0.0029497 | 1.6711 | 0.008979906 | 1.729351 | 2.792494 | 0.03001264 | 0.01074761 | 1.662929 | 0.009022958 | 1.737642 | 2.76525 | 0.03000907 | 0.01085221 | 71.22283 | 0.008171327 | -4.305165e-05 | -0.00829089 | 0.02724421 | 3.571881e-06 | 0.7099965 | -0.1514233 | 0.7099965 | -0.1514233 | 0.7259643 | -6.49331 | 0.7259643 | -6.49331 | 1.517469e-12 | -3.229639e-13 | -1.482703e-12 | 0.2446916 | 0.2341328 | 0.4788245
469208211143.7 | 0.0029497 | 1.670562 | 0.01123183 | 2.209049 | 2.790652 | 0.03752694 | 0.01344737 | 1.662549 | 0.01127309 | 2.217164 | 2.763943 | 0.03748415 | 0.01356184 | 71.20124 | 0.008012748 | -4.126332e-05 | -0.008115568 | 0.02670831 | 4.279103e-05 | 0.5583839 | -0.3817993 | 0.5583839 | -0.3817993 | 0.6764342 | -6.882927 | 0.6764342 | -6.882927 | 1.380474e-12 | -7.847056e-13 | -1.135758e-12 | 0.2446916 | 0.2341328 | 0.4788245
478983382209.2 | 0.0029497 | 1.668957 | 0.01083768 | 2.175936 | 2.7853 | 0.03617525 | 0.01298792 | 1.66111 | 0.01087724 | 2.183879 | 2.759167 | 0.03613659 | 0.01309692 | 71.57729 | 0.007847176 | -3.956143e-05 | -0.007942946 | 0.02613248 | 3.865864e-05 | 0.3913332 | -0.5559994 | 0.3913332 | -0.5559994 | 0.6799095 | -7.240685 | 0.6799095 | -7.240685 | 1.289291e-12 | -1.058209e-12 | -7.36522e-13 | 0.2446916 | 0.2341328 | 0.4788245
488758553274.7 | 0.0029497 | 1.670501 | 0.009901379 | 2.02852 | 2.790475 | 0.03308052 | 0.0118548 | 1.662815 | 0.009939406 | 2.03631 | 2.764856 | 0.03305479 | 0.01195534 | 71.55913 | 0.007685618 | -3.802718e-05 | -0.007790722 | 0.02561935 | 2.573207e-05 | 0.1122193 | -0.6855683 | 0.1122193 | -0.6855683 | 0.6946921 | -7.691733 | 0.6946921 | -7.691733 | 1.21886e-12 | -1.203773e-12 | -1.911804e-13 | 0.2446916 | 0.2341328 | 0.4788245
498533724340.2 | 0.0029497 | 1.670826 | 0.0114175 | 2.385913 | 2.791528 | 0.03815329 | 0.01366753 | 1.663283 | 0.01145405 | 2.393551 | 2.76638 | 0.03810265 | 0.01377347 | 72.02946 | 0.007542323 | -3.655109e-05 | -0.007638078 | 0.02514776 | 5.063923e-05 | -0.1647789 | -0.638058 | -0.1647789 | -0.638058 | 0.6589917 | -8.10671 | 0.6589917 | -8.10671 | 1.109821e-12 | -1.07328e-12 | 2.824407e-13 | 0.2446916 | 0.2341328 | 0.4788245
508308895405.7 | 0.0029497 | 1.668828 | 0.01125864 | 2.398849 | 2.784859 | 0.03757747 | 0.01349349 | 1.661431 | 0.01129376 | 2.406332 | 2.760226 | 0.03752762 | 0.01359585 | 71.99898 | 0.007396463 | -3.511964e-05 | -0.007482848 | 0.02463293 | 4.985051e-05 | -0.3689717 | -0.5447346 | -0.3689717 | -0.5447346 | 0.657933 | -8.449339 | 0.657933 | -8.449339 | 1.019634e-12 | -8.420487e-13 | 5.749845e-13 | 0.2446916 | 0.2341328 | 0.4788245
518084066471.2 | 0.0029497 | 1.66946 | 0.01041637 | 2.26207 | 2.786988 | 0.03477944 | 0.01247922 | 1.662207 | 0.01045019 | 2.269414 | 2.762823 | 0.03474078 | 0.01257437 | 72.33737 | 0.007252973 | -3.382069e-05 | -0.007344662 | 0.0241652 | 3.866539e-05 | -0.5719705 | -0.3513705 | -0.5719705 | -0.3513705 | 0.671276 | -8.873899 | 0.671276 | -8.873899 | 9.597662e-13 | -4.988232e-13 | 8.199552e-13 | 0.2446916 | 0.2341328 | 0.4788245
527859237536.7 | 0.0029497 | 1.670525 | 0.01219174 | 2.697572 | 2.790505 | 0.04073322 | 0.01459708 | 1.663398 | 0.01222433 | 2.704782 | 2.766744 | 0.04066786 | 0.01469881 | 72.33815 | 0.007126863 | -3.258686e-05 | -0.007210242 | 0.02376121 | 6.536791e-05 | -0.6254839 | -0.07024184 | -0.6254839 | -0.07024184 | 0.6294156 | -9.312947 | 0.6294156 | -9.312947 | 8.554638e-13 | -9.214851e-14 | 8.504863e-13 | 0.2446916 | 0.2341328 | 0.4788245
537634408602.2 | 0.0029497 | 1.669068 | 0.01221373 | 2.752483 | 2.78564 | 0.04077111 | 0.01463617 | 1.662071 | 0.01224512 | 2.759556 | 2.76233 | 0.04070452 | 0.01473557 | 72.69524 | 0.006997342 | -3.138531e-05 | -0.007072983 | 0.02330989 | 6.659811e-05 | -0.6058332 | 0.1514456 | -0.6058332 | 0.1514456 | 0.6244755 | -9.669737 | 0.6244755 | -9.669737 | 7.83509e-13 | 1.951772e-13 | 7.588097e-13 | 0.2446916 | 0.2341328 | 0.4788245
547409579667.6 | 0.0029497 | 1.669332 | 0.01065664 | 2.445242 | 2.786555 | 0.03557894 | 0.01276807 | 1.662466 | 0.01068693 | 2.452191 | 2.76368 | 0.03553331 | 0.01285724 | 72.259 | 0.006865485 | -3.028728e-05 | -0.006949631 | 0.02287506 | 4.562283e-05 | -0.5168042 | 0.3998011 | -0.5168042 | 0.3998011 | 0.6533968 | -10.08321 | 0.6533968 | -10.08321 | 7.37338e-13 | 4.533041e-13 | 5.815348e-13 | 0.2446916 | 0.2341328 | 0.4788245
557184750733.1 | 0.0029497 | 1.669707 | 0.01164107 | 2.718826 | 2.787787 | 0.03887437 | 0.01394452 | 1.662958 | 0.0116703 | 2.725653 | 2.765293 | 0.03881446 | 0.01403629 | 70.15655 | 0.006749341 | -2.923232e-05 | -0.006827343 | 0.02249398 | 5.991487e-05 | -0.2981412 | 0.5521742 | -0.2981412 | 0.5521742 | 0.6275225 | -10.50049 | 0.6275225 | -10.50049 | 6.627486e-13 | 5.842549e-13 | 3.128608e-13 | 0.2446916 | 0.2341328 | 0.4788245
566959921798.6 | 0.0029497 | 1.668525 | 0.01271954 | 3.022825 | 2.783815 | 0.04244576 | 0.01524733 | 1.661888 | 0.01274775 | 3.029528 | 2.761709 | 0.04237065 | 0.01534219 | 72.23926 | 0.006637562 | -2.820335e-05 | -0.006702582 | 0.02210655 | 7.511192e-05 | -0.07896388 | 0.5948981 | -0.07896388 | 0.5948981 | 0.6001159 | -10.86361 | 0.6001159 | -10.86361 | 5.830139e-13 | 5.781486e-13 | 7.51621e-14 | 0.2446916 | 0.2341328 | 0.4788245
576735092864.1 | 0.0029497 | 1.66895 | 0.01197055 | 2.893874 | 2.78525 | 0.03995649 | 0.01434575 | 1.662428 | 0.01199782 | 2.900466 | 2.763522 | 0.03989101 | 0.01443484 | 72.47122 | 0.006521918 | -2.726665e-05 | -0.006591698 | 0.02172763 | 6.548423e-05 | 0.1732897 | 0.5865355 | 0.1732897 | 0.5865355 | 0.6115989 | -11.28285 | 0.6115989 | -11.28285 | 5.375439e-13 | 5.147827e-13 | -1.547651e-13 | 0.2446916 | 0.2341328 | 0.4788245
586510263929.6 | 0.0029497 | 1.670133 | 0.01256073 | 3.088018 | 2.789186 | 0.04195619 | 0.01504245 | 1.663717 | 0.01258711 | 3.094502 | 2.767797 | 0.04188278 | 0.01513217 | 72.46606 | 0.006415696 | -2.637519e-05 | -0.006484259 | 0.02138963 | 7.340998e-05 | 0.3981917 | 0.4410811 | 0.3981917 | 0.4410811 | 0.5942299 | -11.72991 | 0.5942299 | -11.72991 | 4.671608e-13 | 3.451128e-13 | -3.148592e-13 | 0.2446916 | 0.2341328 | 0.4788245
596285434995.1 | 0.0029497 | 1.668838 | 0.01295232 | 3.237361 | 2.784852 | 0.04323066 | 0.0155235 | 1.662526 | 0.01297782 | 3.243732 | 2.763823 | 0.04315191 | 0.01561312 | 72.44323 | 0.006312082 | -2.549314e-05 | -0.006371867 | 0.0210285 | 7.874625e-05 | 0.5158884 | 0.2681094 | 0.5158884 | 0.2681094 | 0.5813979 | -12.08708 | 0.5813979 | -12.08708 | 4.099909e-13 | 1.874056e-13 | -3.646528e-13 | 0.2446916 | 0.2341328 | 0.4788245
606060606060.6 | 0.0029497 | 1.668284 | 0.01211267 | 3.077125 | 2.783024 | 0.04041473 | 0.01452188 | 1.662077 | 0.01213735 | 3.083393 | 2.762352 | 0.0403464 | 0.01460582 | 72.5525 | 0.006206894 | -2.467624e-05 | -0.006268797 | 0.02067179 | 6.83365e-05 | 0.5926241 | 0.0569108 | 0.5926241 | 0.0569108 | 0.5953504 | -12.47063 | 0.5953504 | -12.47063 | 3.821632e-13 | 3.530509e-14 | -3.805289e-13 | 0.2446916 | 0.2341328 | 0.4788245
615835777126.1 | 0.0029497 | 1.669022 | 0.0130128 | 3.359114 | 2.785467 | 0.0434373 | 0.01559426 | 1.66291 | 0.01303669 | 3.365283 | 2.765101 | 0.04335771 | 0.01568033 | 72.59471 | 0.006111942 | -2.389779e-05 | -0.006168959 | 0.0203652 | 7.958713e-05 | 0.5390837 | -0.1883349 | 0.5390837 | -0.1883349 | 0.5710352 | -12.90248 | 0.5710352 | -12.90248 | 3.182667e-13 | -1.056932e-13 | -3.002043e-13 | 0.2446916 | 0.2341328 | 0.4788245
625610948191.6 | 0.0029497 | 1.668522 | 0.01396054 | 3.660965 | 2.783771 | 0.04658693 | 0.01673519 | 1.662502 | 0.01398367 | 3.667033 | 2.763717 | 0.04649577 | 0.01682363 | 72.69658 | 0.006020109 | -2.313665e-05 | -0.00606728 | 0.02005377 | 9.115845e-05 | 0.4103179 | -0.3605378 | 0.4103179 | -0.3605378 | 0.5462127 | -13.28728 | 0.5462127 | -13.28728 | 2.763574e-13 | -1.834088e-13 | -2.067235e-13 | 0.2446916 | 0.2341328 | 0.4788245
635386119257.1 | 0.0029497 | 1.668351 | 0.01300966 | 3.464916 | 2.783224 | 0.04340934 | 0.01559678 | 1.662427 | 0.01303209 | 3.470892 | 2.763493 | 0.0433298 | 0.01567936 | 72.69111 | 0.005923853 | -2.243737e-05 | -0.005975838 | 0.01973162 | 7.953361e-05 | 0.245817 | -0.5056676 | 0.245817 | -0.5056676 | 0.5622505 | -13.68468 | 0.5622505 | -13.68468 | 2.464516e-13 | -2.222666e-13 | -1.064704e-13 | 0.2446916 | 0.2341328 | 0.4788245
645161290322.6 | 0.0029497 | 1.668952 | 0.0130421 | 3.526995 | 2.785232 | 0.04353327 | 0.01563003 | 1.663118 | 0.01306386 | 3.532882 | 2.765792 | 0.0434535 | 0.01571105 | 72.54264 | 0.005834235 | -2.176752e-05 | -0.005886626 | 0.01944065 | 7.977737e-05 | 0.01369716 | -0.5569075 | 0.01369716 | -0.5569075 | 0.5570759 | -14.11258 | 0.5570759 | -14.11258 | 2.154043e-13 | -2.153538e-13 | -4.662937e-15 | 0.2446916 | 0.2341328 | 0.4788245
654936461388.1 | 0.0029497 | 1.668176 | 0.01399645 | 3.842433 | 2.782615 | 0.04669709 | 0.01678173 | 1.662425 | 0.01401755 | 3.848225 | 2.763461 | 0.04660626 | 0.01686518 | 72.64571 | 0.005750676 | -2.109959e-05 | -0.005792451 | 0.0191538 | 9.082514e-05 | -0.1813992 | -0.4999221 | -0.1813992 | -0.4999221 | 0.5318156 | -14.48525 | 0.5318156 | -14.48525 | 1.792672e-13 | -1.683653e-13 | 6.156187e-14 | 0.2446916 | 0.2341328 | 0.4788245
664711632453.6 | 0.0029497 | 1.667648 | 0.01367788 | 3.811021 | 2.780861 | 0.04561978 | 0.01640491 | 1.661983 | 0.01369836 | 3.816727 | 2.761999 | 0.04553288 | 0.01648548 | 72.45965 | 0.005664929 | -2.047939e-05 | -0.0057061 | 0.01886268 | 8.689572e-05 | -0.3564078 | -0.3980943 | -0.3564078 | -0.3980943 | 0.5343273 | -14.86737 | 0.5343273 | -14.86737 | 1.54622e-13 | -1.147971e-13 | 1.035838e-13 | 0.2446916 | 0.2341328 | 0.4788245
674486803519.1 | 0.0029497 | 1.668472 | 0.01373636 | 3.883598 | 2.783611 | 0.04583746 | 0.01646691 | 1.662889 | 0.01375626 | 3.889223 | 2.765011 | 0.04575025 | 0.01654614 | 72.32053 | 0.005583061 | -1.989643e-05 | -0.005625197 | 0.01859974 | 8.721075e-05 | -0.48628 | -0.207174 | -0.48628 | -0.207174 | 0.5285729 | -15.30521 | 0.5285729 | -15.30521 | 1.313925e-13 | -5.118128e-14 | 1.210143e-13 | 0.2446916 | 0.2341328 | 0.4788245
684261974584.6 | 0.0029497 | 1.668141 | 0.01442886 | 4.138506 | 2.782487 | 0.04813876 | 0.01730062 | 1.662636 | 0.01444818 | 4.144047 | 2.764148 | 0.04804411 | 0.01738116 | 72.2467 | 0.005505752 | -1.931696e-05 | -0.005540519 | 0.01833899 | 9.464933e-05 | -0.5090535 | -0.006557293 | -0.5090535 | -0.006557293 | 0.5090957 | -15.69508 | 0.5090957 | -15.69508 | 1.031739e-13 | -7.771561e-16 | 1.031709e-13 | 0.2446916 | 0.2341328 | 0.4788245
694037145650.0 | 0.0029497 | 1.667386 | 0.01405696 | 4.089436 | 2.779979 | 0.04687678 | 0.01686228 | 1.661959 | 0.01407574 | 4.094897 | 2.761911 | 0.0467866 | 0.01693994 | 71.96938 | 0.005426886 | -1.87715e-05 | -0.005460983 | 0.01806851 | 9.017615e-05 | -0.4802386 | 0.1799651 | -0.4802386 | 0.1799651 | 0.5128514 | -16.06651 | 0.5128514 | -16.06651 | 8.78993e-14 | 3.103073e-14 | 8.223977e-14 | 0.2446916 | 0.2341328 | 0.4788245
703812316715.5 | 0.0029497 | 1.667852 | 0.01403851 | 4.141589 | 2.781533 | 0.04682831 | 0.01683543 | 1.6625 | 0.01405677 | 4.146975 | 2.76371 | 0.04673876 | 0.0169116 | 71.78651 | 0.00535146 | -1.825663e-05 | -0.005386004 | 0.01782276 | 8.954974e-05 | -0.361017 | 0.3586528 | -0.361017 | 0.3586528 | 0.5088862 | -16.49008 | 0.5088862 | -16.49008 | 7.069351e-14 | 5.007106e-14 | 4.990452e-14 | 0.2446916 | 0.2341328 | 0.4788245
713587487781.0 | 0.0029497 | 1.667865 | 0.01487186 | 4.448377 | 2.781552 | 0.04960849 | 0.01783482 | 1.662584 | 0.0148896 | 4.453685 | 2.763964 | 0.04951042 | 0.01791284 | 71.72458 | 0.005280989 | -1.774615e-05 | -0.005308117 | 0.01758859 | 9.806728e-05 | -0.1825001 | 0.4508358 | -0.1825001 | 0.4508358 | 0.4863735 | -16.89412 | 0.4863735 | -16.89412 | 5.020078e-14 | 4.662937e-14 | 1.859624e-14 | 0.2446916 | 0.2341328 | 0.4788245
723362658846.5 | 0.0029497 | 1.667346 | 0.01463225 | 4.436662 | 2.77983 | 0.04879406 | 0.01755289 | 1.662137 | 0.01464952 | 4.441897 | 2.762486 | 0.04869902 | 0.01762869 | 71.68966 | 0.005208806 | -1.726588e-05 | -0.005235209 | 0.01734314 | 9.503658e-05 | -0.00204514 | 0.487248 | -0.00204514 | 0.487248 | 0.4872523 | -17.27456 | 0.4872523 | -17.27456 | 4.187161e-14 | 4.187102e-14 | -2.220446e-16 | 0.2446916 | 0.2341328 | 0.4788245
733137829912.0 | 0.0029497 | 1.667541 | 0.01426097 | 4.382519 | 2.780491 | 0.0475615 | 0.01710544 | 1.662403 | 0.01427778 | 4.387685 | 2.76338 | 0.04747085 | 0.01717855 | 71.7278 | 0.005138131 | -1.681347e-05 | -0.005166924 | 0.01711017 | 9.064791e-05 | 0.1948648 | 0.450833 | 0.1948648 | 0.450833 | 0.4911442 | -17.68674 | 0.4911442 | -17.68674 | 3.283456e-14 | 3.005929e-14 | -1.321165e-14 | 0.2446916 | 0.2341328 | 0.4788245
742913000977.5 | 0.0029497 | 1.667403 | 0.01502785 | 4.679765 | 2.780008 | 0.05011498 | 0.01802692 | 1.66233 | 0.01504421 | 4.684859 | 2.763115 | 0.05001689 | 0.01810163 | 71.61725 | 0.005073027 | -1.63596e-05 | -0.005094478 | 0.01689232 | 9.808328e-05 | 0.3388309 | 0.3258472 | 0.3388309 | 0.3258472 | 0.4700881 | -18.08369 | 0.4700881 | -18.08369 | 1.998409e-14 | 1.382228e-14 | -1.44329e-14 | 0.2446916 | 0.2341328 | 0.4788245
752688172043.0 | 0.0029497 | 1.666768 | 0.01512908 | 4.77328 | 2.777887 | 0.05043335 | 0.01815529 | 1.661761 | 0.01514501 | 4.778305 | 2.761219 | 0.05033477 | 0.01822918 | 70.08202 | 0.005007454 | -1.59279e-05 | -0.005025308 | 0.01666794 | 9.857966e-05 | 0.4285006 | 0.1771968 | 0.4285006 | 0.1771968 | 0.4636933 | -18.45744 | 0.4636933 | -18.45744 | 1.585057e-14 | 6.106227e-15 | -1.462719e-14 | 0.2446916 | 0.2341328 | 0.4788245
762463343108.5 | 0.0029497 | 1.66721 | 0.01497379 | 4.785639 | 2.779366 | 0.04992892 | 0.01796414 | 1.662267 | 0.01498932 | 4.790602 | 2.762908 | 0.04983252 | 0.01803625 | 71.72537 | 0.004942772 | -1.55262e-05 | -0.004962189 | 0.01645731 | 9.640671e-05 | 0.4625858 | -0.01466138 | 0.4625858 | -0.01466138 | 0.4628181 | -18.88124 | 0.4628181 | -18.88124 | 1.028597e-14 | -6.106227e-16 | -1.026783e-14 | 0.2446916 | 0.2341328 | 0.4788245
772238514174.0 | 0.0029497 | 1.667481 | 0.01540475 | 4.986495 | 2.780257 | 0.05137428 | 0.01847825 | 1.6626 | 0.01541988 | 4.991392 | 2.764001 | 0.05127419 | 0.01855072 | 71.88915 | 0.004881567 | -1.512937e-05 | -0.004897353 | 0.01625648 | 0.0001000905 | 0.4049974 | -0.1945236 | 0.4049974 | -0.1945236 | 0.449291 | -19.29733 | 0.449291 | -19.29733 | 4.66822e-15 | -1.998401e-15 | -4.218847e-15 | 0.2446916 | 0.2341328 | 0.4788245
782013685239.5 | 0.0029497 | 1.666864 | 0.01539645 | 5.046893 | 2.7782 | 0.05132759 | 0.01847512 | 1.662044 | 0.0154112 | 5.051727 | 2.762153 | 0.05122817 | 0.01854647 | 71.79395 | 0.004820506 | -1.47462e-05 | -0.004833746 | 0.01604748 | 9.941969e-05 | 0.3033988 | -0.3260119 | 0.3033988 | -0.3260119 | 0.4453477 | -19.67087 | 0.4453477 | -19.67087 | 2.601336e-15 | -1.998401e-15 | -1.665335e-15 | 0.2446916 | 0.2341328 | 0.4788245
791788856305.0 | 0.0029497 | 1.666761 | 0.01515585 | 5.030124 | 2.777863 | 0.05052235 | 0.01818749 | 1.662001 | 0.01517023 | 5.034899 | 2.762017 | 0.05042588 | 0.0182569 | 71.81253 | 0.004760254 | -1.438502e-05 | -0.004774294 | 0.01584619 | 9.647549e-05 | 0.1537201 | -0.419159 | 0.1537201 | -0.419159 | 0.4464573 | -20.06885 | 0.4464573 | -20.06885 | 5.214799e-16 | -4.718448e-16 | -2.220446e-16 | 0.2446916 | 0.2341328 | 0.4788245
801564027370.5 | 0.0029497 | 1.666951 | 0.01573121 | 5.28554 | 2.77848 | 0.05244631 | 0.0188759 | 1.662248 | 0.01574523 | 5.290253 | 2.762819 | 0.05234495 | 0.01894621 | 71.62302 | 0.004703949 | -1.4027e-05 | -0.004712943 | 0.01566082 | 0.0001013649 | -0.02610885 | -0.4291466 | -0.02610885 | -0.4291466 | 0.4299401 | -20.48112 | 0.4299401 | -20.48112 | 5.299009e-15 | 5.297845e-15 | -1.110223e-16 | 0.2446916 | 0.2341328 | 0.4788245
811339198436.0 | 0.0029497 | 1.66652 | 0.01606103 | 5.462167 | 2.777032 | 0.05353205 | 0.01927672 | 1.661872 | 0.01607471 | 5.466819 | 2.76156 | 0.05342821 | 0.01934711 | 71.69257 | 0.00464825 | -1.368018e-05 | -0.004652469 | 0.01547164 | 0.0001038419 | -0.1792386 | -0.3786303 | -0.1792386 | -0.3786303 | 0.4189122 | -20.86248 | 0.4189122 | -20.86248 | 1.098013e-15 | 1.026956e-15 | -3.885781e-16 | 0.2446916 | 0.2341328 | 0.4788245
821114369501.5 | 0.0029497 | 1.666531 | 0.01574901 | 5.420584 | 2.777077 | 0.05249243 | 0.01890204 | 1.661939 | 0.01576237 | 5.425182 | 2.761793 | 0.05239219 | 0.01897036 | 71.32296 | 0.004591992 | -1.335928e-05 | -0.004598074 | 0.01528473 | 0.000100234 | -0.3154037 | -0.2795941 | -0.3154037 | -0.2795941 | 0.4214883 | -21.26586 | 0.4214883 | -21.26586 | 4.187322e-15 | 2.609024e-15 | -3.275158e-15 | 0.2446916 | 0.2341328 | 0.4788245
830889540567.0 | 0.0029497 | 1.666729 | 0.01598691 | 5.567973 | 2.777729 | 0.0532917 | 0.01918535 | 1.66219 | 0.01599996 | 5.572515 | 2.76262 | 0.05318994 | 0.01925344 | 71.44445 | 0.004538668 | -1.304249e-05 | -0.00454248 | 0.01510928 | 0.0001017604 | -0.3924554 | -0.1267404 | -0.3924554 | -0.1267404 | 0.4124129 | -21.67878 | 0.4124129 | -21.67878 | 1.056784e-14 | -3.275158e-15 | 1.004752e-14 | 0.2446916 | 0.2341328 | 0.4788245
840664711632.5 | 0.0029497 | 1.666345 | 0.01635069 | 5.761665 | 2.776439 | 0.05449179 | 0.0196265 | 1.661858 | 0.01636342 | 5.766151 | 2.761506 | 0.05438737 | 0.01969483 | 70.97999 | 0.004486934 | -1.273012e-05 | -0.004485847 | 0.01493385 | 0.0001044176 | -0.3998241 | 0.02825917 | -0.3998241 | 0.02825917 | 0.4008215 | -22.06171 | 0.4008215 | -22.06171 | 3.521438e-14 | 2.831069e-15 | 3.510039e-14 | 0.2446916 | 0.2341328 | 0.4788245
850439882697.9 | 0.0029497 | 1.66619 | 0.01609899 | 5.738936 | 2.775929 | 0.05364793 | 0.01932612 | 1.661755 | 0.01611143 | 5.74337 | 2.76117 | 0.05354649 | 0.01939268 | 71.13937 | 0.004434638 | -1.243996e-05 | -0.004434574 | 0.01475863 | 0.000101442 | -0.3594571 | 0.1803794 | -0.3594571 | 0.1803794 | 0.4021767 | -22.45624 | 0.4021767 | -22.45624 | 3.334155e-14 | 1.515454e-14 | 2.969847e-14 | 0.2446916 | 0.2341328 | 0.4788245
860215053763.4 | 0.0029497 | 1.66639 | 0.0162439 | 5.857151 | 2.776592 | 0.05413734 | 0.01949776 | 1.662006 | 0.01625605 | 5.861534 | 2.761998 | 0.0540353 | 0.01956384 | 70.83592 | 0.004384658 | -1.215594e-05 | -0.004383133 | 0.01459427 | 0.0001020414 | -0.2523203 | 0.3041848 | -0.2523203 | 0.3041848 | 0.3952137 | -22.86948 | 0.3952137 | -22.86948 | 2.925453e-14 | 2.253753e-14 | 1.865175e-14 | 0.2446916 | 0.2341328 | 0.4788245
869990224828.9 | 0.0029497 | 1.666026 | 0.01663281 | 6.065536 | 2.775365 | 0.05542137 | 0.01996904 | 1.661689 | 0.01664468 | 6.069865 | 2.760934 | 0.05531658 | 0.02003546 | 71.06346 | 0.004336468 | -1.187338e-05 | -0.0043299 | 0.01443092 | 0.0001047956 | -0.1167122 | 0.3650708 | -0.1167122 | 0.3650708 | 0.3832733 | -23.25252 | 0.3832733 | -23.25252 | 2.179647e-14 | 2.078893e-14 | 6.550316e-15 | 0.2446916 | 0.2341328 | 0.4788245
879765395894.4 | 0.0029497 | 1.665805 | 0.01663356 | 6.133966 | 2.774628 | 0.05541653 | 0.0199726 | 1.661516 | 0.01664517 | 6.138246 | 2.760359 | 0.05531245 | 0.02003813 | 70.92044 | 0.004288282 | -1.160738e-05 | -0.004280457 | 0.01426888 | 0.0001040871 | 0.03071475 | 0.378192 | 0.03071475 | 0.378192 | 0.3794372 | -23.64298 | 0.3794372 | -23.64298 | 1.587079e-14 | 1.579986e-14 | -1.498801e-15 | 0.2446916 | 0.2341328 | 0.4788245
889540566959.9 | 0.0029497 | 1.666149 | 0.01684201 | 6.279842 | 2.775769 | 0.05612258 | 0.02021875 | 1.661907 | 0.01685336 | 6.284074 | 2.761651 | 0.05601743 | 0.02028403 | 70.91656 | 0.004241734 | -1.13505e-05 | -0.004232237 | 0.01411711 | 0.0001051517 | 0.1787783 | 0.3254736 | 0.1787783 | 0.3254736 | 0.3713418 | -24.06424 | 0.3713418 | -24.06424 | 9.217233e-15 | 8.076873e-15 | -4.440892e-15 | 0.2446916 | 0.2341328 | 0.4788245
899315738025.4 | 0.0029497 | 1.666 | 0.01707062 | 6.43503 | 2.775264 | 0.05687929 | 0.02049509 | 1.661803 | 0.01708172 | 6.439214 | 2.761299 | 0.05677291 | 0.02056022 | 70.82929 | 0.004196242 | -1.109822e-05 | -0.004183643 | 0.01396465 | 0.0001063788 | 0.2835209 | 0.2265981 | 0.2835209 | 0.2265981 | 0.3629474 | -24.45847 | 0.3629474 | -24.45847 | 4.396609e-15 | 2.664535e-15 | -3.497203e-15 | 0.2446916 | 0.2341328 | 0.4788245
909090909090.9 | 0.0029497 | 1.665689 | 0.01684132 | 6.417601 | 2.774236 | 0.05610481 | 0.02022352 | 1.661538 | 0.01685218 | 6.421739 | 2.760426 | 0.0560011 | 0.02028712 | 70.69726 | 0.004150502 | -1.086058e-05 | -0.00413856 | 0.01381003 | 0.0001037094 | 0.3487831 | 0.1037902 | 0.3487831 | 0.1037902 | 0.3638984 | -24.84351 | 0.3638984 | -24.84351 | 4.891679e-15 | 1.387779e-15 | -4.690692e-15 | 0.2446916 | 0.2341328 | 0.4788245
918866080156.4 | 0.0029497 | 1.665605 | 0.01687025 | 6.497748 | 2.773955 | 0.05619833 | 0.02025928 | 1.661498 | 0.01688088 | 6.501842 | 2.760292 | 0.0560951 | 0.02032216 | 70.41163 | 0.004106422 | -1.062775e-05 | -0.004093385 | 0.01366285 | 0.0001032367 | 0.357521 | -0.03886067 | 0.357521 | -0.03886067 | 0.3596268 | -25.24101 | 0.3596268 | -25.24101 | 3.026575e-15 | -2.220446e-16 | -3.018419e-15 | 0.2446916 | 0.2341328 | 0.4788245
928641251221.9 | 0.0029497 | 1.665458 | 0.01741913 | 6.780531 | 2.773447 | 0.05802167 | 0.02092042 | 1.661393 | 0.01742953 | 6.784577 | 2.759924 | 0.0579146 | 0.02098413 | 70.51369 | 0.004064626 | -1.039312e-05 | -0.004045599 | 0.01352277 | 0.0001070704 | 0.3023878 | -0.1659768 | 0.3023878 | -0.1659768 | 0.3449444 | -25.63473 | 0.3449444 | -25.63473 | 3.103168e-15 | -1.387779e-15 | -2.775558e-15 | 0.2446916 | 0.2341328 | 0.4788245
938416422287.4 | 0.0029497 | 1.665347 | 0.01750412 | 6.885334 | 2.773075 | 0.05830086 | 0.02102391 | 1.661325 | 0.01751429 | 6.889335 | 2.759693 | 0.05819385 | 0.02108707 | 70.07569 | 0.004022504 | -1.017355e-05 | -0.004001817 | 0.01338191 | 0.0001070176 | 0.2117488 | -0.2655767 | 0.2117488 | -0.2655767 | 0.3396594 | -26.03043 | 0.3396594 | -26.03043 | 1.224081e-15 | -1.026956e-15 | -6.661338e-16 | 0.2446916 | 0.2341328 | 0.4788245
948191593352.9 | 0.0029497 | 1.665612 | 0.0174728 | 6.94461 | 2.773958 | 0.05820583 | 0.02098295 | 1.661631 | 0.01748277 | 6.948571 | 2.760712 | 0.05809983 | 0.02104523 | 70.069 | 0.003980961 | -9.964981e-06 | -0.003960607 | 0.01324597 | 0.0001060009 | 0.08508897 | -0.3257602 | 0.08508897 | -0.3257602 | 0.3366895 | -26.44804 | 0.3366895 | -26.44804 | 1.900852e-15 | -1.81799e-15 | -5.551115e-16 | 0.2446916 | 0.2341328 | 0.4788245
957966764418.4 | 0.0029497 | 1.665511 | 0.01758584 | 7.061593 | 2.773618 | 0.05857882 | 0.02112 | 1.66157 | 0.0175956 | 7.065511 | 2.760507 | 0.05847265 | 0.02118185 | 69.66984 | 0.003940622 | -9.758165e-06 | -0.003918391 | 0.01311112 | 0.0001061705 | -0.04642523 | -0.3276629 | -0.04642523 | -0.3276629 | 0.3309354 | -26.84429 | 0.3309354 | -26.84429 | 2.437597e-15 | -2.414735e-15 | 3.330669e-16 | 0.2446916 | 0.2341328 | 0.4788245
967741935483.9 | 0.0029497 | 1.665102 | 0.01763776 | 7.154712 | 2.772253 | 0.05873733 | 0.02118758 | 1.661201 | 0.01764732 | 7.158589 | 2.759277 | 0.05863147 | 0.02124886 | 69.44502 | 0.003900939 | -9.556804e-06 | -0.003876693 | 0.01297604 | 0.0001058561 | -0.1617577 | -0.2835464 | -0.1617577 | -0.2835464 | 0.3264416 | -27.22197 | 0.3264416 | -27.22197 | 2.218363e-15 | -1.887379e-15 | 1.165734e-15 | 0.2446916 | 0.2341328 | 0.4788245
977517106549.4 | 0.0029497 | 1.665093 | 0.01769126 | 7.248904 | 2.772222 | 0.0589152 | 0.02125198 | 1.661231 | 0.01770063 | 7.252741 | 2.759375 | 0.05880966 | 0.02131267 | 69.0962 | 0.003862062 | -9.36373e-06 | -0.00383674 | 0.0128468 | 0.0001055389 | -0.2561009 | -0.1950812 | -0.2561009 | -0.1950812 | 0.3219385 | -27.62336 | 0.3219385 | -27.62336 | 9.710486e-16 | 4.996004e-16 | -8.326673e-16 | 0.2446916 | 0.2341328 | 0.4788245
987292277614.9 | 0.0029497 | 1.665103 | 0.0180114 | 7.453878 | 2.772244 | 0.05998166 | 0.0216365 | 1.661278 | 0.01802057 | 7.457674 | 2.759521 | 0.05987436 | 0.02169737 | 68.32813 | 0.00382461 | -9.171895e-06 | -0.003795718 | 0.01272244 | 0.000107299 | -0.3027581 | -0.07681766 | -0.3027581 | -0.07681766 | 0.3123514 | -28.02585 | 0.3123514 | -28.02585 | 9.172997e-16 | 2.775558e-16 | -8.743006e-16 | 0.2446916 | 0.2341328 | 0.4788245
997067448680.4 | 0.0029497 | 1.664962 | 0.01816393 | 7.59143 | 2.77177 | 0.06048453 | 0.02182163 | 1.661175 | 0.01817292 | 7.595186 | 2.759172 | 0.06037679 | 0.02188222 | 68.8749 | 0.003787482 | -8.987569e-06 | -0.003756263 | 0.01259801 | 0.0001077313 | -0.3028841 | 0.04415122 | -0.3028841 | 0.04415122 | 0.3060852 | -28.41908 | 0.3060852 | -28.41908 | 1.43049e-16 | -5.551115e-17 | 1.31839e-16 | 0.2446916 | 0.2341328 | 0.4788245
1006842619745.8 | 0.0029497 | 1.664942 | 0.01816339 | 7.665627 | 2.771701 | 0.06048197 | 0.02182125 | 1.661191 | 0.0181722 | 7.669346 | 2.759225 | 0.060375 | 0.02188114 | 69.20072 | 0.003750708 | -8.81185e-06 | -0.003718929 | 0.01247567 | 0.0001069748 | -0.2588461 | 0.1570325 | -0.2588461 | 0.1570325 | 0.3027549 | -28.81964 | 0.3027549 | -28.81964 | 3.510833e-16 | -1.110223e-16 | -3.330669e-16 | 0.2446916 | 0.2341328 | 0.4788245
1016617790811.3 | 0.0029497 | 1.665036 | 0.01838199 | 7.833205 | 2.772009 | 0.06121338 | 0.02208268 | 1.661321 | 0.01839063 | 7.836886 | 2.75965 | 0.0611055 | 0.02214248 | 69.08408 | 0.003715167 | -8.638015e-06 | -0.003680958 | 0.01235829 | 0.0001078833 | -0.1710684 | 0.2407759 | -0.1710684 | 0.2407759 | 0.2953598 | -29.2274 | 0.2953598 | -29.2274 | 4.71134e-15 | -3.941292e-15 | -2.581269e-15 | 0.2446916 | 0.2341328 | 0.4788245
1026392961876.8 | 0.0029497 | 1.664815 | 0.01854759 | 7.979767 | 2.771266 | 0.06175661 | 0.02228462 | 1.661135 | 0.01855605 | 7.98341 | 2.759026 | 0.06164823 | 0.0223442 | 69.13345 | 0.003680171 | -8.468287e-06 | -0.003643329 | 0.01224038 | 0.0001083826 | -0.06586942 | 0.2814484 | -0.06586942 | 0.2814484 | 0.2890536 | -29.61523 | 0.2890536 | -29.61523 | 1.470325e-15 | 1.401657e-15 | 4.440892e-16 | 0.2446916 | 0.2341328 | 0.4788245
1036168132942.3 | 0.0029497 | 1.664775 | 0.01838817 | 7.986527 | 2.771139 | 0.06122435 | 0.02209357 | 1.66113 | 0.01839648 | 7.990136 | 2.759015 | 0.06111791 | 0.02215207 | 69.09538 | 0.003645078 | -8.309895e-06 | -0.003609233 | 0.01212349 | 0.000106445 | 0.04866018 | 0.2846378 | 0.04866018 | 0.2846378 | 0.2887672 | -30.01445 | 0.2887672 | -30.01445 | 3.538836e-16 | -3.122502e-16 | 1.665335e-16 | 0.2446916 | 0.2341328 | 0.4788245
1045943304007.8 | 0.0029497 | 1.664701 | 0.01857837 | 8.14526 | 2.770884 | 0.06185486 | 0.02232315 | 1.661089 | 0.01858652 | 8.148833 | 2.758873 | 0.06174775 | 0.02238151 | 69.08916 | 0.003611451 | -8.149775e-06 | -0.003573082 | 0.01201123 | 0.0001071148 | 0.151323 | 0.2380659 | 0.151323 | 0.2380659 | 0.2820887 | -30.41134 | 0.2820887 | -30.41134 | 8.622117e-16 | 7.21645e-16 | -4.718448e-16 | 0.2446916 | 0.2341328 | 0.4788245
1055718475073.3 | 0.0029497 | 1.664514 | 0.0189336 | 8.378583 | 2.770247 | 0.06303048 | 0.02275266 | 1.660935 | 0.01894159 | 8.382119 | 2.758345 | 0.0629215 | 0.02281132 | 69.02744 | 0.003578824 | -7.990534e-06 | -0.003536007 | 0.0119015 | 0.0001089765 | 0.2225872 | 0.1572923 | 0.2225872 | 0.1572923 | 0.2725545 | -30.80075 | 0.2725545 | -30.80075 | 2.398088e-15 | 1.44329e-15 | -1.915135e-15 | 0.2446916 | 0.2341328 | 0.4788245
1065493646138.8 | 0.0029497 | 1.664589 | 0.01909891 | 8.529994 | 2.770492 | 0.06358369 | 0.02295032 | 1.661043 | 0.01910675 | 8.533495 | 2.758698 | 0.06347427 | 0.02300878 | 68.90557 | 0.003546368 | -7.840133e-06 | -0.003501575 | 0.01179421 | 0.000109418 | 0.2607515 | 0.05521133 | 0.2607515 | 0.05521133 | 0.2665326 | -31.20727 | 0.2665326 | -31.20727 | 2.382619e-15 | -3.330669e-16 | 2.359224e-15 | 0.2446916 | 0.2341328 | 0.4788245
1075268817204.3 | 0.0029497 | 1.664761 | 0.01930318 | 8.700315 | 2.771057 | 0.06427035 | 0.02319344 | 1.661246 | 0.01931087 | 8.703782 | 2.759367 | 0.06416022 | 0.02325179 | 68.65614 | 0.003514593 | -7.69353e-06 | -0.003467623 | 0.01168986 | 0.0001101239 | 0.2545053 | -0.05274874 | 0.2545053 | -0.05274874 | 0.2599141 | -31.62029 | 0.2599141 | -31.62029 | 4.227603e-16 | 1.665335e-16 | 3.885781e-16 | 0.2446916 | 0.2341328 | 0.4788245
1085043988269.8 | 0.0029497 | 1.66459 | 0.01933566 | 8.794184 | 2.770487 | 0.06437191 | 0.02323487 | 1.661107 | 0.01934321 | 8.797619 | 2.758903 | 0.06426231 | 0.0232927 | 68.25533 | 0.003482999 | -7.552218e-06 | -0.003434876 | 0.01158369 | 0.0001096021 | 0.2123471 | -0.1436057 | 0.2123471 | -0.1436057 | 0.2563472 | -32.01055 | 0.2563472 | -32.01055 | 1.3947e-15 | 7.21645e-16 | 1.19349e-15 | 0.2446916 | 0.2341328 | 0.4788245
1094819159335.3 | 0.0029497 | 1.66395 | 0.01932086 | 8.86662 | 2.768355 | 0.06429789 | 0.02322603 | 1.660498 | 0.01932828 | 8.870022 | 2.756879 | 0.06418913 | 0.02328326 | 65.55148 | 0.003451853 | -7.413304e-06 | -0.003402071 | 0.01147579 | 0.000108766 | 0.1469448 | -0.2067468 | 0.1469448 | -0.2067468 | 0.2536475 | -32.36882 | 0.2536475 | -32.36882 | 8.644425e-16 | -5.828671e-16 | -6.383782e-16 | 0.2446916 | 0.2341328 | 0.4788245
1104594330400.8 | 0.0029497 | 1.664404 | 0.0191903 | 8.885332 | 2.769873 | 0.06388082 | 0.02306273 | 1.660983 | 0.01919758 | 8.888705 | 2.758496 | 0.06377372 | 0.02311901 | 64.32088 | 0.003421029 | -7.28522e-06 | -0.003373142 | 0.01137653 | 0.0001070999 | 0.04667949 | -0.2485864 | 0.04667949 | -0.2485864 | 0.2529312 | -32.8011 | 0.2529312 | -32.8011 | 3.35608e-15 | -3.309852e-15 | -5.551115e-16 | 0.2446916 | 0.2341328 | 0.4788245
1114369501466.3 | 0.0029497 | 1.664371 | 0.01977184 | 9.235606 | 2.769739 | 0.06581533 | 0.02376229 | 1.660978 | 0.01977898 | 9.238944 | 2.758458 | 0.06570493 | 0.02381944 | 65.32719 | 0.003392285 | -7.145736e-06 | -0.003337839 | 0.01128081 | 0.0001104056 | -0.05089382 | -0.2347442 | -0.05089382 | -0.2347442 | 0.2401979 | -33.20022 | 0.2401979 | -33.20022 | 1.783944e-15 | -1.727785e-15 | 4.440892e-16 | 0.2446916 | 0.2341328 | 0.4788245
1124144672531.8 | 0.0029497 | 1.664408 | 0.02010465 | 9.473442 | 2.769851 | 0.06692468 | 0.02416183 | 1.661045 | 0.02011166 | 9.476747 | 2.758666 | 0.06681274 | 0.02421922 | 67.79357 | 0.003363505 | -7.014274e-06 | -0.003305172 | 0.01118546 | 0.0001119421 | -0.1342916 | -0.1890804 | -0.1342916 | -0.1890804 | 0.2319173 | -33.60429 | 0.2319173 | -33.60429 | 1.247458e-15 | 1.054712e-15 | -6.661338e-16 | 0.2446916 | 0.2341328 | 0.4788245
1133919843597.3 | 0.0029497 | 1.664703 | 0.02036876 | 9.681355 | 2.77082 | 0.06781586 | 0.02447502 | 1.661367 | 0.02037565 | 9.684629 | 2.759727 | 0.06770288 | 0.02453246 | 68.09554 | 0.003335081 | -6.888431e-06 | -0.003274099 | 0.01109299 | 0.0001129745 | -0.1939178 | -0.1139194 | -0.1939178 | -0.1139194 | 0.2249039 | -34.02637 | 0.2249039 | -34.02637 | 5.509324e-16 | 3.608225e-16 | -4.163336e-16 | 0.2446916 | 0.2341328 | 0.4788245
1143695014662.8 | 0.0029497 | 1.664583 | 0.02074279 | 9.944127 | 2.770405 | 0.06905619 | 0.02492639 | 1.661275 | 0.02074956 | 9.947368 | 2.759405 | 0.06894145 | 0.02498417 | 67.9822 | 0.003307366 | -6.761789e-06 | -0.003241612 | 0.01100011 | 0.0001147416 | -0.2143016 | -0.02976254 | -0.2143016 | -0.02976254 | 0.2163585 | -34.41952 | 0.2163585 | -34.41952 | 1.876791e-15 | 2.775558e-16 | -1.856154e-15 | 0.2446916 | 0.2341328 | 0.4788245
1153470185728.3 | 0.0029497 | 1.664258 | 0.02108135 | 10.19281 | 2.769309 | 0.07016959 | 0.0253383 | 1.660978 | 0.02108799 | 10.19602 | 2.758402 | 0.07005334 | 0.02539635 | 66.39509 | 0.003280041 | -6.637896e-06 | -0.003209416 | 0.01090719 | 0.0001162446 | -0.2025794 | 0.0496592 | -0.2025794 | 0.0496592 | 0.2085772 | -34.79791 | 0.2085772 | -34.79791 | 1.043721e-15 | -2.775558e-16 | -1.00614e-15 | 0.2446916 | 0.2341328 | 0.4788245
1163245356793.7 | 0.0029497 | 1.663695 | 0.02111059 | 10.29345 | 2.767436 | 0.07024317 | 0.02538204 | 1.660443 | 0.02111711 | 10.29663 | 2.756624 | 0.0701275 | 0.02543963 | 60.97819 | 0.003252526 | -6.521799e-06 | -0.003180006 | 0.01081212 | 0.0001156673 | -0.1694663 | 0.1162767 | -0.1694663 | 0.1162767 | 0.2055215 | -35.15888 | 0.2055215 | -35.15888 | 1.46849e-15 | 7.494005e-16 | 1.262879e-15 | 0.2446916 | 0.2341328 | 0.4788245
1173020527859.2 | 0.0029497 | 1.66467 | 0.0215647 | 10.60323 | 2.770663 | 0.07179622 | 0.02591302 | 1.661444 | 0.0215711 | 10.60638 | 2.759931 | 0.07167836 | 0.02597107 | 66.20599 | 0.003226383 | -6.407099e-06 | -0.003150331 | 0.01073159 | 0.0001178619 | -0.0937218 | 0.172498 | -0.0937218 | 0.172498 | 0.1963144 | -35.63061 | 0.1963144 | -35.63061 | 8.441529e-17 | 1.387779e-17 | -8.326673e-17 | 0.2446916 | 0.2341328 | 0.4788245
1182795698924.7 | 0.0029497 | 1.664544 | 0.0231436 | 11.47439 | 2.770171 | 0.07704707 | 0.02781311 | 1.661341 | 0.02314987 | 11.4775 | 2.759518 | 0.07691964 | 0.0278743 | 67.49981 | 0.003202952 | -6.267468e-06 | -0.003107356 | 0.01065294 | 0.0001274309 | -0.01818369 | 0.1716878 | -0.01818369 | 0.1716878 | 0.172648 | -36.0228 | 0.172648 | -36.0228 | 8.813215e-16 | -8.743006e-16 | -1.110223e-16 | 0.2446916 | 0.2341328 | 0.4788245
1192570869990.2 | 0.0029497 | 1.66349 | 0.02416542 | 12.08002 | 2.766616 | 0.08039787 | 0.02906 | 1.660311 | 0.02417155 | 12.08309 | 2.75605 | 0.08026461 | 0.02912306 | 67.53879 | 0.003178748 | -6.136486e-06 | -0.00306756 | 0.01056583 | 0.0001332546 | 0.03419087 | 0.1541752 | 0.03419087 | 0.1541752 | 0.1579209 | -36.34655 | 0.1579209 | -36.34655 | 4.062662e-16 | -4.024558e-16 | 5.551115e-17 | 0.2446916 | 0.2341328 | 0.4788245
1202346041055.7 | 0.0029497 | 1.662179 | 0.02459232 | 12.39419 | 2.762236 | 0.08175369 | 0.02959693 | 1.659026 | 0.02459834 | 12.39722 | 2.751761 | 0.08161855 | 0.02966048 | 67.25081 | 0.003153731 | -6.019526e-06 | -0.003033758 | 0.01047448 | 0.000135142 | 0.07515174 | 0.13074 | 0.07515174 | 0.13074 | 0.1508003 | -36.65001 | 0.1508003 | -36.65001 | 6.455782e-16 | -5.828671e-16 | 2.775558e-16 | 0.2446916 | 0.2341328 | 0.4788245
1212121212121.2 | 0.0029497 | 1.660846 | 0.02406378 | 12.22641 | 2.75783 | 0.07993245 | 0.02898382 | 1.657719 | 0.0240697 | 12.22942 | 2.747452 | 0.0798016 | 0.02904568 | 64.20774 | 0.003127207 | -5.926159e-06 | -0.003010985 | 0.01037812 | 0.000130857 | 0.113254 | 0.1052496 | 0.113254 | 0.1052496 | 0.154609 | -36.95033 | 0.154609 | -36.95033 | 5.509324e-16 | 4.163336e-16 | -3.608225e-16 | 0.2446916 | 0.2341328 | 0.4788245
1221896383186.7 | 0.0029497 | 1.659558 | 0.02306529 | 11.8136 | 2.753602 | 0.07655638 | 0.02780226 | 1.656458 | 0.02307113 | 11.8166 | 2.743322 | 0.07643273 | 0.02786138 | 66.82116 | 0.003100181 | -5.844981e-06 | -0.002993689 | 0.01028052 | 0.0001236492 | 0.1482324 | 0.07096979 | 0.1482324 | 0.07096979 | 0.1643459 | -37.25259 | 0.1643459 | -37.25259 | 1.654661e-15 | 6.383782e-16 | -1.526557e-15 | 0.2446916 | 0.2341328 | 0.4788245
1231671554252.2 | 0.0029497 | 1.659098 | 0.02199442 | 11.35525 | 2.752122 | 0.0729818 | 0.02651837 | 1.656024 | 0.02200019 | 11.35823 | 2.741933 | 0.07286571 | 0.02657458 | 64.0044 | 0.003073463 | -5.769855e-06 | -0.002978852 | 0.01018916 | 0.000116088 | 0.1752484 | 0.01455335 | 0.1752484 | 0.01455335 | 0.1758516 | -37.61626 | 0.1758516 | -37.61626 | 1.491161e-15 | -5.551115e-17 | 1.490127e-15 | 0.2446916 | 0.2341328 | 0.4788245
1241446725317.7 | 0.0029497 | 1.659423 | 0.02177945 | 11.3335 | 2.753209 | 0.07228261 | 0.02625395 | 1.656374 | 0.02178513 | 11.33646 | 2.743099 | 0.07216864 | 0.02630916 | 66.58692 | 0.003048851 | -5.682789e-06 | -0.002957187 | 0.01010962 | 0.0001139789 | 0.1662859 | -0.0588961 | 0.1662859 | -0.0588961 | 0.1764079 | -38.03951 | 0.1764079 | -38.03951 | 1.756788e-16 | -2.775558e-17 | 1.734723e-16 | 0.2446916 | 0.2341328 | 0.4788245
1251221896383.2 | 0.0029497 | 1.659898 | 0.02164336 | 11.35137 | 2.754793 | 0.07185154 | 0.02608237 | 1.656873 | 0.02164896 | 11.3543 | 2.74476 | 0.07173915 | 0.02613676 | 66.4028 | 0.00302478 | -5.59686e-06 | -0.002935404 | 0.01003275 | 0.0001123862 | 0.1256033 | -0.1231892 | 0.1256033 | -0.1231892 | 0.1759311 | -38.47481 | 0.1759311 | -38.47481 | 3.081369e-16 | 2.498002e-16 | 1.804112e-16 | 0.2446916 | 0.2341328 | 0.4788245
1260997067448.7 | 0.0029497 | 1.660288 | 0.02127421 | 11.24493 | 2.756104 | 0.07064262 | 0.02563133 | 1.657288 | 0.02127972 | 11.24784 | 2.746149 | 0.07053324 | 0.02568442 | 66.48261 | 0.003000632 | -5.516867e-06 | -0.002916055 | 0.00995506 | 0.0001093861 | 0.06393037 | -0.1668776 | 0.06393037 | -0.1668776 | 0.1787043 | -38.90406 | 0.1787043 | -38.90406 | 1.182873e-15 | 1.096345e-15 | 4.440892e-16 | 0.2446916 | 0.2341328 | 0.4788245
1270772238514.2 | 0.0029497 | 1.660261 | 0.02111734 | 11.24854 | 2.756022 | 0.07012061 | 0.02544269 | 1.657284 | 0.02112278 | 11.25143 | 2.746144 | 0.07001288 | 0.02549497 | 66.34828 | 0.002977251 | -5.433302e-06 | -0.002894148 | 0.009877396 | 0.0001077342 | -0.005551022 | -0.1785234 | -0.005551022 | -0.1785234 | 0.1786097 | -39.30099 | 0.1786097 | -39.30099 | 1.102369e-16 | -1.066855e-16 | -2.775558e-17 | 0.2446916 | 0.2341328 | 0.4788245
1280547409579.7 | 0.0029497 | 1.659892 | 0.02120055 | 11.37973 | 2.754792 | 0.07038124 | 0.02554866 | 1.656937 | 0.02120589 | 11.3826 | 2.744992 | 0.07027368 | 0.02560069 | 66.35925 | 0.002954674 | -5.346132e-06 | -0.002869621 | 0.009800375 | 0.000107565 | -0.06836106 | -0.1613093 | -0.06836106 | -0.1613093 | 0.1751968 | -39.67075 | 0.1751968 | -39.67075 | 6.469193e-16 | -5.967449e-16 | 2.498002e-16 | 0.2446916 | 0.2341328 | 0.4788245
1290322580645.2 | 0.0029497 | 1.659913 | 0.02142406 | 11.58748 | 2.754853 | 0.07112415 | 0.02581777 | 1.65698 | 0.02142932 | 11.59033 | 2.745125 | 0.07101592 | 0.02586983 | 66.38634 | 0.002932709 | -5.259828e-06 | -0.002844847 | 0.009727709 | 0.0001082302 | -0.1220362 | -0.1182219 | -0.1220362 | -0.1182219 | 0.1699095 | -40.07118 | 0.1699095 | -40.07118 | 2.063081e-16 | 1.526557e-16 | -1.387779e-16 | 0.2446916 | 0.2341328 | 0.4788245
1300097751710.7 | 0.0029497 | 1.660175 | 0.0216195 | 11.78178 | 2.755713 | 0.0717843 | 0.02604927 | 1.657264 | 0.02162468 | 11.7846 | 2.746055 | 0.07167559 | 0.02610129 | 66.28758 | 0.002911028 | -5.176761e-06 | -0.002821131 | 0.009657379 | 0.0001087114 | -0.1551085 | -0.05657297 | -0.1551085 | -0.05657297 | 0.1651034 | -40.49097 | 0.1651034 | -40.49097 | 6.206335e-17 | 5.551115e-17 | 2.775558e-17 | 0.2446916 | 0.2341328 | 0.4788245
1309872922776.1 | 0.0029497 | 1.660262 | 0.02139805 | 11.74877 | 2.756013 | 0.07105276 | 0.025781 | 1.657373 | 0.02140316 | 11.75158 | 2.746428 | 0.07094604 | 0.02583211 | 66.17153 | 0.002888897 | -5.10236e-06 | -0.002801492 | 0.009584524 | 0.0001067205 | -0.1656436 | 0.009340535 | -0.1656436 | 0.009340535 | 0.1659068 | -40.89703 | 0.1659068 | -40.89703 | 3.753582e-16 | -5.551115e-17 | -3.712308e-16 | 0.2446916 | 0.2341328 | 0.4788245
1319648093841.6 | 0.0029497 | 1.659982 | 0.02139565 | 11.83512 | 2.755082 | 0.07103279 | 0.02578246 | 1.657115 | 0.02140068 | 11.8379 | 2.745571 | 0.07092674 | 0.02583315 | 66.00664 | 0.002867487 | -5.024475e-06 | -0.002779317 | 0.009511947 | 0.0001060512 | -0.1487319 | 0.06865795 | -0.1487319 | 0.06865795 | 0.1638142 | -41.27318 | 0.1638142 | -41.27318 | 1.503484e-15 | 6.106227e-16 | 1.373901e-15 | 0.2446916 | 0.2341328 | 0.4788245
1329423264907.1 | 0.0029497 | 1.659849 | 0.02151428 | 11.9889 | 2.754636 | 0.07142093 | 0.02592753 | 1.657003 | 0.02151923 | 11.99166 | 2.745194 | 0.07131483 | 0.02597806 | 65.56991 | 0.002846616 | -4.946693e-06 | -0.00275656 | 0.009442015 | 0.0001060924 | -0.1092091 | 0.1171301 | -0.1092091 | 0.1171301 | 0.160144 | -41.66108 | 0.160144 | -41.66108 | 1.697918e-15 | -1.221245e-15 | -1.179612e-15 | 0.2446916 | 0.2341328 | 0.4788245
1339198435972.6 | 0.0029497 | 1.659804 | 0.02186897 | 12.27615 | 2.754472 | 0.0725964 | 0.02635584 | 1.656978 | 0.02187383 | 12.27889 | 2.745097 | 0.0724889 | 0.02640669 | 65.7002 | 0.002826477 | -4.866678e-06 | -0.002731912 | 0.009375021 | 0.0001074963 | -0.05341948 | 0.1439072 | -0.05341948 | 0.1439072 | 0.1535022 | -42.05606 | 0.1535022 | -42.05606 | 2.342552e-15 | -2.178813e-15 | -8.604228e-16 | 0.2446916 | 0.2341328 | 0.4788245
1348973607038.1 | 0.0029497 | 1.659827 | 0.0217541 | 12.30081 | 2.754554 | 0.0722161 | 0.02621698 | 1.657022 | 0.02175889 | 12.30352 | 2.745247 | 0.07210992 | 0.02626718 | 65.54157 | 0.00280579 | -4.796883e-06 | -0.002712387 | 0.00930659 | 0.0001061778 | 0.006917506 | 0.152788 | 0.006917506 | 0.152788 | 0.1529445 | -42.45675 | 0.1529445 | -42.45675 | 2.214206e-15 | 2.21264e-15 | -8.326673e-17 | 0.2446916 | 0.2341328 | 0.4788245
1358748778103.6 | 0.0029497 | 1.659805 | 0.02160141 | 12.30298 | 2.754485 | 0.07170825 | 0.02603327 | 1.657019 | 0.02160614 | 12.30568 | 2.745246 | 0.07160359 | 0.02608275 | 65.52814 | 0.002785332 | -4.729115e-06 | -0.002693445 | 0.009238661 | 0.0001046617 | 0.0654145 | 0.1381959 | 0.0654145 | 0.1381959 | 0.1528959 | -42.8536 | 0.1528959 | -42.8536 | 2.246831e-15 | -1.998401e-15 | 1.026956e-15 | 0.2446916 | 0.2341328 | 0.4788245
1368523949169.1 | 0.0029497 | 1.659599 | 0.02170594 | 12.45146 | 2.753798 | 0.07204633 | 0.02616253 | 1.656834 | 0.0217106 | 12.45413 | 2.744626 | 0.0719417 | 0.02621184 | 65.4782 | 0.002765617 | -4.657744e-06 | -0.002671881 | 0.009172186 | 0.0001046265 | 0.1097197 | 0.1016779 | 0.1097197 | 0.1016779 | 0.1495888 | -43.23492 | 0.1495888 | -43.23492 | 1.618414e-16 | -1.387779e-16 | 8.326673e-17 | 0.2446916 | 0.2341328 | 0.4788245
1378299120234.6 | 0.0029497 | 1.6594 | 0.0219335 | 12.67187 | 2.753126 | 0.07279289 | 0.02644009 | 1.656653 | 0.02193809 | 12.67452 | 2.744019 | 0.07268761 | 0.02648947 | 65.39349 | 0.002746398 | -4.58573e-06 | -0.002649361 | 0.009107403 | 0.0001052823 | 0.1352275 | 0.05179861 | 0.1352275 | 0.05179861 | 0.1448087 | -43.61649 | 0.1448087 | -43.61649 | 2.455231e-16 | 1.665335e-16 | -1.804112e-16 | 0.2446916 | 0.2341328 | 0.4788245
1388074291300.1 | 0.0029497 | 1.659485 | 0.02211476 | 12.8672 | 2.753402 | 0.07339825 | 0.02665729 | 1.656758 | 0.02211928 | 12.86983 | 2.744357 | 0.07329258 | 0.02670665 | 65.42763 | 0.002727375 | -4.516898e-06 | -0.002628102 | 0.009044838 | 0.0001056637 | 0.1405821 | -0.005626163 | 0.1405821 | -0.005626163 | 0.1406947 | -44.0223 | 0.1406947 | -44.0223 | 5.930579e-16 | 2.775558e-17 | 5.924081e-16 | 0.2446916 | 0.2341328 | 0.4788245
1397849462365.6 | 0.0029497 | 1.659515 | 0.02199659 | 12.88858 | 2.753507 | 0.07300735 | 0.02651431 | 1.656807 | 0.02200104 | 12.89119 | 2.744526 | 0.07290298 | 0.02656305 | 65.34908 | 0.002708099 | -4.454545e-06 | -0.002610075 | 0.008981124 | 0.0001043772 | 0.1268238 | -0.05988436 | 0.1268238 | -0.05988436 | 0.1402512 | -44.42345 | 0.1402512 | -44.42345 | 1.241655e-15 | -5.273559e-16 | -1.124101e-15 | 0.2446916 | 0.2341328 | 0.4788245
1407624633431.1 | 0.0029497 | 1.659119 | 0.02189138 | 12.91663 | 2.752198 | 0.07264082 | 0.02639375 | 1.65643 | 0.02189577 | 12.91922 | 2.743282 | 0.07253764 | 0.02644192 | 63.90487 | 0.002689104 | -4.391938e-06 | -0.002591387 | 0.008916049 | 0.0001031865 | 0.09678744 | -0.1007115 | 0.09678744 | -0.1007115 | 0.1396804 | -44.78756 | 0.1396804 | -44.78756 | 3.118645e-16 | -1.665335e-16 | -2.63678e-16 | 0.2446916 | 0.2341328 | 0.4788245
1417399804496.6 | 0.0029497 | 1.659155 | 0.02175369 | 12.92452 | 2.752321 | 0.07218547 | 0.02622713 | 1.656484 | 0.02175802 | 12.9271 | 2.743467 | 0.07208365 | 0.02627466 | 60.8251 | 0.002670324 | -4.332541e-06 | -0.002574093 | 0.008854018 | 0.0001018252 | 0.04968449 | -0.1303705 | 0.04968449 | -0.1303705 | 0.1395171 | -45.18898 | 0.1395171 | -45.18898 | 6.341785e-16 | -6.036838e-16 | -1.94289e-16 | 0.2446916 | 0.2341328 | 0.4788245
1427174975562.1 | 0.0029497 | 1.659137 | 0.02210081 | 13.22131 | 2.752246 | 0.07333651 | 0.02664606 | 1.656484 | 0.02210507 | 13.22386 | 2.74345 | 0.07323339 | 0.0266939 | 65.13157 | 0.002652622 | -4.265944e-06 | -0.002552005 | 0.008795275 | 0.0001031172 | -0.004349541 | -0.1334715 | -0.004349541 | -0.1334715 | 0.1335423 | -45.58567 | 0.1335423 | -45.58567 | 1.002664e-15 | 9.992007e-16 | -8.326673e-17 | 0.2446916 | 0.2341328 | 0.4788245
1436950146627.6 | 0.0029497 | 1.65911 | 0.02228759 | 13.42437 | 2.75215 | 0.07395512 | 0.02687177 | 1.656475 | 0.02229179 | 13.4269 | 2.743413 | 0.07385159 | 0.0269196 | 65.52508 | 0.00263489 | -4.203315e-06 | -0.002531762 | 0.008736391 | 0.0001035253 | -0.05385384 | -0.1178841 | -0.05385384 | -0.1178841 | 0.1296029 | -45.98162 | 0.1296029 | -45.98162 | 8.326673e-17 | 0 | -8.326673e-17 | 0.2446916 | 0.2341328 | 0.4788245
1446725317693.1 | 0.0029497 | 1.659114 | 0.02214736 | 13.43066 | 2.752169 | 0.07349001 | 0.02670257 | 1.656497 | 0.02215151 | 13.43317 | 2.743493 | 0.07338783 | 0.02674978 | 65.34036 | 0.002616853 | -4.147639e-06 | -0.002515221 | 0.008676651 | 0.0001021717 | -0.09530574 | -0.08765024 | -0.09530574 | -0.08765024 | 0.1294826 | -46.38031 | 0.1294826 | -46.38031 | 1.851528e-16 | 4.163336e-17 | -1.804112e-16 | 0.2446916 | 0.2341328 | 0.4788245
1456500488758.6 | 0.0029497 | 1.658946 | 0.02224911 | 13.58352 | 2.751607 | 0.07382015 | 0.02682801 | 1.656347 | 0.0222532 | 13.58602 | 2.742989 | 0.07371803 | 0.02687507 | 65.21574 | 0.002599456 | -4.088466e-06 | -0.002496089 | 0.008618138 | 0.0001021273 | -0.1184653 | -0.04464672 | -0.1184653 | -0.04464672 | 0.1265992 | -46.76348 | 0.1265992 | -46.76348 | 1.049311e-15 | -3.608225e-16 | 9.853229e-16 | 0.2446916 | 0.2341328 | 0.4788245
1466275659824.0 | 0.0029497 | 1.658734 | 0.02248987 | 13.82266 | 2.750891 | 0.07460941 | 0.0271219 | 1.656151 | 0.0224939 | 13.82514 | 2.74233 | 0.07450659 | 0.02716908 | 64.94567 | 0.002582518 | -4.027935e-06 | -0.002475639 | 0.008560932 | 0.0001028193 | -0.122195 | 0.002260472 | -0.122195 | 0.002260472 | 0.1222159 | -47.14239 | 0.1222159 | -47.14239 | 8.955274e-17 | 1.387779e-17 | 8.84709e-17 | 0.2446916 | 0.2341328 | 0.4788245
1476050830889.5 | 0.0029497 | 1.658755 | 0.02259452 | 13.97956 | 2.750956 | 0.07495752 | 0.02724781 | 1.656189 | 0.02259849 | 13.98202 | 2.742451 | 0.07485474 | 0.02729483 | 64.80425 | 0.002565587 | -3.971565e-06 | -0.002457266 | 0.008504957 | 0.0001027811 | -0.1091153 | 0.04852807 | -0.1091153 | 0.04852807 | 0.1194199 | -47.54236 | 0.1194199 | -47.54236 | 1.175359e-15 | -4.57967e-16 | -1.082467e-15 | 0.2446916 | 0.2341328 | 0.4788245
1485826001955.0 | 0.0029497 | 1.658691 | 0.02239408 | 13.94731 | 2.750755 | 0.07428972 | 0.02700703 | 1.656143 | 0.022398 | 13.94975 | 2.742307 | 0.07418857 | 0.02705334 | 64.46087 | 0.002548381 | -3.921264e-06 | -0.002442211 | 0.008447636 | 0.000101149 | -0.08266682 | 0.08697073 | -0.08266682 | 0.08697073 | 0.1199905 | -47.93465 | 0.1199905 | -47.93465 | 1.197356e-15 | -8.326673e-16 | -8.604228e-16 | 0.2446916 | 0.2341328 | 0.4788245
1495601173020.5 | 0.0029497 | 1.658547 | 0.02239581 | 14.04015 | 2.750277 | 0.074289 | 0.02701146 | 1.656016 | 0.02239967 | 14.04257 | 2.741886 | 0.07418842 | 0.02705744 | 64.44168 | 0.002531725 | -3.868324e-06 | -0.00242509 | 0.008391736 | 0.000100588 | -0.04338245 | 0.1101242 | -0.04338245 | 0.1101242 | 0.1183612 | -48.31941 | 0.1183612 | -48.31941 | 1.168127e-15 | 1.06859e-15 | 4.718448e-16 | 0.2446916 | 0.2341328 | 0.4788245
1505376344086.0 | 0.0029497 | 1.658231 | 0.02263357 | 14.28195 | 2.749219 | 0.0750634 | 0.02730354 | 1.655716 | 0.02263739 | 14.28435 | 2.740882 | 0.07496215 | 0.02734964 | 64.20062 | 0.002515661 | -3.811942e-06 | -0.002405362 | 0.00833694 | 0.0001012538 | -0.0007696323 | 0.1142175 | -0.0007696323 | 0.1142175 | 0.1142201 | -48.68795 | 0.1142201 | -48.68795 | 1.87567e-17 | -1.87567e-17 | 0 | 0.2446916 | 0.2341328 | 0.4788245
1515151515151.5 | 0.0029497 | 1.658276 | 0.02285267 | 14.51384 | 2.749358 | 0.07579209 | 0.0275672 | 1.655776 | 0.02285643 | 14.51622 | 2.741073 | 0.07569028 | 0.02761338 | 64.22427 | 0.002499781 | -3.757905e-06 | -0.002386663 | 0.008284578 | 0.0001018089 | 0.04249532 | 0.1018709 | 0.04249532 | 0.1018709 | 0.110379 | -49.08989 | 0.110379 | -49.08989 | 2.471415e-15 | -2.289835e-15 | 9.298118e-16 | 0.2446916 | 0.2341328 | 0.4788245
1524926686217.0 | 0.0029497 | 1.658527 | 0.02290418 | 14.6404 | 2.750187 | 0.0759744 | 0.02762517 | 1.656043 | 0.02290789 | 14.64277 | 2.741954 | 0.0758729 | 0.0276711 | 64.06922 | 0.002483843 | -3.708289e-06 | -0.002370346 | 0.008233043 | 0.0001014986 | 0.07895929 | 0.07417307 | 0.07895929 | 0.07417307 | 0.1083338 | -49.51133 | 0.1083338 | -49.51133 | 6.096757e-16 | -4.57967e-16 | 4.024558e-16 | 0.2446916 | 0.2341328 | 0.4788245
1534701857282.5 | 0.0029497 | 1.658396 | 0.02273175 | 14.62332 | 2.749762 | 0.07539649 | 0.02741928 | 1.655929 | 0.02273541 | 14.62568 | 2.741583 | 0.07529643 | 0.02746458 | 64.018 | 0.002467749 | -3.662352e-06 | -0.002355989 | 0.008179089 | 0.0001000633 | 0.101316 | 0.0391281 | 0.101316 | 0.0391281 | 0.1086091 | -49.89693 | 0.1086091 | -49.89693 | 6.414256e-16 | -3.330669e-16 | 5.481726e-16 | 0.2446916 | 0.2341328 | 0.4788245
1544477028348.0 | 0.0029497 | 1.657986 | 0.02261998 | 14.6441 | 2.748407 | 0.07500722 | 0.02729116 | 1.655534 | 0.02262359 | 14.64644 | 2.740282 | 0.07490827 | 0.02733597 | 63.70026 | 0.002451947 | -3.615528e-06 | -0.002340682 | 0.008124742 | 9.895473e-05 | 0.1082781 | 0.001064138 | 0.1082781 | 0.001064138 | 0.1082833 | -50.25565 | 0.1082833 | -50.25565 | 8.827963e-17 | 4.163336e-17 | 7.784572e-17 | 0.2446916 | 0.2341328 | 0.4788245
1554252199413.5 | 0.0029497 | 1.657759 | 0.02291447 | 14.92865 | 2.747638 | 0.07597333 | 0.02765041 | 1.655322 | 0.02291804 | 14.93097 | 2.739564 | 0.07587344 | 0.02769544 | 63.75417 | 0.00243698 | -3.563326e-06 | -0.002321487 | 0.008074073 | 9.988731e-05 | 0.09696349 | -0.03715015 | 0.09696349 | -0.03715015 | 0.1038367 | -50.63137 | 0.1038367 | -50.63137 | 1.059176e-16 | -5.551115e-17 | -9.020562e-17 | 0.2446916 | 0.2341328 | 0.4788245
1564027370479.0 | 0.0029497 | 1.657946 | 0.02340874 | 15.34658 | 2.748237 | 0.07762085 | 0.02824387 | 1.655523 | 0.02341225 | 15.34888 | 2.74021 | 0.07751905 | 0.02828946 | 63.54312 | 0.002422516 | -3.509699e-06 | -0.00230093 | 0.008027096 | 0.0001017953 | 0.06930671 | -0.06875763 | 0.06930671 | -0.06875763 | 0.097627 | -51.0469 | 0.097627 | -51.0469 | 9.81504e-16 | 6.800116e-16 | 7.077672e-16 | 0.2446916 | 0.2341328 | 0.4788245
1573802541544.5 | 0.0029497 | 1.658205 | 0.02324959 | 15.3375 | 2.749102 | 0.07710514 | 0.02804739 | 1.655797 | 0.02325305 | 15.33979 | 2.741124 | 0.07700469 | 0.02809237 | 63.38354 | 0.00240723 | -3.468231e-06 | -0.002287954 | 0.007977726 | 0.0001004488 | 0.03503758 | -0.09125898 | 0.03503758 | -0.09125898 | 0.09775395 | -51.4697 | 0.09775395 | -51.4697 | 4.827396e-16 | 4.57967e-16 | 1.526557e-16 | 0.2446916 | 0.2341328 | 0.4788245
1583577712610.0 | 0.0029497 | 1.657916 | 0.02293372 | 15.2231 | 2.748158 | 0.07604435 | 0.02767103 | 1.655524 | 0.02293715 | 15.22538 | 2.740232 | 0.07594599 | 0.02771516 | 63.02984 | 0.002391883 | -3.428701e-06 | -0.002275926 | 0.007925516 | 9.835696e-05 | -0.0002906413 | -0.09942111 | -0.0002906413 | -0.09942111 | 0.09942154 | -51.8392 | 0.09942154 | -51.8392 | 1.049508e-16 | 1.040292e-16 | -1.387779e-17 | 0.2446916 | 0.2341328 | 0.4788245
1593352883675.5 | 0.0029497 | 1.657342 | 0.02308787 | 15.42002 | 2.746251 | 0.076529 | 0.02786672 | 1.654965 | 0.02309125 | 15.42228 | 2.738376 | 0.07643042 | 0.02791085 | 62.5873 | 0.002377432 | -3.381415e-06 | -0.002258393 | 0.007874941 | 9.85874e-05 | -0.03257685 | -0.09092411 | -0.03257685 | -0.09092411 | 0.09658388 | -52.18032 | 0.09658388 | -52.18032 | 8.694409e-17 | -7.632783e-17 | 4.163336e-17 | 0.2446916 | 0.2341328 | 0.4788245
1603128054741.0 | 0.0029497 | 1.657121 | 0.02361114 | 15.86625 | 2.745493 | 0.07825305 | 0.02850237 | 1.654757 | 0.02361447 | 15.86849 | 2.737664 | 0.07815245 | 0.02854713 | 59.93575 | 0.002363719 | -3.329643e-06 | -0.002237459 | 0.007828508 | 0.0001006007 | -0.0595815 | -0.06803354 | -0.0595815 | -0.06803354 | 0.09043515 | -52.55554 | 0.09043515 | -52.55554 | 3.925231e-17 | -2.775558e-17 | 2.775558e-17 | 0.2446916 | 0.2341328 | 0.4788245
1612903225806.5 | 0.0029497 | 1.657468 | 0.02370908 | 16.02921 | 2.746639 | 0.07859409 | 0.02861464 | 1.655119 | 0.02371236 | 16.03143 | 2.738856 | 0.07849356 | 0.02865925 | 61.74885 | 0.002349547 | -3.287286e-06 | -0.002222465 | 0.007783235 | 0.0001005295 | -0.08061709 | -0.03598304 | -0.08061709 | -0.03598304 | 0.08828304 | -52.98726 | 0.08828304 | -52.98726 | 4.779281e-16 | 2.081668e-16 | -4.302114e-16 | 0.2446916 | 0.2341328 | 0.4788245
1622678396871.9 | 0.0029497 | 1.657874 | 0.02334676 | 15.87991 | 2.747999 | 0.07741194 | 0.02817029 | 1.655539 | 0.02335001 | 15.88213 | 2.740263 | 0.07731369 | 0.02821397 | 62.03277 | 0.002334861 | -3.253534e-06 | -0.002212977 | 0.00773651 | 9.825017e-05 | -0.09022802 | 0.001641818 | -0.09022802 | 0.001641818 | 0.09024295 | -53.42527 | 0.09024295 | -53.42527 | 8.142236e-17 | -1.387779e-17 | 8.023096e-17 | 0.2446916 | 0.2341328 | 0.4788245
1632453567937.4 | 0.0029497 | 1.657327 | 0.02310703 | 15.81154 | 2.746198 | 0.0765918 | 0.02789012 | 1.655006 | 0.02311025 | 15.81374 | 2.738512 | 0.0764952 | 0.02793313 | 62.23875 | 0.002320515 | -3.21596e-06 | -0.002200598 | 0.007686468 | 9.659556e-05 | -0.08530131 | 0.03216743 | -0.08530131 | 0.03216743 | 0.091165 | -53.76769 | 0.091165 | -53.76769 | 2.487378e-16 | -1.249001e-16 | -2.151057e-16 | 0.2446916 | 0.2341328 | 0.4788245
1642228739002.9 | 0.0029497 | 1.656737 | 0.02359175 | 16.23989 | 2.744221 | 0.07817066 | 0.02848555 | 1.65443 | 0.02359492 | 16.24207 | 2.736581 | 0.07807226 | 0.02852913 | 62.13112 | 0.002307404 | -3.167108e-06 | -0.002180146 | 0.00764035 | 9.83919e-05 | -0.06557913 | 0.05500247 | -0.06557913 | 0.05500247 | 0.08559144 | -54.10498 | 0.08559144 | -54.10498 | 1.146262e-15 | 7.494005e-16 | 8.673617e-16 | 0.2446916 | 0.2341328 | 0.4788245
1652003910068.4 | 0.0029497 | 1.657159 | 0.02413944 | 16.71581 | 2.745593 | 0.08000577 | 0.0291397 | 1.654864 | 0.02414256 | 16.71797 | 2.737993 | 0.07990532 | 0.0291839 | 61.57484 | 0.00229456 | -3.120311e-06 | -0.002160718 | 0.007599786 | 0.0001004514 | -0.03347802 | 0.07242115 | -0.03347802 | 0.07242115 | 0.07978472 | -54.54486 | 0.07978472 | -54.54486 | 3.972176e-16 | -3.538836e-16 | -1.804112e-16 | 0.2446916 | 0.2341328 | 0.4788245
1661779081133.9 | 0.0029497 | 1.657696 | 0.0229514 | 15.98717 | 2.747428 | 0.07609286 | 0.02769603 | 1.655416 | 0.0229545 | 15.98933 | 2.739877 | 0.07599851 | 0.02773793 | 55.24283 | 0.002279345 | -3.103166e-06 | -0.002161561 | 0.007551869 | 9.435425e-05 | 0.001726903 | 0.08881219 | 0.001726903 | 0.08881219 | 0.08882898 | -54.99731 | 0.08882898 | -54.99731 | 4.713616e-16 | -4.705437e-16 | -2.775558e-17 | 0.2446916 | 0.2341328 | 0.4788245
1671554252199.4 | 0.0029497 | 1.656231 | 0.02091321 | 14.65313 | 2.742662 | 0.06927419 | 0.02525801 | 1.653968 | 0.0209163 | 14.65529 | 2.735171 | 0.06918976 | 0.02529632 | 47.78277 | 0.002263046 | -3.093109e-06 | -0.00216723 | 0.007491261 | 8.442331e-05 | 0.02841324 | 0.1043689 | 0.02841324 | 0.1043689 | 0.1081673 | -55.24367 | 0.1081673 | -55.24367 | 1.656071e-15 | 1.602884e-15 | -4.163336e-16 | 0.2446916 | 0.2341328 | 0.4788245
1681329423264.9 | 0.0029497 | 1.658165 | 0.02368455 | 16.69195 | 2.748951 | 0.07854581 | 0.02857301 | 1.655911 | 0.02368757 | 16.69408 | 2.741481 | 0.07844905 | 0.02861557 | 56.91488 | 0.002253903 | -3.018423e-06 | -0.002127267 | 0.007469752 | 9.676892e-05 | 0.06082683 | 0.05204523 | 0.06082683 | 0.05204523 | 0.08005379 | -55.84091 | 0.08005379 | -55.84091 | 6.796575e-16 | 4.371503e-16 | -5.20417e-16 | 0.2446916 | 0.2341328 | 0.4788245
1691104594330.4 | 0.0029497 | 1.656519 | 0.02349478 | 16.65448 | 2.743502 | 0.07783908 | 0.02837216 | 1.654278 | 0.02349776 | 16.65659 | 2.736084 | 0.07774366 | 0.02841421 | 61.26292 | 0.002240574 | -2.981567e-06 | -0.00211351 | 0.007418225 | 9.54189e-05 | 0.07133854 | 0.03733421 | 0.07133854 | 0.03733421 | 0.08051727 | -56.06652 | 0.08051727 | -56.06652 | 1.799904e-15 | -7.910339e-16 | 1.616762e-15 | 0.2446916 | 0.2341328 | 0.4788245
1700879765395.9 | 0.0029497 | 1.6565 | 0.02444057 | 17.42505 | 2.743394 | 0.08097161 | 0.02951512 | 1.654271 | 0.0244435 | 17.42714 | 2.736014 | 0.08087234 | 0.02955845 | 61.41492 | 0.002229039 | -2.930586e-06 | -0.002089379 | 0.007379981 | 9.926202e-05 | 0.07159271 | 0.006281591 | 0.07159271 | 0.006281591 | 0.07186776 | -56.46115 | 0.07186776 | -56.46115 | 6.585241e-16 | -6.938894e-17 | 6.548581e-16 | 0.2446916 | 0.2341328 | 0.4788245
1710654936461.4 | 0.0029497 | 1.657296 | 0.02399507 | 17.20575 | 2.746054 | 0.07953387 | 0.02896297 | 1.65508 | 0.02399798 | 17.20783 | 2.738714 | 0.07943715 | 0.02900527 | 59.76093 | 0.002215688 | -2.905133e-06 | -0.002083136 | 0.00733933 | 9.671472e-05 | 0.06855 | -0.02845535 | 0.06855 | -0.02845535 | 0.07422135 | -56.94213 | 0.07422135 | -56.94213 | 7.440164e-16 | 2.498002e-16 | 7.008283e-16 | 0.2446916 | 0.2341328 | 0.4788245
1720430107526.9 | 0.0029497 | 1.64863 | 0.01814468 | 13.08505 | 2.717651 | 0.05982772 | 0.0220145 | 1.646435 | 0.01814762 | 13.08717 | 2.710419 | 0.05975774 | 0.02204742 | 39.55652 | 0.002194765 | -2.935206e-06 | -0.002116726 | 0.007232 | 6.998138e-05 | 0.1353115 | 0.01771124 | 0.1353115 | 0.01771124 | 0.1364657 | -56.41852 | 0.1364657 | -56.41852 | 1.130641e-15 | 8.326673e-17 | -1.12757e-15 | 0.2446916 | 0.2341328 | 0.4788245
1730205278592.4 | 0.0029497 | 1.656851 | 0.0236331 | 17.13987 | 2.744595 | 0.07831304 | 0.02853355 | 1.65466 | 0.02363595 | 17.14193 | 2.737342 | 0.07821893 | 0.02857477 | 59.05786 | 0.002190139 | -2.842207e-06 | -0.002061306 | 0.007252802 | 9.411377e-05 | 0.03127807 | -0.06811262 | 0.03127807 | -0.06811262 | 0.07495096 | -57.68898 | 0.07495096 | -57.68898 | 7.076311e-17 | 6.938894e-17 | 1.387779e-17 | 0.2446916 | 0.2341328 | 0.4788245
1739980449657.9 | 0.0029497 | 1.655871 | 0.02351297 | 17.14909 | 2.741355 | 0.07786888 | 0.02840525 | 1.653693 | 0.02351578 | 17.15114 | 2.734148 | 0.07777576 | 0.02844607 | 61.01442 | 0.00217765 | -2.808883e-06 | -0.002048647 | 0.007207205 | 9.311599e-05 | 0.01036541 | -0.07413899 | 0.01036541 | -0.07413899 | 0.07486008 | -57.98055 | 0.07486008 | -57.98055 | 3.804546e-16 | 3.781697e-16 | 4.163336e-17 | 0.2446916 | 0.2341328 | 0.4788245
1749755620723.4 | 0.0029497 | 1.655673 | 0.0242967 | 17.82025 | 2.740663 | 0.08045476 | 0.02935595 | 1.653506 | 0.02429946 | 17.82228 | 2.733493 | 0.08035862 | 0.02939778 | 61.49468 | 0.002166562 | -2.763428e-06 | -0.002026818 | 0.007169677 | 9.614191e-05 | -0.01584946 | -0.06592864 | -0.01584946 | -0.06592864 | 0.06780701 | -58.35539 | 0.06780701 | -58.35539 | 1.649356e-16 | 1.595946e-16 | -4.163336e-17 | 0.2446916 | 0.2341328 | 0.4788245
1759530791788.9 | 0.0029497 | 1.656579 | 0.02453278 | 18.09392 | 2.743654 | 0.08128099 | 0.02962509 | 1.654425 | 0.02453551 | 18.09594 | 2.736519 | 0.0811843 | 0.029667 | 61.2635 | 0.002154866 | -2.729789e-06 | -0.002013331 | 0.007134904 | 9.669724e-05 | -0.04345875 | -0.04849133 | -0.04345875 | -0.04849133 | 0.06511583 | -58.85019 | 0.06511583 | -58.85019 | 1.763913e-15 | 1.311451e-15 | -1.179612e-15 | 0.2446916 | 0.2341328 | 0.4788245
1769305962854.4 | 0.0029497 | 1.656561 | 0.02429423 | 18.01753 | 2.743602 | 0.08048971 | 0.02933724 | 1.654418 | 0.02429693 | 18.01953 | 2.736508 | 0.08039455 | 0.02937852 | 60.10769 | 0.002142635 | -2.702312e-06 | -0.002004138 | 0.007094349 | 9.51658e-05 | -0.05943097 | -0.028367 | -0.05943097 | -0.028367 | 0.06585383 | -59.24493 | 0.06585383 | -59.24493 | 6.826969e-16 | 3.053113e-16 | -6.106227e-16 | 0.2446916 | 0.2341328 | 0.4788245
1779081133919.8 | 0.0029497 | 1.655685 | 0.02402287 | 17.91471 | 2.740717 | 0.07954864 | 0.02902476 | 1.653555 | 0.02402555 | 17.91671 | 2.733667 | 0.07945512 | 0.0290654 | 61.14513 | 0.002130478 | -2.673919e-06 | -0.001994037 | 0.007050393 | 9.351747e-05 | -0.06616921 | -0.0096467 | -0.06616921 | -0.0096467 | 0.0668687 | -59.54549 | 0.0668687 | -59.54549 | 6.36868e-16 | -1.249001e-16 | 6.245005e-16 | 0.2446916 | 0.2341328 | 0.4788245
1788856304985.3 | 0.0029497 | 1.655147 | 0.02448128 | 18.35688 | 2.738913 | 0.08104026 | 0.02958847 | 1.653028 | 0.02448392 | 18.35885 | 2.731901 | 0.08094519 | 0.02962962 | 60.81005 | 0.002119445 | -2.635117e-06 | -0.001975898 | 0.007011624 | 9.506163e-05 | -0.06150238 | 0.01194837 | -0.06150238 | 0.01194837 | 0.06265226 | -59.88215 | 0.06265226 | -59.88215 | 8.907564e-16 | 1.873501e-16 | 8.708312e-16 | 0.2446916 | 0.2341328 | 0.4788245
1798631476050.8 | 0.0029497 | 1.655596 | 0.02495131 | 18.81155 | 2.740374 | 0.08261855 | 0.03014864 | 1.653487 | 0.02495391 | 18.81351 | 2.733396 | 0.08252192 | 0.03019025 | 57.03016 | 0.002108565 | -2.598712e-06 | -0.001959249 | 0.006977545 | 9.662904e-05 | -0.04707526 | 0.03487266 | -0.04707526 | 0.03487266 | 0.05858483 | -60.32784 | 0.05858483 | -60.32784 | 2.272951e-16 | -1.179612e-16 | -1.94289e-16 | 0.2446916 | 0.2341328 | 0.4788245
1808406647116.3 | 0.0029497 | 1.655642 | 0.0246312 | 18.67114 | 2.740545 | 0.08156092 | 0.02976084 | 1.653546 | 0.02463378 | 18.67309 | 2.733606 | 0.08146614 | 0.02980171 | 60.25987 | 0.002096741 | -2.574775e-06 | -0.001951751 | 0.006938637 | 9.477548e-05 | -0.03032677 | 0.05155146 | -0.03032677 | 0.05155146 | 0.05981025 | -60.7293 | 0.05981025 | -60.7293 | 6.95068e-16 | 5.89806e-16 | 3.677614e-16 | 0.2446916 | 0.2341328 | 0.4788245
1818181818181.8 | 0.0029497 | 1.655683 | 0.02405289 | 18.33132 | 2.740709 | 0.07964795 | 0.02906107 | 1.653599 | 0.02405545 | 18.33327 | 2.73381 | 0.07955611 | 0.02910082 | 60.427 | 0.002084701 | -2.555229e-06 | -0.001947405 | 0.006898988 | 9.183554e-05 | -0.008203732 | 0.06234635 | -0.008203732 | 0.06234635 | 0.06288377 | -61.13023 | 0.06288377 | -61.13023 | 2.030442e-17 | -1.908196e-17 | 6.938894e-18 | 0.2446916 | 0.2341328 | 0.4788245
1827956989247.3 | 0.0029497 | 1.655044 | 0.02433973 | 18.64966 | 2.738577 | 0.08056661 | 0.02941916 | 1.65297 | 0.02434225 | 18.65159 | 2.731716 | 0.08047399 | 0.02945914 | 60.42427 | 0.002073921 | -2.521032e-06 | -0.001931673 | 0.00686068 | 9.262295e-05 | 0.01151206 | 0.05889074 | 0.01151206 | 0.05889074 | 0.06000539 | -61.4541 | 0.06000539 | -61.4541 | 8.706463e-16 | -8.517492e-16 | 1.804112e-16 | 0.2446916 | 0.2341328 | 0.4788245
1837732160312.8 | 0.0029497 | 1.654954 | 0.02501496 | 19.26953 | 2.738245 | 0.08279718 | 0.03023731 | 1.65289 | 0.02501744 | 19.27144 | 2.731419 | 0.08270214 | 0.03027809 | 60.13874 | 0.002063774 | -2.48221e-06 | -0.001912097 | 0.006826765 | 9.50448e-05 | 0.02994619 | 0.04585068 | 0.02994619 | 0.04585068 | 0.05476367 | -61.83963 | 0.05476367 | -61.83963 | 5.928594e-17 | 5.551115e-17 | -2.081668e-17 | 0.2446916 | 0.2341328 | 0.4788245
1847507331378.3 | 0.0029497 | 1.655465 | 0.02497962 | 19.34466 | 2.73994 | 0.08270577 | 0.03018524 | 1.653412 | 0.02498207 | 19.34656 | 2.733148 | 0.08261133 | 0.03022571 | 59.92188 | 0.002052817 | -2.45649e-06 | -0.001902349 | 0.006792644 | 9.443401e-05 | 0.04650562 | 0.0277508 | 0.04650562 | 0.0277508 | 0.05415607 | -62.29385 | 0.05415607 | -62.29385 | 1.296292e-16 | 3.469447e-17 | -1.249001e-16 | 0.2446916 | 0.2341328 | 0.4788245
1857282502443.8 | 0.0029497 | 1.655219 | 0.024504 | 19.07674 | 2.73915 | 0.08111896 | 0.02961465 | 1.653178 | 0.02450643 | 19.07863 | 2.732396 | 0.08102698 | 0.02965419 | 59.39536 | 0.002041391 | -2.436559e-06 | -0.001896898 | 0.006753851 | 9.198835e-05 | 0.05552805 | 0.009535855 | 0.05552805 | 0.009535855 | 0.0563409 | -62.66178 | 0.0563409 | -62.66178 | 5.929837e-16 | 1.179612e-16 | -5.811324e-16 | 0.2446916 | 0.2341328 | 0.4788245
1867057673509.3 | 0.0029497 | 1.653945 | 0.02419028 | 18.93162 | 2.734948 | 0.08001877 | 0.02925787 | 1.651914 | 0.02419269 | 18.93351 | 2.728236 | 0.07992851 | 0.02929677 | 56.80337 | 0.002030276 | -2.412273e-06 | -0.001887875 | 0.006711923 | 9.025614e-05 | 0.05739175 | -0.004534959 | 0.05739175 | -0.004534959 | 0.05757064 | -62.91071 | 0.05757064 | -62.91071 | 5.732684e-16 | 6.245005e-17 | 5.698567e-16 | 0.2446916 | 0.2341328 | 0.4788245
1876832844574.8 | 0.0029497 | 1.654048 | 0.02413955 | 18.99083 | 2.735291 | 0.07985594 | 0.02919467 | 1.652028 | 0.02414194 | 18.99271 | 2.728614 | 0.07976632 | 0.02923327 | 56.00562 | 0.002019638 | -2.387132e-06 | -0.001877981 | 0.006677192 | 8.96191e-05 | 0.05046102 | -0.02665668 | 0.05046102 | -0.02665668 | 0.05706919 | -63.31785 | 0.05706919 | -63.31785 | 1.148827e-15 | -5.481726e-16 | -1.009609e-15 | 0.2446916 | 0.2341328 | 0.4788245
1886608015640.3 | 0.0029497 | 1.654368 | 0.025487 | 20.15532 | 2.736283 | 0.08432975 | 0.03081909 | 1.652357 | 0.02548934 | 20.15717 | 2.729633 | 0.08423498 | 0.03085945 | 58.64553 | 0.002010902 | -2.340899e-06 | -0.001851201 | 0.006649617 | 9.47677e-05 | 0.02917909 | -0.03818979 | 0.02917909 | -0.03818979 | 0.0480612 | -63.75021 | 0.0480612 | -63.75021 | 2.541237e-16 | -1.977585e-16 | -1.595946e-16 | 0.2446916 | 0.2341328 | 0.4788245
1896383186705.8 | 0.0029497 | 1.655073 | 0.02517573 | 20.01231 | 2.738632 | 0.08333533 | 0.03042954 | 1.653073 | 0.02517805 | 20.01416 | 2.732016 | 0.0832423 | 0.03046919 | 58.93032 | 0.002000153 | -2.322079e-06 | -0.001845833 | 0.006616913 | 9.303346e-05 | 0.008510244 | -0.04833698 | 0.008510244 | -0.04833698 | 0.04908042 | -64.22837 | 0.04908042 | -64.22837 | 3.753783e-16 | -3.660267e-16 | -8.326673e-17 | 0.2446916 | 0.2341328 | 0.4788245
1906158357771.3 | 0.0029497 | 1.654817 | 0.02435662 | 19.461 | 2.737827 | 0.08061153 | 0.02944362 | 1.652828 | 0.02435893 | 19.46285 | 2.731249 | 0.08052228 | 0.02948186 | 58.97352 | 0.001988854 | -2.30939e-06 | -0.001845209 | 0.006578538 | 8.92495e-05 | -0.0101384 | -0.05226558 | -0.0101384 | -0.05226558 | 0.05323982 | -64.59425 | 0.05323982 | -64.59425 | 1.575068e-16 | -1.561251e-16 | 2.081668e-17 | 0.2446916 | 0.2341328 | 0.4788245
1915933528836.8 | 0.0029497 | 1.653684 | 0.0246284 | 19.77906 | 2.734063 | 0.08145515 | 0.02979271 | 1.651705 | 0.02463067 | 19.78089 | 2.727521 | 0.0813652 | 0.02983118 | 58.10784 | 0.00197903 | -2.278477e-06 | -0.001829844 | 0.006541575 | 8.995393e-05 | -0.02223707 | -0.04568407 | -0.02223707 | -0.04568407 | 0.05080867 | -64.85565 | 0.05080867 | -64.85565 | 3.469447e-17 | -2.081668e-17 | 2.775558e-17 | 0.2446916 | 0.2341328 | 0.4788245
1925708699902.2 | 0.0029497 | 1.652492 | 0.02517514 | 20.32131 | 2.730097 | 0.08320344 | 0.03047637 | 1.650523 | 0.02517738 | 20.32312 | 2.723591 | 0.08311167 | 0.03051548 | 53.07999 | 0.001969648 | -2.24351e-06 | -0.001810955 | 0.00650589 | 9.17664e-05 | -0.03044015 | -0.03569497 | -0.03044015 | -0.03569497 | 0.04691198 | -65.10876 | 0.04691198 | -65.10876 | 1.280259e-15 | 9.78384e-16 | -8.257284e-16 | 0.2446916 | 0.2341328 | 0.4788245
1935483870967.7 | 0.0029497 | 1.654054 | 0.02572925 | 20.87401 | 2.735232 | 0.08511514 | 0.03111806 | 1.652094 | 0.02573146 | 20.8758 | 2.728751 | 0.08502157 | 0.03115769 | 58.81351 | 0.001960418 | -2.214141e-06 | -0.001796321 | 0.006481543 | 9.356421e-05 | -0.04150281 | -0.0120962 | -0.04150281 | -0.0120962 | 0.04322963 | -65.68985 | 0.04322963 | -65.68985 | 4.284486e-16 | 1.31839e-16 | -4.0766e-16 | 0.2446916 | 0.2341328 | 0.4788245
1945259042033.2 | 0.0029497 | 1.654568 | 0.02504862 | 20.42445 | 2.736967 | 0.08288927 | 0.03028508 | 1.652618 | 0.02505082 | 20.42624 | 2.730519 | 0.08279887 | 0.03032349 | 59.25677 | 0.001949731 | -2.202491e-06 | -0.001795894 | 0.006448234 | 9.039639e-05 | -0.04549555 | 0.00797623 | -0.04549555 | 0.00797623 | 0.04618945 | -66.147 | 0.04618945 | -66.147 | 2.474338e-16 | 5.551115e-17 | 2.411266e-16 | 0.2446916 | 0.2341328 | 0.4788245
1955034213098.7 | 0.0029497 | 1.654048 | 0.02453668 | 20.10756 | 2.735272 | 0.08116968 | 0.02967517 | 1.652109 | 0.02453886 | 20.10935 | 2.728861 | 0.08108174 | 0.02971267 | 59.32599 | 0.001939342 | -2.186254e-06 | -0.001791613 | 0.006411877 | 8.794619e-05 | -0.04232936 | 0.02347531 | -0.04232936 | 0.02347531 | 0.04840315 | -66.4798 | 0.04840315 | -66.4798 | 3.671226e-16 | 1.873501e-16 | 3.157197e-16 | 0.2446916 | 0.2341328 | 0.4788245
1964809384164.2 | 0.0029497 | 1.653281 | 0.02485632 | 20.47135 | 2.73272 | 0.08218895 | 0.03007588 | 1.651351 | 0.02485848 | 20.47312 | 2.726341 | 0.08210012 | 0.03011366 | 59.20314 | 0.001930073 | -2.157278e-06 | -0.001776707 | 0.006378289 | 8.882419e-05 | -0.03168772 | 0.03317907 | -0.03168772 | 0.03317907 | 0.04587987 | -66.78183 | 0.04587987 | -66.78183 | 2.25914e-16 | -1.526557e-16 | -1.665335e-16 | 0.2446916 | 0.2341328 | 0.4788245
1974584555229.7 | 0.0029497 | 1.653374 | 0.02572557 | 21.29266 | 2.732983 | 0.08506795 | 0.03112641 | 1.651452 | 0.02572769 | 21.29441 | 2.726632 | 0.08497609 | 0.03116522 | 59.17621 | 0.001921581 | -2.121713e-06 | -0.001756109 | 0.0063506 | 9.185971e-05 | -0.01418202 | 0.03809083 | -0.01418202 | 0.03809083 | 0.04064531 | -67.18782 | 0.04064531 | -67.18782 | 4.734874e-17 | 4.683753e-17 | -6.938894e-18 | 0.2446916 | 0.2341328 | 0.4788245
1984359726295.2 | 0.0029497 | 1.654036 | 0.02557285 | 21.27104 | 2.735181 | 0.08459683 | 0.03092916 | 1.652124 | 0.02557496 | 21.27279 | 2.72886 | 0.084506 | 0.03096751 | 59.02719 | 0.001911941 | -2.103426e-06 | -0.001749592 | 0.00632129 | 9.083733e-05 | 0.004867926 | 0.0404794 | 0.004867926 | 0.0404794 | 0.04077105 | -67.66392 | 0.04077105 | -67.66392 | 5.310415e-16 | 5.264886e-16 | -6.938894e-17 | 0.2446916 | 0.2341328 | 0.4788245
1994134897360.7 | 0.0029497 | 1.653796 | 0.02468677 | 20.63517 | 2.734432 | 0.08165377 | 0.02986133 | 1.651895 | 0.02468886 | 20.63692 | 2.728146 | 0.0815668 | 0.02989825 | 58.95421 | 0.001901493 | -2.09479e-06 | -0.001750992 | 0.006285853 | 8.696272e-05 | 0.02089667 | 0.03960662 | 0.02089667 | 0.03960662 | 0.04478119 | -68.02973 | 0.04478119 | -68.02973 | 2.777508e-16 | -2.602085e-16 | 9.714451e-17 | 0.2446916 | 0.2341328 | 0.4788245
2003910068426.2 | 0.0029497 | 1.652989 | 0.02470583 | 20.75233 | 2.731761 | 0.0816769 | 0.02989899 | 1.651096 | 0.0247079 | 20.75407 | 2.725509 | 0.08159024 | 0.02993578 | 58.96788 | 0.001892228 | -2.071666e-06 | -0.001740152 | 0.006252183 | 8.665705e-05 | 0.03097519 | 0.03127684 | 0.03097519 | 0.03127684 | 0.04401935 | -68.32479 | 0.04401935 | -68.32479 | 4.394709e-16 | 3.226586e-16 | -2.983724e-16 | 0.2446916 | 0.2341328 | 0.4788245
2013685239491.7 | 0.0029497 | 1.65248 | 0.02571799 | 21.7079 | 2.730028 | 0.08499692 | 0.03113408 | 1.650596 | 0.02572002 | 21.70961 | 2.723804 | 0.08490672 | 0.03117211 | 58.79064 | 0.001884245 | -2.034369e-06 | -0.001717159 | 0.006223907 | 9.020213e-05 | 0.03427634 | 0.01694449 | 0.03427634 | 0.01694449 | 0.03823589 | -68.65592 | 0.03823589 | -68.65592 | 7.354573e-16 | -3.26128e-16 | 6.591949e-16 | 0.2446916 | 0.2341328 | 0.4788245
2023460410557.2 | 0.0029497 | 1.653463 | 0.02588339 | 21.95357 | 2.733271 | 0.08559449 | 0.03131577 | 1.651588 | 0.02588541 | 21.95527 | 2.727073 | 0.08550406 | 0.03135378 | 58.28746 | 0.001875356 | -2.012992e-06 | -0.001707363 | 0.006198251 | 9.043187e-05 | 0.0368075 | -0.002144338 | 0.0368075 | -0.002144338 | 0.03686991 | -69.17323 | 0.03686991 | -69.17323 | 3.959506e-16 | 0 | -3.959506e-16 | 0.2446916 | 0.2341328 | 0.4788245
2033235581622.7 | 0.0029497 | 1.653924 | 0.0250675 | 21.36426 | 2.734836 | 0.08291949 | 0.03031973 | 1.652059 | 0.02506951 | 21.36597 | 2.728669 | 0.08283259 | 0.03035641 | 58.33316 | 0.00186538 | -2.005831e-06 | -0.001709508 | 0.006167014 | 8.689333e-05 | 0.03507568 | -0.01967076 | 0.03507568 | -0.01967076 | 0.04021495 | -69.62614 | 0.04021495 | -69.62614 | 4.040826e-16 | -2.012279e-16 | -3.504141e-16 | 0.2446916 | 0.2341328 | 0.4788245
2043010752688.2 | 0.0029497 | 1.652538 | 0.02402612 | 20.57517 | 2.730306 | 0.07940816 | 0.02908398 | 1.650683 | 0.02402812 | 20.57688 | 2.724177 | 0.07932561 | 0.02911911 | 55.36745 | 0.001855204 | -1.998357e-06 | -0.001711327 | 0.006128246 | 8.254939e-05 | 0.03362989 | -0.03018196 | 0.03362989 | -0.03018196 | 0.04518761 | -69.84646 | 0.04518761 | -69.84646 | 1.471962e-16 | 1.040834e-16 | 1.040834e-16 | 0.2446916 | 0.2341328 | 0.4788245
2052785923753.7 | 0.0029497 | 1.651914 | 0.02474236 | 21.28991 | 2.728209 | 0.08174452 | 0.0299627 | 1.650067 | 0.02474433 | 21.29161 | 2.722109 | 0.0816596 | 0.02999865 | 58.06357 | 0.0018472 | -1.967104e-06 | -0.001692622 | 0.006099519 | 8.491648e-05 | 0.02036085 | -0.03520689 | 0.02036085 | -0.03520689 | 0.0406705 | -70.16151 | 0.0406705 | -70.16151 | 7.767611e-16 | 6.765422e-16 | 3.816392e-16 | 0.2446916 | 0.2341328 | 0.4788245
2062561094819.2 | 0.0029497 | 1.652229 | 0.02632809 | 22.76225 | 2.729169 | 0.08700007 | 0.03187787 | 1.650389 | 0.02633001 | 22.76392 | 2.723091 | 0.08690952 | 0.03191576 | 58.22801 | 0.001840303 | -1.924266e-06 | -0.001663647 | 0.006077919 | 9.055172e-05 | 0.002956275 | -0.03259685 | 0.002956275 | -0.03259685 | 0.03273063 | -70.59539 | 0.03273063 | -70.59539 | 4.98733e-17 | -4.98733e-17 | 0 | 0.2446916 | 0.2341328 | 0.4788245
2072336265884.7 | 0.0029497 | 1.653434 | 0.02594948 | 22.54125 | 2.73317 | 0.08581149 | 0.03139633 | 1.651603 | 0.02595139 | 22.54291 | 2.727118 | 0.08572277 | 0.03143347 | 57.76746 | 0.001831202 | -1.913093e-06 | -0.001661825 | 0.006052288 | 8.871814e-05 | -0.01495086 | -0.03032354 | -0.01495086 | -0.03032354 | 0.03380895 | -71.1439 | 0.03380895 | -71.1439 | 1.588101e-16 | -1.474515e-16 | 5.89806e-17 | 0.2446916 | 0.2341328 | 0.4788245
2082111436950.1 | 0.0029497 | 1.653872 | 0.02484263 | 21.68156 | 2.734676 | 0.08217306 | 0.03004855 | 1.652051 | 0.02484454 | 21.68323 | 2.728655 | 0.08208888 | 0.03008401 | 55.96886 | 0.00182133 | -1.911282e-06 | -0.001668084 | 0.006021273 | 8.417818e-05 | -0.03028808 | -0.0235669 | -0.03028808 | -0.0235669 | 0.03837664 | -71.59539 | 0.03837664 | -71.59539 | 4.118717e-16 | -2.324529e-16 | 3.400058e-16 | 0.2446916 | 0.2341328 | 0.4788245
2091886608015.6 | 0.0029497 | 1.652092 | 0.02451176 | 21.49324 | 2.728808 | 0.08099139 | 0.02968013 | 1.65028 | 0.02451366 | 21.4949 | 2.722823 | 0.08090879 | 0.02971504 | 57.78578 | 0.001812411 | -1.894244e-06 | -0.001660976 | 0.005985347 | 8.259868e-05 | -0.03470756 | -0.01879108 | -0.03470756 | -0.01879108 | 0.03946796 | -71.76041 | 0.03946796 | -71.76041 | 3.791234e-16 | 1.873501e-16 | -3.295975e-16 | 0.2446916 | 0.2341328 | 0.4788245
2101661779081.1 | 0.0029497 | 1.651038 | 0.02573066 | 22.66746 | 2.725265 | 0.08496461 | 0.03117664 | 1.649233 | 0.02573252 | 22.6691 | 2.719307 | 0.08487783 | 0.03121304 | 57.7872 | 0.00180536 | -1.856226e-06 | -0.001635245 | 0.005958274 | 8.678354e-05 | -0.03225124 | -0.007868656 | -0.03225124 | -0.007868656 | 0.03319726 | -72.01733 | 0.03319726 | -72.01733 | 7.757919e-18 | 6.938894e-18 | -3.469447e-18 | 0.2446916 | 0.2341328 | 0.4788245
2111436950146.6 | 0.0029497 | 1.652034 | 0.02675719 | 23.68142 | 2.728501 | 0.08840758 | 0.03240152 | 1.650236 | 0.02675901 | 23.68304 | 2.722563 | 0.08831737 | 0.03243906 | 57.36515 | 0.001798189 | -1.824259e-06 | -0.001614558 | 0.005938205 | 9.020808e-05 | -0.02743726 | 0.008008056 | -0.02743726 | 0.008008056 | 0.02858203 | -72.54061 | 0.02858203 | -72.54061 | 3.00488e-16 | -6.591949e-17 | -2.931683e-16 | 0.2446916 | 0.2341328 | 0.4788245
2121212121212.1 | 0.0029497 | 1.653291 | 0.02541649 | 22.59898 | 2.732724 | 0.08404169 | 0.03075382 | 1.651502 | 0.02541832 | 22.60061 | 2.726813 | 0.08395682 | 0.03078935 | 57.03069 | 0.0017884 | -1.828732e-06 | -0.001626011 | 0.005910386 | 8.486942e-05 | -0.02230141 | 0.02502876 | -0.02230141 | 0.02502876 | 0.033523 | -73.09959 | 0.033523 | -73.09959 | 3.593851e-16 | 2.740863e-16 | 2.324529e-16 | 0.2446916 | 0.2341328 | 0.4788245
2130987292277.6 | 0.0029497 | 1.652441 | 0.02460271 | 21.97622 | 2.729956 | 0.08130904 | 0.02978401 | 1.650662 | 0.02460453 | 21.97784 | 2.724079 | 0.0812275 | 0.02981834 | 56.78485 | 0.001779263 | -1.821258e-06 | -0.001626828 | 0.005877179 | 8.153683e-05 | -0.01581528 | 0.0331756 | -0.01581528 | 0.0331756 | 0.03675246 | -73.38258 | 0.03675246 | -73.38258 | 1.031541e-16 | -9.714451e-17 | -3.469447e-17 | 0.2446916 | 0.2341328 | 0.4788245
2140762463343.1 | 0.0029497 | 1.650695 | 0.02489766 | 22.3417 | 2.724173 | 0.08219685 | 0.03017314 | 1.648923 | 0.02489945 | 22.34331 | 2.718328 | 0.08211457 | 0.03020775 | 56.38653 | 0.001771444 | -1.796775e-06 | -0.001612321 | 0.005845177 | 8.228411e-05 | -0.009684267 | 0.03345964 | -0.009684267 | 0.03345964 | 0.03483292 | -73.54569 | 0.03483292 | -73.54569 | 7.757919e-18 | -3.469447e-18 | -6.938894e-18 | 0.2446916 | 0.2341328 | 0.4788245
2150537634408.6 | 0.0029497 | 1.650865 | 0.02686741 | 24.21932 | 2.724633 | 0.08870893 | 0.03255812 | 1.649099 | 0.02686916 | 24.2209 | 2.718807 | 0.08861983 | 0.03259512 | 55.8455 | 0.001765599 | -1.750815e-06 | -0.001578252 | 0.005826508 | 8.909962e-05 | 0.003523895 | 0.02617057 | 0.003523895 | 0.02617057 | 0.02640675 | -73.96127 | 0.02640675 | -73.96127 | 1.027448e-16 | 1.00614e-16 | -2.081668e-17 | 0.2446916 | 0.2341328 | 0.4788245
2160312805474.1 | 0.0029497 | 1.653675 | 0.02599964 | 23.54362 | 2.733966 | 0.08598994 | 0.03145245 | 1.651919 | 0.02600139 | 23.5452 | 2.728159 | 0.08590438 | 0.03148804 | 54.31343 | 0.001756688 | -1.751771e-06 | -0.001586292 | 0.005806988 | 8.555895e-05 | 0.0228909 | 0.01806685 | 0.0228909 | 0.01806685 | 0.0291617 | -74.73007 | 0.0291617 | -74.73007 | 1.403733e-16 | -9.020562e-17 | 1.075529e-16 | 0.2446916 | 0.2341328 | 0.4788245
2170087976539.6 | 0.0029497 | 1.667658 | 0.02011777 | 18.2998 | 2.780677 | 0.06709911 | 0.02413049 | 1.665915 | 0.0201196 | 18.30147 | 2.774868 | 0.0670351 | 0.02415794 | 38.434 | 0.001742409 | -1.829864e-06 | -0.001664506 | 0.005808522 | 6.400999e-05 | -0.002063775 | -0.06302944 | -0.002063775 | -0.06302944 | 0.06306322 | -77.00175 | 0.06306322 | -77.00175 | 6.723486e-16 | -6.722053e-16 | 1.387779e-17 | 0.2446916 | 0.2341328 | 0.4788245
2179863147605.1 | 0.0029497 | 1.652595 | 0.02420667 | 22.11838 | 2.730484 | 0.08000763 | 0.02930163 | 1.650856 | 0.02420841 | 22.11998 | 2.724739 | 0.0799292 | 0.02933462 | 54.41151 | 0.001738934 | -1.742032e-06 | -0.001591749 | 0.005744568 | 7.843592e-05 | 0.03597912 | 0.0008436578 | 0.03597912 | 0.0008436578 | 0.03598901 | -75.37478 | 0.03598901 | -75.37478 | 3.358474e-16 | -1.387779e-17 | -3.355606e-16 | 0.2446916 | 0.2341328 | 0.4788245
2189638318670.6 | 0.0029497 | 1.649772 | 0.02529637 | 23.21773 | 2.721109 | 0.08346651 | 0.03067371 | 1.64804 | 0.02529808 | 23.2193 | 2.715396 | 0.08338449 | 0.03070804 | 54.72696 | 0.001732327 | -1.706176e-06 | -0.001565977 | 0.005712975 | 8.201947e-05 | 0.03061331 | 0.000346142 | 0.03061331 | 0.000346142 | 0.03061527 | -75.38692 | 0.03061527 | -75.38692 | 4.797595e-17 | 0 | -4.797595e-17 | 0.2446916 | 0.2341328 | 0.4788245
2199413489736.1 | 0.0029497 | 1.654485 | 0.03083718 | 28.4296 | 2.736371 | 0.1020393 | 0.03729003 | 1.652754 | 0.03083879 | 28.43109 | 2.730646 | 0.1019379 | 0.03733106 | 47.38404 | 0.001730776 | -1.611261e-06 | -0.001485464 | 0.00572419 | 0.0001014185 | 0.007407452 | -0.01209647 | 0.007407452 | -0.01209647 | 0.01418432 | -76.41956 | 0.01418432 | -76.41956 | 1.599336e-17 | 1.040834e-17 | 1.214306e-17 | 0.2446916 | 0.2341328 | 0.4788245
2209188660801.6 | 0.0029497 | 1.650831 | 0.02770902 | 25.6592 | 2.724476 | 0.09148584 | 0.03357924 | 1.649112 | 0.02771066 | 25.66072 | 2.718801 | 0.09139595 | 0.03361627 | 53.62988 | 0.001719641 | -1.640448e-06 | -0.001519093 | 0.005674809 | 8.988859e-05 | 0.01296617 | -0.01696751 | 0.01296617 | -0.01696751 | 0.02135458 | -76.31651 | 0.02135458 | -76.31651 | 4.616451e-16 | 3.608225e-16 | 2.879641e-16 | 0.2446916 | 0.2341328 | 0.4788245
2218963831867.1 | 0.0029497 | 1.652482 | 0.02427466 | 22.57837 | 2.730106 | 0.08022687 | 0.02938599 | 1.650773 | 0.02427634 | 22.57993 | 2.724463 | 0.08014947 | 0.02941845 | 53.66402 | 0.001708364 | -1.677037e-06 | -0.001559847 | 0.005643244 | 7.740313e-05 | 0.001086877 | -0.03361145 | 0.001086877 | -0.03361145 | 0.03362902 | -76.93669 | 0.03362902 | -76.93669 | 4.946176e-16 | 4.941794e-16 | 2.081668e-17 | 0.2446916 | 0.2341328 | 0.4788245
2228739002932.6 | 0.0029497 | 1.655722 | 0.02190277 | 20.46197 | 2.740936 | 0.07252982 | 0.02646169 | 1.654024 | 0.02190447 | 20.46356 | 2.735315 | 0.07246103 | 0.02649093 | 44.89958 | 0.00169835 | -1.695972e-06 | -0.001584408 | 0.005621181 | 6.878679e-05 | -0.0332269 | -0.03170494 | -0.0332269 | -0.03170494 | 0.04592636 | -77.77785 | 0.04592636 | -77.77785 | 6.8245e-16 | -4.649059e-16 | 4.996004e-16 | 0.2446916 | 0.2341328 | 0.4788245
2238514173998.0 | 0.0029497 | 1.64989 | 0.02427547 | 22.77806 | 2.721546 | 0.0801037 | 0.02943316 | 1.648196 | 0.02427712 | 22.7796 | 2.715961 | 0.0800269 | 0.02946541 | 54.82653 | 0.001693408 | -1.642424e-06 | -0.001541112 | 0.005585084 | 7.680247e-05 | -0.01264827 | -0.03011754 | -0.01264827 | -0.03011754 | 0.03266566 | -77.36662 | 0.03266566 | -77.36662 | 3.039085e-16 | -2.879641e-16 | 9.714451e-17 | 0.2446916 | 0.2341328 | 0.4788245
2248289345063.5 | 0.0029497 | 1.649934 | 0.02737383 | 25.79746 | 2.721532 | 0.09033 | 0.03319087 | 1.648244 | 0.02737541 | 25.79895 | 2.71596 | 0.09024273 | 0.03322683 | 55.05746 | 0.001689361 | -1.583553e-06 | -0.001492362 | 0.0055719 | 8.726839e-05 | -0.01495319 | -0.01463946 | -0.01495319 | -0.01463946 | 0.02092634 | -77.76502 | 0.02092634 | -77.76502 | 3.021109e-16 | -2.237793e-16 | 2.029626e-16 | 0.2446916 | 0.2341328 | 0.4788245
2258064516129.0 | 0.0029497 | 1.652735 | 0.02616545 | 24.76588 | 2.730847 | 0.08648908 | 0.03167116 | 1.651054 | 0.02616704 | 24.76738 | 2.725294 | 0.08640638 | 0.03170535 | 54.53147 | 0.001680803 | -1.591056e-06 | -0.001505951 | 0.005553102 | 8.270412e-05 | -0.02435385 | 0.0002222401 | -0.02435385 | 0.0002222401 | 0.02435486 | -78.54894 | 0.02435486 | -78.54894 | 2.979048e-16 | 3.469447e-18 | -2.978845e-16 | 0.2446916 | 0.2341328 | 0.4788245
2267839687194.5 | 0.0029497 | 1.648635 | 0.01920689 | 18.25822 | 2.717627 | 0.06333028 | 0.02330352 | 1.646969 | 0.01920854 | 18.2598 | 2.712136 | 0.06327173 | 0.02332911 | 42.95494 | 0.00166612 | -1.655502e-06 | -0.001573733 | 0.005490934 | 5.854884e-05 | -0.06271243 | -0.01077634 | -0.06271243 | -0.01077634 | 0.06363159 | -78.36964 | 0.06363159 | -78.36964 | 5.354454e-16 | -5.551115e-17 | 5.325601e-16 | 0.2446916 | 0.2341328 | 0.4788245
2277614858260.0 | 0.0029497 | 1.65179 | 0.02390476 | 22.82201 | 2.727839 | 0.07897128 | 0.02895013 | 1.650126 | 0.02390635 | 22.82353 | 2.722344 | 0.07889698 | 0.02898126 | 52.82238 | 0.001663971 | -1.591151e-06 | -0.001519081 | 0.00549437 | 7.430247e-05 | -0.02552423 | 0.02003045 | -0.02552423 | 0.02003045 | 0.03244542 | -79.2052 | 0.03244542 | -79.2052 | 3.966869e-16 | 2.532696e-16 | 3.053113e-16 | 0.2446916 | 0.2341328 | 0.4788245
2287390029325.5 | 0.0029497 | 1.649063 | 0.02470729 | 23.68942 | 2.718798 | 0.08148774 | 0.02997197 | 1.647405 | 0.02470885 | 23.69092 | 2.713334 | 0.08141098 | 0.03000404 | 55.0061 | 0.001657666 | -1.562411e-06 | -0.001498044 | 0.00546452 | 7.676501e-05 | -0.02232392 | 0.01781469 | -0.02232392 | 0.01781469 | 0.02856082 | -79.21334 | 0.02856082 | -79.21334 | 2.501854e-17 | -1.387779e-17 | -2.081668e-17 | 0.2446916 | 0.2341328 | 0.4788245
2297165200391.0 | 0.0029497 | 1.649108 | 0.02758243 | 26.55913 | 2.718797 | 0.09097282 | 0.03346069 | 1.647455 | 0.02758394 | 26.56059 | 2.713346 | 0.09088657 | 0.03349613 | 55.39211 | 0.001653622 | -1.507853e-06 | -0.001451912 | 0.005451353 | 8.625361e-05 | -0.008951892 | 0.01642389 | -0.008951892 | 0.01642389 | 0.01870509 | -79.61158 | 0.01870509 | -79.61158 | 2.762081e-16 | -2.324529e-16 | -1.491862e-16 | 0.2446916 | 0.2341328 | 0.4788245
2306940371456.5 | 0.0029497 | 1.651847 | 0.02638328 | 25.51257 | 2.727902 | 0.08716227 | 0.03195213 | 1.650202 | 0.02638479 | 25.51404 | 2.722469 | 0.08708045 | 0.03198584 | 55.46474 | 0.001645407 | -1.51581e-06 | -0.001465785 | 0.005433295 | 8.181969e-05 | 0.006113183 | 0.02094412 | 0.006113183 | 0.02094412 | 0.02181805 | -80.3946 | 0.02181805 | -80.3946 | 4.14145e-16 | 3.989864e-16 | -1.110223e-16 | 0.2446916 | 0.2341328 | 0.4788245
2316715542522.0 | 0.0029497 | 1.650785 | 0.02456097 | 23.85104 | 2.724486 | 0.08108974 | 0.02976331 | 1.649148 | 0.0245625 | 23.85252 | 2.719086 | 0.08101438 | 0.02979471 | 55.33127 | 0.001636555 | -1.525296e-06 | -0.001481207 | 0.005400597 | 7.53599e-05 | 0.01399895 | 0.02411173 | 0.01399895 | 0.02411173 | 0.02788092 | -80.63664 | 0.02788092 | -80.63664 | 3.30532e-16 | 2.931683e-16 | -1.526557e-16 | 0.2446916 | 0.2341328 | 0.4788245
2326490713587.5 | 0.0029497 | 1.648913 | 0.02458981 | 23.97981 | 2.718308 | 0.08109291 | 0.02983212 | 1.647283 | 0.02459132 | 23.98128 | 2.712936 | 0.08101773 | 0.02986348 | 54.79287 | 0.001629682 | -1.50872e-06 | -0.001471293 | 0.005371826 | 7.51766e-05 | 0.01656182 | 0.02178296 | 0.01656182 | 0.02178296 | 0.02736405 | -80.76068 | 0.02736405 | -80.76068 | 1.387779e-17 | 0 | 1.387779e-17 | 0.2446916 | 0.2341328 | 0.4788245
2336265884653.0 | 0.0029497 | 1.648726 | 0.0269764 | 26.41773 | 2.71757 | 0.08895339 | 0.0327327 | 1.647101 | 0.02697786 | 26.41916 | 2.712213 | 0.08887051 | 0.03276679 | 54.77907 | 0.001625317 | -1.462405e-06 | -0.001432119 | 0.005356842 | 8.287295e-05 | 0.01622438 | 0.01007934 | 0.01622438 | 0.01007934 | 0.01910035 | -81.12551 | 0.01910035 | -81.12551 | 3.023001e-16 | 1.595946e-16 | -2.567391e-16 | 0.2446916 | 0.2341328 | 0.4788245
2346041055718.5 | 0.0029497 | 1.652328 | 0.02698675 | 26.53843 | 2.72946 | 0.08918192 | 0.03267383 | 1.65071 | 0.0269882 | 26.53986 | 2.724114 | 0.08909936 | 0.03270765 | 52.52391 | 0.001618611 | -1.454689e-06 | -0.001430523 | 0.005346411 | 8.255953e-05 | 0.01756051 | -0.00658131 | 0.01756051 | -0.00658131 | 0.01875327 | -82.03999 | 0.01875327 | -82.03999 | 2.29064e-16 | 9.367507e-17 | 2.090342e-16 | 0.2446916 | 0.2341328 | 0.4788245
2355816226784.0 | 0.0029497 | 1.651963 | 0.02531401 | 24.99721 | 2.72834 | 0.08363561 | 0.0306544 | 1.650352 | 0.02531548 | 24.99866 | 2.723022 | 0.08355892 | 0.0306861 | 53.35173 | 0.001610179 | -1.464128e-06 | -0.001445805 | 0.005317392 | 7.668752e-05 | 0.01800799 | -0.01516152 | 0.01800799 | -0.01516152 | 0.02354059 | -82.3812 | 0.02354059 | -82.3812 | 1.74691e-16 | -9.367507e-17 | -1.474515e-16 | 0.2446916 | 0.2341328 | 0.4788245
2365591397849.5 | 0.0029497 | 1.649023 | 0.02367901 | 23.47969 | 2.718715 | 0.07809444 | 0.02872476 | 1.647421 | 0.02368048 | 23.48115 | 2.713435 | 0.07802342 | 0.02875448 | 52.82128 | 0.001601821 | -1.468085e-06 | -0.001455727 | 0.005280384 | 7.102197e-05 | 0.02319742 | -0.01815666 | 0.02319742 | -0.01815666 | 0.02945819 | -82.34551 | 0.02945819 | -82.34551 | 4.192149e-17 | 1.734723e-17 | 3.816392e-17 | 0.2446916 | 0.2341328 | 0.4788245
2375366568915.0 | 0.0029497 | 1.64713 | 0.02450377 | 24.39791 | 2.712438 | 0.08072181 | 0.02975987 | 1.645534 | 0.02450521 | 24.39935 | 2.707183 | 0.08064833 | 0.0297905 | 51.1425 | 0.001596038 | -1.442405e-06 | -0.001436174 | 0.005255289 | 7.347085e-05 | 0.01832564 | -0.01806746 | 0.01832564 | -0.01806746 | 0.02573445 | -82.45971 | 0.02573445 | -82.45971 | 2.558938e-16 | -1.665335e-16 | -1.94289e-16 | 0.2446916 | 0.2341328 | 0.4788245
2385141739980.5 | 0.0029497 | 1.649952 | 0.02809102 | 28.08477 | 2.721552 | 0.09269766 | 0.03406058 | 1.648359 | 0.0280924 | 28.08615 | 2.716298 | 0.09261271 | 0.0340952 | 52.77976 | 0.001593154 | -1.384699e-06 | -0.001384391 | 0.005254796 | 8.494168e-05 | -0.0002103635 | -0.01493286 | -0.0002103635 | -0.01493286 | 0.01493435 | -83.26629 | 0.01493435 | -83.26629 | 1.472002e-17 | -1.376937e-17 | -5.20417e-18 | 0.2446916 | 0.2341328 | 0.4788245
2394916911045.9 | 0.0029497 | 1.653036 | 0.02088746 | 20.96839 | 2.732092 | 0.06905544 | 0.02527566 | 1.651457 | 0.02088892 | 20.96987 | 2.726873 | 0.0689943 | 0.02530162 | 43.71645 | 0.001579451 | -1.467309e-06 | -0.001472995 | 0.005219347 | 6.113505e-05 | -0.03243897 | -0.02767166 | -0.03243897 | -0.02767166 | 0.0426381 | -84.11675 | 0.0426381 | -84.11675 | 9.047211e-17 | 7.632783e-17 | -4.857226e-17 | 0.2446916 | 0.2341328 | 0.4788245
2404692082111.4 | 0.0029497 | 1.652582 | 0.02585829 | 26.06444 | 2.73036 | 0.08546592 | 0.03130207 | 1.651004 | 0.02585969 | 26.06585 | 2.725147 | 0.08538892 | 0.03133369 | 50.29195 | 0.001578006 | -1.395369e-06 | -0.001406494 | 0.00521315 | 7.700153e-05 | -0.01867734 | -0.007455392 | -0.01867734 | -0.007455392 | 0.02011034 | -84.44321 | 0.02011034 | -84.44321 | 9.007208e-17 | 2.428613e-17 | -8.673617e-17 | 0.2446916 | 0.2341328 | 0.4788245
2414467253176.9 | 0.0029497 | 1.64934 | 0.02337501 | 23.65714 | 2.719775 | 0.07710666 | 0.02835038 | 1.647771 | 0.02337642 | 23.65857 | 2.714602 | 0.07703796 | 0.0283791 | 52.71287 | 0.001569097 | -1.410194e-06 | -0.001427215 | 0.005173553 | 6.870797e-05 | -0.02559646 | -0.01297204 | -0.02559646 | -0.01297204 | 0.02869586 | -84.35394 | 0.02869586 | -84.35394 | 1.833234e-16 | -9.020562e-17 | 1.595946e-16 | 0.2446916 | 0.2341328 | 0.4788245
2424242424242.4 | 0.0029497 | 1.647028 | 0.02546634 | 25.87806 | 2.712054 | 0.08388756 | 0.03093138 | 1.645464 | 0.02546771 | 25.87945 | 2.706902 | 0.08381236 | 0.03096247 | 52.83039 | 0.001564812 | -1.368951e-06 | -0.001391083 | 0.005152201 | 7.519496e-05 | -0.01886129 | -0.008499445 | -0.01886129 | -0.008499445 | 0.02068789 | -84.39962 | 0.02068789 | -84.39962 | 8.701329e-17 | 3.469447e-17 | -7.979728e-17 | 0.2446916 | 0.2341328 | 0.4788245
2434017595307.9 | 0.0029497 | 1.649246 | 0.0296729 | 30.27422 | 2.719132 | 0.09787582 | 0.03599525 | 1.647683 | 0.0296742 | 30.27554 | 2.713979 | 0.09778737 | 0.03603099 | 52.0985 | 0.001562715 | -1.300735e-06 | -0.001327094 | 0.005152239 | 8.845421e-05 | -0.01032904 | 0.003202848 | -0.01032904 | 0.003202848 | 0.01081421 | -85.12368 | 0.01081421 | -85.12368 | 1.791244e-16 | 5.89806e-17 | 1.691355e-16 | 0.2446916 | 0.2341328 | 0.4788245
2443792766373.4 | 0.0029497 | 1.651437 | 0.02528928 | 25.90538 | 2.726605 | 0.0835273 | 0.03063418 | 1.649885 | 0.02529063 | 25.90677 | 2.72148 | 0.08345326 | 0.03066466 | 52.56409 | 0.001552181 | -1.35398e-06 | -0.001386965 | 0.005124317 | 7.403924e-05 | -0.01069415 | 0.01759636 | -0.01069415 | 0.01759636 | 0.02059118 | -85.8477 | 0.02059118 | -85.8477 | 3.641432e-16 | -3.122502e-16 | -1.873501e-16 | 0.2446916 | 0.2341328 | 0.4788245
2453567937438.9 | 0.0029497 | 1.649073 | 0.0232435 | 23.90501 | 2.718902 | 0.07666048 | 0.02819538 | 1.647529 | 0.02324487 | 23.90641 | 2.713813 | 0.0765932 | 0.02822347 | 51.83018 | 0.001543959 | -1.36445e-06 | -0.001403282 | 0.005089884 | 6.727811e-05 | -0.01352199 | 0.02413736 | -0.01352199 | 0.02413736 | 0.02766688 | -85.88315 | 0.02766688 | -85.88315 | 1.691867e-16 | -1.491862e-16 | -7.979728e-17 | 0.2446916 | 0.2341328 | 0.4788245
2463343108504.4 | 0.0029497 | 1.643294 | 0.02590951 | 26.75305 | 2.699744 | 0.08515388 | 0.03154146 | 1.641754 | 0.02591082 | 26.7544 | 2.694684 | 0.08507837 | 0.03157267 | 48.56107 | 0.001540353 | -1.312108e-06 | -0.001354826 | 0.005060201 | 7.551126e-05 | -0.01529823 | 0.009846924 | -0.01529823 | 0.009846924 | 0.01819335 | -85.39491 | 0.01819335 | -85.39491 | 1.011509e-17 | 8.673617e-18 | -5.20417e-18 | 0.2446916 | 0.2341328 | 0.4788245
2473118279569.9 | 0.0029497 | 1.646022 | 0.02097582 | 21.74468 | 2.708949 | 0.06905334 | 0.02549082 | 1.644493 | 0.02097719 | 21.74609 | 2.703916 | 0.06899365 | 0.0255162 | 46.38539 | 0.001529515 | -1.363193e-06 | -0.001413161 | 0.005032949 | 5.968214e-05 | -0.007275271 | 0.03736348 | -0.007275271 | 0.03736348 | 0.0380652 | -86.20149 | 0.0380652 | -86.20149 | 3.906172e-16 | 3.816392e-16 | 8.326673e-17 | 0.2446916 | 0.2341328 | 0.4788245
2482893450635.4 | 0.0029497 | 1.647393 | 0.02965583 | 30.86436 | 2.713024 | 0.0977096 | 0.03601502 | 1.645861 | 0.02965707 | 30.86566 | 2.707979 | 0.09762283 | 0.03605007 | 52.0233 | 0.001531907 | -1.24284e-06 | -0.001293489 | 0.005045033 | 8.676887e-05 | 0.003926871 | 0.009104767 | 0.003926871 | 0.009104767 | 0.009915498 | -86.80099 | 0.009915498 | -86.80099 | 9.856298e-17 | -8.933826e-17 | 4.163336e-17 | 0.2446916 | 0.2341328 | 0.4788245
2492668621700.9 | 0.0029497 | 1.651905 | 0.0251886 | 26.3183 | 2.728156 | 0.08321836 | 0.03050352 | 1.650383 | 0.0251899 | 26.31966 | 2.723131 | 0.083146 | 0.03053324 | 52.17318 | 0.001521655 | -1.29994e-06 | -0.001358242 | 0.005025009 | 7.236592e-05 | 0.01931675 | 0.001478685 | 0.01931675 | 0.001478685 | 0.01937327 | -87.88819 | 0.01937327 | -87.88819 | 2.967456e-16 | 1.387779e-17 | -2.964209e-16 | 0.2446916 | 0.2341328 | 0.4788245
2502443792766.4 | 0.0029497 | 1.64932 | 0.02310122 | 24.23195 | 2.719724 | 0.07620261 | 0.02801851 | 1.647807 | 0.02310253 | 24.23332 | 2.714733 | 0.07613699 | 0.02804585 | 52.17179 | 0.00151367 | -1.310796e-06 | -0.001374956 | 0.004990824 | 6.561537e-05 | 0.02627493 | 0.002159043 | 0.02627493 | 0.002159043 | 0.02636349 | -87.88261 | 0.02636349 | -87.88261 | 3.857003e-16 | 3.816392e-17 | -3.838076e-16 | 0.2446916 | 0.2341328 | 0.4788245