## Sheet1
freq_Hz | thickness_m | n_final | k_final | alpha_final | eps_r_final | eps_i_final | loss_tan_final | n_seed | k_seed | alpha_seed | eps_r_seed | eps_i_seed | loss_tan_seed | alpha_max | delta_n | delta_k | delta_alpha | delta_eps_r | delta_eps_i | H_meas_real | H_meas_imag | H_model_real | H_model_imag | H_meas_mag | H_meas_phi | H_model_mag | H_model_phi | error_abs | error_real | error_imag | TV_n | TV_k | TV_total
303030303030.3 | 0.0029397 | 1.667558 | 0.005400626 | 0.6859924 | 2.78072 | 0.01801171 | 0.006477355 | 1.655229 | 0.005499339 | 0.6985311 | 2.739753 | 0.01820533 | 0.006644881 | 64.34048 | 0.0123288 | -9.871355e-05 | -0.01253868 | 0.04096704 | -0.0001936207 | 0.8429104 | 0.08777687 | 0.8429104 | 0.08777687 | 0.8474684 | 0.1037615 | 0.8474684 | 0.1037615 | 2.023417e-12 | 1.958433e-13 | -2.013917e-12 | 0.1215034 | 0.1230807 | 0.2445841
312805474095.8 | 0.0029397 | 1.671868 | 0.007803265 | 1.023151 | 2.795083 | 0.02609206 | 0.009334988 | 1.659906 | 0.007896208 | 1.035338 | 2.755225 | 0.02621393 | 0.009514258 | 65.6725 | 0.01196237 | -9.294319e-05 | -0.01218656 | 0.03985736 | -0.0001218629 | 0.7481815 | -0.2996939 | 0.7481815 | -0.2996939 | 0.8059727 | -0.3809917 | 0.8059727 | -0.3809917 | 2.09233e-12 | -7.919221e-13 | -1.936673e-12 | 0.1215034 | 0.1230807 | 0.2445841
322580645161.3 | 0.0029397 | 1.66891 | 0.009738182 | 1.316756 | 2.785167 | 0.03250431 | 0.01167051 | 1.657296 | 0.009825487 | 1.328561 | 2.746533 | 0.03256748 | 0.01185767 | 64.99428 | 0.0116144 | -8.730496e-05 | -0.01180501 | 0.0386336 | -6.317401e-05 | 0.5772495 | -0.5130216 | 0.5772495 | -0.5130216 | 0.7722747 | -0.7265561 | 0.7722747 | -0.7265561 | 2.111343e-12 | -1.415423e-12 | -1.566636e-12 | 0.1215034 | 0.1230807 | 0.2445841
332355816226.8 | 0.0029397 | 1.667435 | 0.006129928 | 0.8539802 | 2.780302 | 0.02044251 | 0.007352623 | 1.656189 | 0.006212026 | 0.8654176 | 2.742922 | 0.02057658 | 0.007501698 | 65.54753 | 0.0112463 | -8.209846e-05 | -0.0114374 | 0.03737949 | -0.000134063 | 0.3752248 | -0.7367693 | 0.3752248 | -0.7367693 | 0.8268148 | -1.099749 | 0.8268148 | -1.099749 | 2.090294e-12 | -1.869227e-12 | -9.355849e-13 | 0.1215034 | 0.1230807 | 0.2445841
342130987292.3 | 0.0029397 | 1.67015 | 0.007316765 | 1.049302 | 2.789347 | 0.02444019 | 0.008761974 | 1.659216 | 0.007394387 | 1.060434 | 2.752944 | 0.02453777 | 0.008913285 | 66.26263 | 0.0109335 | -7.762209e-05 | -0.01113184 | 0.03640278 | -9.758794e-05 | 0.00966021 | -0.8030298 | 0.00966021 | -0.8030298 | 0.8030879 | -1.558767 | 0.8030879 | -1.558767 | 2.075953e-12 | -2.075925e-12 | -1.088019e-14 | 0.1215034 | 0.1230807 | 0.2445841
351906158357.8 | 0.0029397 | 1.668464 | 0.01052465 | 1.552472 | 2.783663 | 0.03512001 | 0.01261648 | 1.657812 | 0.01059801 | 1.563293 | 2.74823 | 0.03513902 | 0.01278606 | 65.64947 | 0.01065197 | -7.335613e-05 | -0.01082063 | 0.03543293 | -1.900497e-05 | -0.2590001 | -0.6996246 | -0.2590001 | -0.6996246 | 0.7460266 | -1.925351 | 0.7460266 | -1.925351 | 2.061128e-12 | -1.928457e-12 | 7.275291e-13 | 0.1215034 | 0.1230807 | 0.2445841
361681329423.3 | 0.0029397 | 1.667355 | 0.007623746 | 1.155803 | 2.780016 | 0.02542299 | 0.009144908 | 1.657011 | 0.007693111 | 1.166319 | 2.745626 | 0.02549514 | 0.009285728 | 66.0978 | 0.0103445 | -6.936467e-05 | -0.01051607 | 0.03438996 | -7.214838e-05 | -0.5291481 | -0.587876 | -0.5291481 | -0.587876 | 0.7909463 | -2.303668 | 0.7909463 | -2.303668 | 2.027264e-12 | -1.499245e-12 | 1.364575e-12 | 0.1215034 | 0.1230807 | 0.2445841
371456500488.8 | 0.0029397 | 1.669609 | 0.007485203 | 1.165469 | 2.787538 | 0.02499472 | 0.008966594 | 1.659538 | 0.007551044 | 1.175721 | 2.754008 | 0.02506248 | 0.009100367 | 66.69736 | 0.01007142 | -6.584157e-05 | -0.01025173 | 0.03353024 | -6.775984e-05 | -0.7319353 | -0.2960902 | -0.7319353 | -0.2960902 | 0.789556 | -2.757187 | 0.789556 | -2.757187 | 1.970741e-12 | -7.275291e-13 | 1.831535e-12 | 0.1215034 | 0.1230807 | 0.2445841
381231671554.3 | 0.0029397 | 1.668595 | 0.0105665 | 1.688531 | 2.784096 | 0.0352624 | 0.01266565 | 1.658762 | 0.010629 | 1.69852 | 2.751378 | 0.03526197 | 0.01281612 | 66.25178 | 0.009832855 | -6.250878e-05 | -0.009988934 | 0.03271874 | 4.233189e-07 | -0.7312302 | -0.003959463 | -0.7312302 | -0.003959463 | 0.7312409 | -3.136178 | 0.7312409 | -3.136178 | 1.899527e-12 | 3.552714e-15 | 1.899524e-12 | 0.1215034 | 0.1230807 | 0.2445841
391006842619.7 | 0.0029397 | 1.666727 | 0.008944061 | 1.465913 | 2.777899 | 0.02981462 | 0.01073279 | 1.65715 | 0.009003411 | 1.475641 | 2.746065 | 0.02984001 | 0.01086646 | 66.99706 | 0.009576866 | -5.935039e-05 | -0.009727408 | 0.03183339 | -2.539287e-05 | -0.709302 | 0.2609336 | -0.709302 | 0.2609336 | 0.7557749 | -3.494101 | 0.7557749 | -3.494101 | 1.861039e-12 | 6.531442e-13 | 1.742662e-12 | 0.1215034 | 0.1230807 | 0.2445841
400782013685.2 | 0.0029397 | 1.669266 | 0.007968206 | 1.338622 | 2.786384 | 0.0266021 | 0.009547178 | 1.659928 | 0.008024765 | 1.348124 | 2.755297 | 0.02664106 | 0.009669036 | 66.84304 | 0.00933742 | -5.655888e-05 | -0.009501631 | 0.03108698 | -3.896237e-05 | -0.5268954 | 0.5611625 | -0.5268954 | 0.5611625 | 0.7697546 | -3.958474 | 0.7697546 | -3.958474 | 1.76759e-12 | 1.295741e-12 | 1.202261e-12 | 0.1215034 | 0.1230807 | 0.2445841
410557184750.7 | 0.0029397 | 1.668987 | 0.01064485 | 1.831902 | 2.785406 | 0.03553224 | 0.01275658 | 1.659856 | 0.01069876 | 1.84118 | 2.755009 | 0.0355168 | 0.01289172 | 67.14071 | 0.009130987 | -5.390732e-05 | -0.009277064 | 0.03039678 | 1.543914e-05 | -0.2510562 | 0.670489 | -0.2510562 | 0.670489 | 0.7159503 | -4.354112 | 0.7159503 | -4.354112 | 1.690097e-12 | 1.586287e-12 | 5.832002e-13 | 0.1215034 | 0.1230807 | 0.2445841
420332355816.2 | 0.0029397 | 1.666541 | 0.00939552 | 1.655399 | 2.777271 | 0.03131604 | 0.01127583 | 1.65763 | 0.009446876 | 1.664448 | 2.747647 | 0.03131885 | 0.01139842 | 67.31647 | 0.008911323 | -5.135584e-05 | -0.009048401 | 0.02962373 | -2.804935e-06 | -0.01362112 | 0.7349103 | -0.01362112 | 0.7349103 | 0.7350365 | -4.693857 | 0.7350365 | -4.693857 | 1.623315e-12 | 1.623186e-12 | 2.04281e-14 | 0.1215034 | 0.1230807 | 0.2445841
430107526881.7 | 0.0029397 | 1.668124 | 0.008540714 | 1.539786 | 2.782566 | 0.02849395 | 0.01024017 | 1.65942 | 0.008589799 | 1.548636 | 2.753602 | 0.02850818 | 0.01035305 | 67.24226 | 0.008703994 | -4.908531e-05 | -0.00884948 | 0.02896377 | -1.422968e-05 | 0.3081801 | 0.6809666 | 0.3081801 | 0.6809666 | 0.747456 | -5.137372 | 0.747456 | -5.137372 | 1.58458e-12 | 1.440015e-12 | -6.612488e-13 | 0.1215034 | 0.1230807 | 0.2445841
439882697947.2 | 0.0029397 | 1.668753 | 0.01129356 | 2.082364 | 2.784609 | 0.03769231 | 0.01353594 | 1.660227 | 0.01134051 | 2.091021 | 2.756226 | 0.03765563 | 0.01366203 | 67.54682 | 0.008525842 | -4.694927e-05 | -0.00865675 | 0.02838342 | 3.668123e-05 | 0.5157122 | 0.4585574 | 0.5157122 | 0.4585574 | 0.6900971 | -5.556384 | 0.6900971 | -5.556384 | 1.452495e-12 | 9.586776e-13 | -1.091183e-12 | 0.1215034 | 0.1230807 | 0.2445841
449657869012.7 | 0.0029397 | 1.666916 | 0.01068601 | 2.014128 | 2.778493 | 0.03562536 | 0.01282183 | 1.658578 | 0.0107309 | 2.022588 | 2.750767 | 0.03559607 | 0.01294042 | 67.43996 | 0.008337148 | -4.488453e-05 | -0.008459954 | 0.0277261 | 2.929275e-05 | 0.6488302 | 0.2552849 | 0.6488302 | 0.2552849 | 0.6972453 | -5.908335 | 0.6972453 | -5.908335 | 1.382296e-12 | 4.991563e-13 | -1.289024e-12 | 0.1215034 | 0.1230807 | 0.2445841
459433040078.2 | 0.0029397 | 1.667863 | 0.009009737 | 1.735096 | 2.781687 | 0.03005402 | 0.01080424 | 1.659712 | 0.009052752 | 1.74338 | 2.754563 | 0.03004993 | 0.01090914 | 67.8344 | 0.008150901 | -4.301466e-05 | -0.008283766 | 0.02712352 | 4.091038e-06 | 0.7252778 | -0.0391206 | 0.7252778 | -0.0391206 | 0.7263321 | -6.337072 | 0.7263321 | -6.337072 | 1.328244e-12 | -7.749357e-14 | -1.325981e-12 | 0.1215034 | 0.1230807 | 0.2445841
469208211143.7 | 0.0029397 | 1.668332 | 0.01099479 | 2.162427 | 2.78321 | 0.0366859 | 0.01318115 | 1.66034 | 0.01103604 | 2.17054 | 2.756608 | 0.03664715 | 0.01329429 | 67.81273 | 0.007991412 | -4.125057e-05 | -0.008113061 | 0.0266017 | 3.874773e-05 | 0.6083058 | -0.3085108 | 0.6083058 | -0.3085108 | 0.6820666 | -6.752548 | 0.6820666 | -6.752548 | 1.224203e-12 | -5.587752e-13 | -1.08924e-12 | 0.1215034 | 0.1230807 | 0.2445841
478983382209.2 | 0.0029397 | 1.666454 | 0.01157188 | 2.323345 | 2.776936 | 0.03856803 | 0.0138887 | 1.658623 | 0.01161142 | 2.331284 | 2.750896 | 0.03851795 | 0.01400197 | 68.19006 | 0.0078312 | -3.953926e-05 | -0.007938495 | 0.02604026 | 5.008203e-05 | 0.4563311 | -0.4855231 | 0.4563311 | -0.4855231 | 0.6663113 | -7.099568 | 0.6663113 | -7.099568 | 1.143639e-12 | -8.362755e-13 | -7.800982e-13 | 0.1215034 | 0.1230807 | 0.2445841
488758553274.7 | 0.0029397 | 1.667249 | 0.01008487 | 2.066112 | 2.779617 | 0.03362798 | 0.01209806 | 1.659582 | 0.01012287 | 2.073896 | 2.754109 | 0.03359944 | 0.01219975 | 68.17185 | 0.00766719 | -3.799348e-05 | -0.007783817 | 0.02550821 | 2.853869e-05 | 0.2234757 | -0.6548195 | 0.2234757 | -0.6548195 | 0.6919031 | -7.525098 | 0.6919031 | -7.525098 | 1.077883e-12 | -1.021572e-12 | -3.438361e-13 | 0.1215034 | 0.1230807 | 0.2445841
498533724340.2 | 0.0029397 | 1.668429 | 0.01115829 | 2.331747 | 2.783532 | 0.03723364 | 0.0133764 | 1.660907 | 0.01119483 | 2.339382 | 2.758487 | 0.03718714 | 0.01348099 | 68.64378 | 0.007522131 | -3.653702e-05 | -0.007635137 | 0.02504452 | 4.649907e-05 | -0.07242023 | -0.6613381 | -0.07242023 | -0.6613381 | 0.6652915 | -7.963053 | 0.6652915 | -7.963053 | 1.006091e-12 | -9.996726e-13 | 1.134648e-13 | 0.1215034 | 0.1230807 | 0.2445841
508308895405.7 | 0.0029397 | 1.666492 | 0.01179798 | 2.513764 | 2.777056 | 0.03932247 | 0.01415977 | 1.659111 | 0.01183308 | 2.521243 | 2.75251 | 0.0392648 | 0.01426509 | 68.61319 | 0.007380484 | -3.510242e-05 | -0.00747918 | 0.02454539 | 5.767195e-05 | -0.2823284 | -0.5831701 | -0.2823284 | -0.5831701 | 0.6479172 | -8.30485 | 0.6479172 | -8.30485 | 9.261159e-13 | -8.317236e-13 | 4.073408e-13 | 0.1215034 | 0.1230807 | 0.2445841
518084066471.2 | 0.0029397 | 1.666297 | 0.01065278 | 2.313408 | 2.776431 | 0.03550138 | 0.01278669 | 1.659061 | 0.01068657 | 2.320747 | 2.752369 | 0.03545934 | 0.01288321 | 68.95273 | 0.007235843 | -3.379124e-05 | -0.007338267 | 0.02406249 | 4.204023e-05 | -0.4996615 | -0.4422988 | -0.4996615 | -0.4422988 | 0.6673004 | -8.700202 | 0.6673004 | -8.700202 | 8.708029e-13 | -5.735967e-13 | 6.551981e-13 | 0.1215034 | 0.1230807 | 0.2445841
527859237536.7 | 0.0029397 | 1.667936 | 0.01186015 | 2.624203 | 2.781871 | 0.03956395 | 0.01422206 | 1.660829 | 0.01189272 | 2.63141 | 2.758212 | 0.03950355 | 0.01432216 | 68.95351 | 0.007107461 | -3.257203e-05 | -0.007206959 | 0.02365984 | 6.039796e-05 | -0.614231 | -0.1700902 | -0.614231 | -0.1700902 | 0.6373464 | -9.154632 | 0.6373464 | -9.154632 | 7.847436e-13 | -2.063905e-13 | 7.571166e-13 | 0.1215034 | 0.1230807 | 0.2445841
537634408602.2 | 0.0029397 | 1.666831 | 0.01262028 | 2.844103 | 2.778168 | 0.04207177 | 0.01514371 | 1.65985 | 0.01265165 | 2.851173 | 2.754941 | 0.04199969 | 0.01524522 | 69.31182 | 0.006981646 | -3.13707e-05 | -0.007069692 | 0.0232265 | 7.207941e-05 | -0.6143713 | 0.05879537 | -0.6143713 | 0.05879537 | 0.6171782 | -9.520187 | 0.6171782 | -9.520187 | 7.256309e-13 | 7.21645e-14 | 7.220335e-13 | 0.1215034 | 0.1230807 | 0.2445841
547409579667.6 | 0.0029397 | 1.666311 | 0.01102245 | 2.52918 | 2.77647 | 0.03673366 | 0.01323034 | 1.659461 | 0.01105271 | 2.536124 | 2.753689 | 0.03668309 | 0.01332144 | 68.8741 | 0.006849853 | -3.026192e-05 | -0.006943813 | 0.02278172 | 5.056738e-05 | -0.573503 | 0.2983538 | -0.573503 | 0.2983538 | 0.6464678 | -9.904479 | 0.6464678 | -9.904479 | 6.812018e-13 | 3.170797e-13 | 6.029066e-13 | 0.1215034 | 0.1230807 | 0.2445841
557184750733.1 | 0.0029397 | 1.667074 | 0.01122391 | 2.621396 | 2.779011 | 0.03742219 | 0.01346601 | 1.660344 | 0.01125313 | 2.62822 | 2.756615 | 0.03736813 | 0.01355581 | 66.76449 | 0.00673058 | -2.921888e-05 | -0.006824204 | 0.02239611 | 5.406009e-05 | -0.3928023 | 0.5023513 | -0.3928023 | 0.5023513 | 0.6376915 | -10.33195 | 0.6376915 | -10.33195 | 6.281541e-13 | 4.964917e-13 | 3.848033e-13 | 0.1215034 | 0.1230807 | 0.2445841
566959921798.6 | 0.0029397 | 1.666231 | 0.0129987 | 3.089167 | 2.776158 | 0.04331768 | 0.01560346 | 1.659609 | 0.01302689 | 3.095866 | 2.754133 | 0.04323909 | 0.01569971 | 68.85429 | 0.006622134 | -2.818943e-05 | -0.006699275 | 0.0220249 | 7.859137e-05 | -0.171153 | 0.5702662 | -0.171153 | 0.5702662 | 0.5953964 | -10.704 | 0.5953964 | -10.704 | 3.990058e-13 | 3.828604e-13 | 1.123546e-13 | 0.1215034 | 0.1230807 | 0.2445841
576735092864.1 | 0.0029397 | 1.665966 | 0.01242664 | 3.004135 | 2.775289 | 0.04140474 | 0.01491907 | 1.659459 | 0.01245388 | 3.01072 | 2.753649 | 0.04133342 | 0.01501042 | 69.08704 | 0.006507473 | -2.724155e-05 | -0.006585631 | 0.02164079 | 7.131962e-05 | 0.06039212 | 0.599876 | 0.06039212 | 0.599876 | 0.6029083 | -11.09591 | 0.6029083 | -11.09591 | 4.609295e-13 | 4.584041e-13 | -4.818368e-14 | 0.1215034 | 0.1230807 | 0.2445841
586510263929.6 | 0.0029397 | 1.667372 | 0.01229156 | 3.021842 | 2.779979 | 0.04098922 | 0.01474443 | 1.660974 | 0.01231792 | 3.028323 | 2.758682 | 0.04091949 | 0.01483298 | 69.08186 | 0.006398492 | -2.636094e-05 | -0.006480756 | 0.02129704 | 6.972525e-05 | 0.3153988 | 0.5118419 | 0.3153988 | 0.5118419 | 0.6012142 | -11.54782 | 0.6012142 | -11.54782 | 4.112455e-13 | 3.491651e-13 | -2.172706e-13 | 0.1215034 | 0.1230807 | 0.2445841
596285434995.1 | 0.0029397 | 1.66662 | 0.01309481 | 3.272975 | 2.777452 | 0.04364816 | 0.01571518 | 1.660323 | 0.01312029 | 3.279344 | 2.756502 | 0.04356787 | 0.01580549 | 69.05895 | 0.006296859 | -2.548264e-05 | -0.006369243 | 0.02094996 | 8.029352e-05 | 0.4632944 | 0.3480942 | 0.4632944 | 0.3480942 | 0.5794923 | -11.92201 | 0.5794923 | -11.92201 | 1.861962e-13 | 1.112999e-13 | -1.492695e-13 | 0.1215034 | 0.1230807 | 0.2445841
606060606060.6 | 0.0029397 | 1.665445 | 0.0125415 | 3.186067 | 2.773549 | 0.04177436 | 0.0150617 | 1.659252 | 0.01256616 | 3.19233 | 2.752958 | 0.04170084 | 0.01514765 | 69.16859 | 0.006193043 | -2.465487e-05 | -0.006263369 | 0.0205906 | 7.352287e-05 | 0.5630848 | 0.1660056 | 0.5630848 | 0.1660056 | 0.5870454 | -12.27968 | 0.5870454 | -12.27968 | 2.432369e-13 | 6.77236e-14 | -2.336187e-13 | 0.1215034 | 0.1230807 | 0.2445841
615835777126.1 | 0.0029397 | 1.666177 | 0.01275615 | 3.292863 | 2.775984 | 0.042508 | 0.01531277 | 1.660082 | 0.01278003 | 3.299028 | 2.755707 | 0.04243179 | 0.01539778 | 69.21094 | 0.006095608 | -2.38839e-05 | -0.006165373 | 0.02027618 | 7.62145e-05 | 0.5720361 | -0.08168595 | 0.5720361 | -0.08168595 | 0.5778389 | -12.70821 | 0.5778389 | -12.70821 | 1.582517e-13 | -2.253753e-14 | -1.566386e-13 | 0.1215034 | 0.1230807 | 0.2445841
625610948191.6 | 0.0029397 | 1.666259 | 0.01406351 | 3.687969 | 2.77622 | 0.0468669 | 0.01688155 | 1.660253 | 0.01408664 | 3.694034 | 2.756243 | 0.04677477 | 0.01697048 | 69.31316 | 0.006005453 | -2.312629e-05 | -0.006064561 | 0.01997786 | 9.212454e-05 | 0.4659582 | -0.283125 | 0.4659582 | -0.283125 | 0.545231 | -13.11237 | 0.545231 | -13.11237 | 2.833321e-14 | -1.482148e-14 | -2.414735e-14 | 0.1215034 | 0.1230807 | 0.2445841
635386119257.1 | 0.0029397 | 1.66562 | 0.01346996 | 3.58751 | 2.774109 | 0.04487166 | 0.01617516 | 1.659709 | 0.01349237 | 3.59348 | 2.754453 | 0.04478684 | 0.0162598 | 69.30767 | 0.00591077 | -2.241737e-05 | -0.005970513 | 0.01965586 | 8.4823e-05 | 0.3342219 | -0.441068 | 0.3342219 | -0.441068 | 0.5533943 | -13.48872 | 0.5533943 | -13.48872 | 4.256616e-14 | -3.397282e-14 | -2.564615e-14 | 0.1215034 | 0.1230807 | 0.2445841
645161290322.6 | 0.0029397 | 1.666067 | 0.01285828 | 3.477286 | 2.775613 | 0.04284551 | 0.01543641 | 1.660248 | 0.01288003 | 3.483169 | 2.756257 | 0.0427681 | 0.01551673 | 69.15869 | 0.005818917 | -2.175377e-05 | -0.005882908 | 0.01935611 | 7.740923e-05 | 0.128058 | -0.5476215 | 0.128058 | -0.5476215 | 0.562395 | -13.90745 | 0.562395 | -13.90745 | 7.128406e-14 | -6.941669e-14 | -1.620926e-14 | 0.1215034 | 0.1230807 | 0.2445841
654936461388.1 | 0.0029397 | 1.665846 | 0.01392181 | 3.82194 | 2.774848 | 0.04638316 | 0.01671557 | 1.66011 | 0.0139429 | 3.82773 | 2.75577 | 0.04629348 | 0.01679875 | 69.26211 | 0.005736015 | -2.109151e-05 | -0.005790231 | 0.01907832 | 8.968293e-05 | -0.0864181 | -0.527602 | -0.0864181 | -0.527602 | 0.5346325 | -14.29952 | 0.5346325 | -14.29952 | 1.385334e-14 | -1.365574e-14 | 2.331468e-15 | 0.1215034 | 0.1230807 | 0.2445841
664711632453.6 | 0.0029397 | 1.665012 | 0.01409057 | 3.926006 | 2.772067 | 0.04692194 | 0.0169267 | 1.65936 | 0.01411103 | 3.931708 | 2.753276 | 0.04683056 | 0.01700903 | 69.07542 | 0.005652257 | -2.046145e-05 | -0.005701103 | 0.01879078 | 9.13812e-05 | -0.2658446 | -0.4545505 | -0.2658446 | -0.4545505 | 0.5265828 | -14.66637 | 0.5265828 | -14.66637 | 5.826291e-15 | -4.996004e-15 | 2.997602e-15 | 0.1215034 | 0.1230807 | 0.2445841
674486803519.1 | 0.0029397 | 1.665607 | 0.01368328 | 3.86859 | 2.77406 | 0.04558192 | 0.01643149 | 1.660038 | 0.01370316 | 3.874211 | 2.755539 | 0.04549553 | 0.01651058 | 68.93584 | 0.005568886 | -1.988255e-05 | -0.005621274 | 0.01852068 | 8.638963e-05 | -0.4333074 | -0.3069261 | -0.4333074 | -0.3069261 | 0.530998 | -15.09167 | 0.530998 | -15.09167 | 1.014746e-14 | -6.106227e-15 | 8.104628e-15 | 0.1215034 | 0.1230807 | 0.2445841
684261974584.6 | 0.0029397 | 1.665818 | 0.01430968 | 4.104323 | 2.774746 | 0.04767466 | 0.01718163 | 1.660327 | 0.01432899 | 4.109862 | 2.75648 | 0.04758162 | 0.01726173 | 68.86175 | 0.005491564 | -1.931025e-05 | -0.005538592 | 0.01826629 | 9.304245e-05 | -0.5019899 | -0.1052191 | -0.5019899 | -0.1052191 | 0.5128986 | -15.50135 | 0.5128986 | -15.50135 | 2.080743e-15 | -3.330669e-16 | 2.053913e-15 | 0.1215034 | 0.1230807 | 0.2445841
694037145650.0 | 0.0029397 | 1.66486 | 0.01436416 | 4.178805 | 2.771553 | 0.04782864 | 0.01725698 | 1.659446 | 0.01438292 | 4.184262 | 2.753554 | 0.04773535 | 0.0173359 | 68.58349 | 0.005414384 | -1.875682e-05 | -0.005456712 | 0.01799961 | 9.329431e-05 | -0.5014281 | 0.07753342 | -0.5014281 | 0.07753342 | 0.507387 | -15.86137 | 0.507387 | -15.86137 | 5.551115e-16 | 0 | 5.551115e-16 | 0.1215034 | 0.1230807 | 0.2445841
703812316715.5 | 0.0029397 | 1.66497 | 0.01405031 | 4.145071 | 2.771928 | 0.04678669 | 0.01687876 | 1.659632 | 0.01406855 | 4.150453 | 2.75418 | 0.04669724 | 0.01695504 | 68.4 | 0.005338102 | -1.824271e-05 | -0.005381897 | 0.01774758 | 8.945162e-05 | -0.4323846 | 0.2702632 | -0.4323846 | 0.2702632 | 0.5099006 | -16.2666 | 0.5099006 | -16.2666 | 6.045621e-15 | 3.053113e-15 | 5.218048e-15 | 0.1215034 | 0.1230807 | 0.2445841
713587487781.0 | 0.0029397 | 1.665433 | 0.01476657 | 4.416885 | 2.773448 | 0.04918547 | 0.01773441 | 1.660165 | 0.01478431 | 4.422191 | 2.75593 | 0.0490888 | 0.01781206 | 68.33785 | 0.005267432 | -1.773869e-05 | -0.005305887 | 0.01751788 | 9.666549e-05 | -0.2731438 | 0.4066833 | -0.2731438 | 0.4066833 | 0.4898967 | -16.68732 | 0.4898967 | -16.68732 | 1.94289e-15 | 1.554312e-15 | 1.165734e-15 | 0.1215034 | 0.1230807 | 0.2445841
723362658846.5 | 0.0029397 | 1.664913 | 0.01494762 | 4.532285 | 2.771711 | 0.04977296 | 0.01795749 | 1.659716 | 0.01496487 | 4.537516 | 2.754433 | 0.04967486 | 0.01803452 | 68.30281 | 0.005196845 | -1.725234e-05 | -0.005231101 | 0.0172781 | 9.809297e-05 | -0.10224 | 0.4707195 | -0.10224 | 0.4707195 | 0.4816948 | -17.06488 | 0.4816948 | -17.06488 | 1.037034e-15 | 9.992007e-16 | 2.775558e-16 | 0.1215034 | 0.1230807 | 0.2445841
733137829912.0 | 0.0029397 | 1.664732 | 0.01436366 | 4.414076 | 2.771127 | 0.04782328 | 0.0172577 | 1.659606 | 0.01438046 | 4.419239 | 2.754087 | 0.0477318 | 0.01733126 | 68.34109 | 0.005125612 | -1.679988e-05 | -0.00516275 | 0.01703975 | 9.148267e-05 | 0.08703218 | 0.4823615 | 0.08703218 | 0.4823615 | 0.4901502 | -17.45727 | 0.4901502 | -17.45727 | 9.719407e-16 | 9.575674e-16 | -1.665335e-16 | 0.1215034 | 0.1230807 | 0.2445841
742913000977.5 | 0.0029397 | 1.664874 | 0.01484863 | 4.623954 | 2.771585 | 0.0494422 | 0.01783896 | 1.659814 | 0.01486498 | 4.629047 | 2.754762 | 0.04934622 | 0.01791306 | 68.23016 | 0.005059761 | -1.635291e-05 | -0.005092397 | 0.01682261 | 9.597546e-05 | 0.2625417 | 0.3961503 | 0.2625417 | 0.3961503 | 0.4752506 | -17.86403 | 0.4752506 | -17.86403 | 1.494683e-15 | 1.276756e-15 | -7.771561e-16 | 0.1215034 | 0.1230807 | 0.2445841
752688172043.0 | 0.0029397 | 1.664332 | 0.01535405 | 4.844257 | 2.769766 | 0.05110848 | 0.01845227 | 1.659337 | 0.01536996 | 4.849278 | 2.753162 | 0.05100789 | 0.01852702 | 66.68971 | 0.004995669 | -1.5916e-05 | -0.005021553 | 0.01660444 | 0.0001005875 | 0.3770808 | 0.263712 | 0.3770808 | 0.263712 | 0.4601456 | -18.23927 | 0.4601456 | -18.23927 | 1.20089e-15 | 6.661338e-16 | -9.992007e-16 | 0.1215034 | 0.1230807 | 0.2445841
762463343108.5 | 0.0029397 | 1.664463 | 0.01514469 | 4.840257 | 2.770207 | 0.05041554 | 0.01819919 | 1.659532 | 0.0151602 | 4.845215 | 2.753817 | 0.05031767 | 0.01827198 | 68.33864 | 0.004930958 | -1.551267e-05 | -0.004957864 | 0.01639095 | 9.786809e-05 | 0.4508584 | 0.09328104 | 0.4508584 | 0.09328104 | 0.4604071 | -18.64554 | 0.4604071 | -18.64554 | 5.449219e-15 | 9.992007e-16 | -5.356826e-15 | 0.1215034 | 0.1230807 | 0.2445841
772238514174.0 | 0.0029397 | 1.664971 | 0.0152863 | 4.948151 | 2.771895 | 0.05090248 | 0.01836379 | 1.660102 | 0.01530142 | 4.953046 | 2.755704 | 0.05080383 | 0.01843588 | 68.50298 | 0.004869 | -1.512254e-05 | -0.004895143 | 0.01619024 | 9.864803e-05 | 0.442176 | -0.09902556 | 0.442176 | -0.09902556 | 0.4531288 | -19.06987 | 0.4531288 | -19.06987 | 2.989141e-15 | -4.440892e-16 | -2.955969e-15 | 0.1215034 | 0.1230807 | 0.2445841
782013685239.5 | 0.0029397 | 1.6645 | 0.01555691 | 5.099492 | 2.770319 | 0.05178897 | 0.01869422 | 1.659691 | 0.01557165 | 5.104322 | 2.754333 | 0.05168826 | 0.01876616 | 68.40746 | 0.004808967 | -1.47364e-05 | -0.004830531 | 0.01598639 | 0.0001007096 | 0.3662607 | -0.2495435 | 0.3662607 | -0.2495435 | 0.4431917 | -19.44764 | 0.4431917 | -19.44764 | 6.329245e-16 | 3.885781e-16 | 4.996004e-16 | 0.1215034 | 0.1230807 | 0.2445841
791788856305.0 | 0.0029397 | 1.664007 | 0.01536791 | 5.100507 | 2.768682 | 0.05114461 | 0.01847255 | 1.659258 | 0.01538228 | 5.105277 | 2.752899 | 0.05104633 | 0.01854275 | 68.42611 | 0.004749004 | -1.437142e-05 | -0.004769777 | 0.01578264 | 9.827276e-05 | 0.2489661 | -0.366613 | 0.2489661 | -0.366613 | 0.4431582 | -19.82379 | 0.4431582 | -19.82379 | 1.642277e-15 | -1.415534e-15 | -8.326673e-16 | 0.1215034 | 0.1230807 | 0.2445841
801564027370.5 | 0.0029397 | 1.664329 | 0.01567824 | 5.267743 | 2.769744 | 0.05218748 | 0.01884199 | 1.659637 | 0.01569226 | 5.272453 | 2.754147 | 0.05208688 | 0.01891216 | 68.23595 | 0.004692039 | -1.401869e-05 | -0.004710152 | 0.01559661 | 0.0001005939 | 0.07774757 | -0.4253294 | 0.07774757 | -0.4253294 | 0.4323769 | -20.23955 | 0.4323769 | -20.23955 | 1.535363e-15 | 1.498801e-15 | 3.330669e-16 | 0.1215034 | 0.1230807 | 0.2445841
811339198436.0 | 0.0029397 | 1.664171 | 0.01623111 | 5.52001 | 2.769201 | 0.05402268 | 0.0195084 | 1.659533 | 0.01624478 | 5.524659 | 2.753788 | 0.05391752 | 0.0195794 | 68.30573 | 0.004637162 | -1.367049e-05 | -0.004649172 | 0.015413 | 0.0001051593 | -0.08739319 | -0.4073798 | -0.08739319 | -0.4073798 | 0.4166484 | -20.63167 | 0.4166484 | -20.63167 | 2.775558e-17 | 2.775558e-17 | 0 | 0.1215034 | 0.1230807 | 0.2445841
821114369501.5 | 0.0029397 | 1.663875 | 0.01601026 | 5.510503 | 2.768225 | 0.05327816 | 0.01924633 | 1.659294 | 0.01602361 | 5.515097 | 2.753 | 0.05317576 | 0.01931557 | 67.93487 | 0.004581296 | -1.3346e-05 | -0.004593503 | 0.01522485 | 0.0001024056 | -0.2343634 | -0.3452113 | -0.2343634 | -0.3452113 | 0.4172493 | -21.01678 | 0.4172493 | -21.01678 | 6.713178e-16 | -5.828671e-16 | 3.330669e-16 | 0.1215034 | 0.1230807 | 0.2445841
830889540567.0 | 0.0029397 | 1.664073 | 0.01592246 | 5.545524 | 2.768885 | 0.05299227 | 0.01913849 | 1.659546 | 0.01593549 | 5.550064 | 2.753838 | 0.05289136 | 0.01920642 | 68.05677 | 0.004527146 | -1.303462e-05 | -0.004539739 | 0.01504692 | 0.0001009035 | -0.3507129 | -0.2220452 | -0.3507129 | -0.2220452 | 0.4150947 | -21.42673 | 0.4150947 | -21.42673 | 3.973994e-16 | 1.665335e-16 | -3.608225e-16 | 0.1215034 | 0.1230807 | 0.2445841
840664711632.5 | 0.0029397 | 1.663908 | 0.01647582 | 5.80576 | 2.76832 | 0.05482852 | 0.0198057 | 1.659432 | 0.01648854 | 5.810243 | 2.753444 | 0.05472325 | 0.01987447 | 67.59073 | 0.004476101 | -1.272083e-05 | -0.004482573 | 0.01487603 | 0.0001052762 | -0.3935581 | -0.06880299 | -0.3935581 | -0.06880299 | 0.399527 | -21.81807 | 0.399527 | -21.81807 | 4.05545e-15 | 8.326673e-16 | -3.969047e-15 | 0.1215034 | 0.1230807 | 0.2445841
850439882697.9 | 0.0029397 | 1.663575 | 0.01640195 | 5.846937 | 2.767214 | 0.05457177 | 0.01972084 | 1.659151 | 0.01641438 | 5.851366 | 2.752512 | 0.05446787 | 0.01978842 | 67.75066 | 0.004424432 | -1.242666e-05 | -0.004429832 | 0.01470159 | 0.0001039033 | -0.3884666 | 0.08252682 | -0.3884666 | 0.08252682 | 0.397136 | -22.20048 | 0.397136 | -22.20048 | 5.544745e-15 | 9.992007e-16 | 5.453971e-15 | 0.1215034 | 0.1230807 | 0.2445841
860215053763.4 | 0.0029397 | 1.663733 | 0.01628044 | 5.870329 | 2.767744 | 0.05417263 | 0.01957285 | 1.65936 | 0.01629259 | 5.874708 | 2.753209 | 0.05407053 | 0.01963909 | 67.44617 | 0.004373815 | -1.214687e-05 | -0.004379863 | 0.01453499 | 0.0001021033 | -0.3227056 | 0.2291065 | -0.3227056 | 0.2291065 | 0.3957634 | -22.60852 | 0.3957634 | -22.60852 | 1.510067e-15 | 8.881784e-16 | 1.221245e-15 | 0.1215034 | 0.1230807 | 0.2445841
869990224828.9 | 0.0029397 | 1.663602 | 0.01669004 | 6.086406 | 2.767294 | 0.05553118 | 0.02006696 | 1.659276 | 0.01670191 | 6.090733 | 2.752919 | 0.05542616 | 0.02013359 | 67.67448 | 0.004325813 | -1.186565e-05 | -0.004327082 | 0.01437455 | 0.0001050192 | -0.203906 | 0.3246802 | -0.203906 | 0.3246802 | 0.3833992 | -23.00118 | 0.3833992 | -23.00118 | 7.005191e-16 | -5.828671e-16 | -3.885781e-16 | 0.1215034 | 0.1230807 | 0.2445841
879765395894.4 | 0.0029397 | 1.663192 | 0.01690321 | 6.233404 | 2.76592 | 0.05622656 | 0.02032834 | 1.658913 | 0.01691481 | 6.23768 | 2.751707 | 0.0561204 | 0.02039476 | 67.53098 | 0.004278327 | -1.159484e-05 | -0.004275833 | 0.01421344 | 0.0001061653 | -0.06843199 | 0.3689344 | -0.06843199 | 0.3689344 | 0.3752273 | -23.37854 | 0.3752273 | -23.37854 | 1.820954e-15 | 1.790235e-15 | 3.330669e-16 | 0.1215034 | 0.1230807 | 0.2445841
889540566959.9 | 0.0029397 | 1.663416 | 0.01692497 | 6.310776 | 2.766667 | 0.05630653 | 0.02035176 | 1.659185 | 0.01693631 | 6.315004 | 2.752607 | 0.05620093 | 0.02041734 | 67.52709 | 0.004231377 | -1.134044e-05 | -0.004228484 | 0.01405956 | 0.0001056001 | 0.08396801 | 0.3613439 | 0.08396801 | 0.3613439 | 0.3709717 | -23.79027 | 0.3709717 | -23.79027 | 1.252466e-15 | 1.207368e-15 | -3.330669e-16 | 0.1215034 | 0.1230807 | 0.2445841
899315738025.4 | 0.0029397 | 1.663561 | 0.01714934 | 6.464707 | 2.767143 | 0.05705797 | 0.02061982 | 1.659375 | 0.01716043 | 6.468887 | 2.753232 | 0.0569512 | 0.02068521 | 67.43952 | 0.004185994 | -1.109028e-05 | -0.00418065 | 0.01391018 | 0.0001067682 | 0.2153842 | 0.2917797 | 0.2153842 | 0.2917797 | 0.3626648 | -24.19783 | 0.3626648 | -24.19783 | 1.177896e-15 | -9.714451e-16 | 6.661338e-16 | 0.1215034 | 0.1230807 | 0.2445841
909090909090.9 | 0.0029397 | 1.663194 | 0.01708442 | 6.510234 | 2.765923 | 0.0568294 | 0.02054627 | 1.659054 | 0.01709526 | 6.514368 | 2.752166 | 0.05672392 | 0.02061064 | 67.30704 | 0.004140801 | -1.084966e-05 | -0.0041344 | 0.01375714 | 0.000105486 | 0.3060341 | 0.1900908 | 0.3060341 | 0.1900908 | 0.3602658 | -24.57692 | 0.3602658 | -24.57692 | 2.094765e-15 | 1.110223e-15 | -1.776357e-15 | 0.1215034 | 0.1230807 | 0.2445841
918866080156.4 | 0.0029397 | 1.662912 | 0.01697277 | 6.537237 | 2.764988 | 0.05644845 | 0.02041544 | 1.658815 | 0.01698339 | 6.541326 | 2.75138 | 0.05634462 | 0.02047868 | 67.02044 | 0.004096448 | -1.061806e-05 | -0.004089655 | 0.01360764 | 0.0001038294 | 0.3535353 | 0.06155351 | 0.3535353 | 0.06155351 | 0.3588538 | -24.96036 | 0.3588538 | -24.96036 | 8.219588e-16 | -1.665335e-16 | 8.049117e-16 | 0.1215034 | 0.1230807 | 0.2445841
928641251221.9 | 0.0029397 | 1.662931 | 0.01747568 | 6.802541 | 2.765035 | 0.0581217 | 0.02102024 | 1.658877 | 0.01748606 | 6.806584 | 2.751566 | 0.05801444 | 0.02108416 | 67.12285 | 0.004054644 | -1.038523e-05 | -0.00404253 | 0.01346911 | 0.0001072597 | 0.3362043 | -0.0779771 | 0.3362043 | -0.0779771 | 0.3451286 | -25.36065 | 0.3451286 | -25.36065 | 1.508088e-15 | -3.885781e-16 | -1.457168e-15 | 0.1215034 | 0.1230807 | 0.2445841
938416422287.4 | 0.0029397 | 1.662827 | 0.01781856 | 7.009023 | 2.764675 | 0.05925837 | 0.02143412 | 1.658813 | 0.01782873 | 7.01302 | 2.751344 | 0.05914906 | 0.02149824 | 66.68336 | 0.004013294 | -1.016124e-05 | -0.003996977 | 0.01333108 | 0.000109311 | 0.2722916 | -0.1948322 | 0.2722916 | -0.1948322 | 0.3348168 | -25.75381 | 0.3348168 | -25.75381 | 1.765263e-15 | -1.054712e-15 | -1.415534e-15 | 0.1215034 | 0.1230807 | 0.2445841
948191593352.9 | 0.0029397 | 1.662951 | 0.0176674 | 7.021951 | 2.765094 | 0.05876003 | 0.02125064 | 1.65898 | 0.01767735 | 7.025907 | 2.751901 | 0.05865273 | 0.02131353 | 66.67664 | 0.003971535 | -9.954119e-06 | -0.00395629 | 0.01319352 | 0.000107306 | 0.1727384 | -0.2860669 | 0.1727384 | -0.2860669 | 0.3341749 | -26.1603 | 0.3341749 | -26.1603 | 4.51828e-16 | -3.053113e-16 | -3.330669e-16 | 0.1215034 | 0.1230807 | 0.2445841
957966764418.4 | 0.0029397 | 1.662986 | 0.01762099 | 7.075707 | 2.76521 | 0.05860689 | 0.02119437 | 1.659055 | 0.01763074 | 7.079622 | 2.752151 | 0.05850071 | 0.02125636 | 66.27612 | 0.003930892 | -9.750983e-06 | -0.003915507 | 0.01305893 | 0.0001061776 | 0.0468984 | -0.3282094 | 0.0468984 | -0.3282094 | 0.3315432 | -26.56161 | 0.3315432 | -26.56161 | 1.159439e-15 | -1.137979e-15 | -2.220446e-16 | 0.1215034 | 0.1230807 | 0.2445841
967741935483.9 | 0.0029397 | 1.662559 | 0.01785511 | 7.242879 | 2.763783 | 0.05937033 | 0.02148155 | 1.658667 | 0.01786466 | 7.246752 | 2.750857 | 0.05926303 | 0.02154348 | 66.05054 | 0.003891764 | -9.546423e-06 | -0.003872482 | 0.01292577 | 0.0001073071 | -0.07434527 | -0.3148583 | -0.07434527 | -0.3148583 | 0.3235166 | -26.93541 | 0.3235166 | -26.93541 | 9.836601e-16 | -9.436896e-16 | 2.775558e-16 | 0.1215034 | 0.1230807 | 0.2445841
977517106549.4 | 0.0029397 | 1.662359 | 0.01793122 | 7.347226 | 2.763116 | 0.05961626 | 0.02157573 | 1.658506 | 0.01794057 | 7.351058 | 2.750321 | 0.0595091 | 0.02163715 | 65.70053 | 0.003853031 | -9.351956e-06 | -0.003831916 | 0.01279573 | 0.0001071586 | -0.1848286 | -0.2595105 | -0.1848286 | -0.2595105 | 0.3186021 | -27.32242 | 0.3186021 | -27.32242 | 2.120533e-15 | 1.69309e-15 | -1.276756e-15 | 0.1215034 | 0.1230807 | 0.2445841
987292277614.9 | 0.0029397 | 1.662531 | 0.01811148 | 7.495296 | 2.763681 | 0.06022179 | 0.02179042 | 1.658716 | 0.01812064 | 7.499088 | 2.751009 | 0.06011398 | 0.02185161 | 64.92985 | 0.00381533 | -9.163507e-06 | -0.003792247 | 0.01267198 | 0.0001078032 | -0.2669646 | -0.1609615 | -0.2669646 | -0.1609615 | 0.311735 | -27.73176 | 0.311735 | -27.73176 | 3.734131e-16 | 2.775558e-16 | -2.498002e-16 | 0.1215034 | 0.1230807 | 0.2445841
997067448680.4 | 0.0029397 | 1.662483 | 0.0184068 | 7.692932 | 2.763511 | 0.06120197 | 0.02214646 | 1.658704 | 0.01841577 | 7.696684 | 2.750961 | 0.06109264 | 0.02220775 | 65.47848 | 0.003778643 | -8.977209e-06 | -0.003751933 | 0.01254991 | 0.0001093243 | -0.2995658 | -0.04421906 | -0.2995658 | -0.04421906 | 0.3028118 | -28.12778 | 0.3028118 | -28.12778 | 2.25914e-15 | -2.220446e-16 | 2.248202e-15 | 0.1215034 | 0.1230807 | 0.2445841
1006842619745.8 | 0.0029397 | 1.66227 | 0.01835646 | 7.747111 | 2.762805 | 0.0610268 | 0.02208871 | 1.658528 | 0.01836527 | 7.750825 | 2.750379 | 0.06091862 | 0.02214918 | 65.8054 | 0.003741831 | -8.801443e-06 | -0.003714536 | 0.01242619 | 0.0001081787 | -0.2918628 | 0.07118993 | -0.2918628 | 0.07118993 | 0.3004195 | -28.51358 | 0.3004195 | -28.51358 | 3.191288e-15 | 7.21645e-16 | 3.108624e-15 | 0.1215034 | 0.1230807 | 0.2445841
1016617790811.3 | 0.0029397 | 1.662339 | 0.01846495 | 7.868556 | 2.763029 | 0.06139 | 0.02221837 | 1.658633 | 0.01847358 | 7.872233 | 2.750721 | 0.06128176 | 0.02227844 | 65.68837 | 0.003706112 | -8.629469e-06 | -0.003677316 | 0.01230821 | 0.0001082401 | -0.2362792 | 0.1767965 | -0.2362792 | 0.1767965 | 0.2951014 | -28.91672 | 0.2951014 | -28.91672 | 2.597928e-15 | 1.554312e-15 | 2.081668e-15 | 0.1215034 | 0.1230807 | 0.2445841
1026392961876.8 | 0.0029397 | 1.662265 | 0.01876504 | 8.073322 | 2.762774 | 0.06238494 | 0.02258055 | 1.658594 | 0.0187735 | 8.076961 | 2.750581 | 0.0622752 | 0.02264075 | 65.73791 | 0.003671525 | -8.458165e-06 | -0.003638974 | 0.01219293 | 0.0001097353 | -0.145799 | 0.2464589 | -0.145799 | 0.2464589 | 0.2863552 | -29.31093 | 0.2863552 | -29.31093 | 1.253926e-15 | 1.110223e-15 | 5.828671e-16 | 0.1215034 | 0.1230807 | 0.2445841
1036168132942.3 | 0.0029397 | 1.662148 | 0.01866896 | 8.108481 | 2.762388 | 0.06206116 | 0.02246649 | 1.658512 | 0.01867726 | 8.112086 | 2.750312 | 0.0619529 | 0.02252577 | 65.69971 | 0.00363666 | -8.298441e-06 | -0.003604258 | 0.01207642 | 0.0001082592 | -0.04054105 | 0.2819847 | -0.04054105 | 0.2819847 | 0.2848841 | -29.70234 | 0.2848841 | -29.70234 | 5.928594e-17 | 2.081668e-17 | -5.551115e-17 | 0.1215034 | 0.1230807 | 0.2445841
1045943304007.8 | 0.0029397 | 1.662086 | 0.01864032 | 8.172418 | 2.762182 | 0.06196361 | 0.02243285 | 1.658483 | 0.01864846 | 8.175988 | 2.750219 | 0.06185631 | 0.02249142 | 65.69347 | 0.003602604 | -8.142302e-06 | -0.003569805 | 0.011963 | 0.0001072996 | 0.07036129 | 0.2733104 | 0.07036129 | 0.2733104 | 0.282222 | -30.0971 | 0.282222 | -30.0971 | 2.966732e-15 | 2.914335e-15 | -5.551115e-16 | 0.1215034 | 0.1230807 | 0.2445841
1055718475073.3 | 0.0029397 | 1.661976 | 0.0190516 | 8.4308 | 2.761803 | 0.06332663 | 0.02292945 | 1.658406 | 0.01905958 | 8.434332 | 2.749948 | 0.06321707 | 0.02298846 | 65.63154 | 0.003570191 | -7.982434e-06 | -0.003532422 | 0.0118547 | 0.0001095595 | 0.1630359 | 0.2173597 | 0.1630359 | 0.2173597 | 0.2717093 | -30.48868 | 0.2717093 | -30.48868 | 3.477764e-16 | -3.053113e-16 | 1.665335e-16 | 0.1215034 | 0.1230807 | 0.2445841
1065493646138.8 | 0.0029397 | 1.661912 | 0.01935937 | 8.64632 | 2.761576 | 0.06434714 | 0.02330088 | 1.658374 | 0.0193672 | 8.649817 | 2.749828 | 0.06423611 | 0.02336005 | 65.50925 | 0.003538137 | -7.828776e-06 | -0.003496503 | 0.01174793 | 0.0001110262 | 0.2267429 | 0.1337263 | 0.2267429 | 0.1337263 | 0.2632396 | -30.88306 | 0.2632396 | -30.88306 | 3.02281e-15 | 1.526557e-15 | -2.609024e-15 | 0.1215034 | 0.1230807 | 0.2445841
1075268817204.3 | 0.0029397 | 1.662118 | 0.01948934 | 8.784222 | 2.762255 | 0.06478715 | 0.02345444 | 1.658611 | 0.01949702 | 8.787685 | 2.750612 | 0.06467596 | 0.0235133 | 65.25898 | 0.00350627 | -7.683738e-06 | -0.003463209 | 0.01164367 | 0.0001111811 | 0.2560765 | 0.0310303 | 0.2560765 | 0.0310303 | 0.2579497 | -31.29534 | 0.2579497 | -31.29534 | 3.621677e-15 | 4.440892e-16 | -3.594347e-15 | 0.1215034 | 0.1230807 | 0.2445841
1085043988269.8 | 0.0029397 | 1.662137 | 0.01945624 | 8.849026 | 2.76232 | 0.06467786 | 0.02341433 | 1.658662 | 0.01946379 | 8.852457 | 2.750781 | 0.06456769 | 0.02347249 | 64.8568 | 0.003474609 | -7.544635e-06 | -0.003431427 | 0.01153877 | 0.0001101777 | 0.2455919 | -0.07047482 | 0.2455919 | -0.07047482 | 0.2555036 | -31.69538 | 0.2555036 | -31.69538 | 4.785322e-16 | -1.387779e-16 | -4.57967e-16 | 0.1215034 | 0.1230807 | 0.2445841
1094819159335.3 | 0.0029397 | 1.661375 | 0.01945572 | 8.928508 | 2.75979 | 0.06464651 | 0.02342444 | 1.657932 | 0.01946313 | 8.931906 | 2.748359 | 0.06453707 | 0.02348204 | 62.14376 | 0.003443567 | -7.404952e-06 | -0.003398238 | 0.01143054 | 0.0001094403 | 0.2045418 | -0.1481608 | 0.2045418 | -0.1481608 | 0.2525648 | -32.04281 | 0.2525648 | -32.04281 | 3.618884e-16 | -1.94289e-16 | -3.053113e-16 | 0.1215034 | 0.1230807 | 0.2445841
1104594330400.8 | 0.0029397 | 1.661869 | 0.01920878 | 8.893891 | 2.761438 | 0.06384494 | 0.02312018 | 1.658456 | 0.01921606 | 8.897261 | 2.750107 | 0.06373798 | 0.02317655 | 60.90897 | 0.003412561 | -7.279287e-06 | -0.003370395 | 0.01133109 | 0.0001069575 | 0.1243566 | -0.2212856 | 0.1243566 | -0.2212856 | 0.2538343 | -32.47473 | 0.2538343 | -32.47473 | 3.248707e-16 | 3.053113e-16 | 1.110223e-16 | 0.1215034 | 0.1230807 | 0.2445841
1114369501466.3 | 0.0029397 | 1.661914 | 0.01993171 | 9.310282 | 2.761562 | 0.06624958 | 0.02398989 | 1.65853 | 0.01993884 | 9.313616 | 2.750325 | 0.06613835 | 0.02404747 | 61.9187 | 0.003384203 | -7.13752e-06 | -0.003334001 | 0.01123734 | 0.0001112303 | 0.02629013 | -0.2373115 | 0.02629013 | -0.2373115 | 0.2387633 | -32.87639 | 0.2387633 | -32.87639 | 1.903841e-15 | -1.890849e-15 | -2.220446e-16 | 0.1215034 | 0.1230807 | 0.2445841
1124144672531.8 | 0.0029397 | 1.662013 | 0.02042091 | 9.622468 | 2.76187 | 0.06787963 | 0.02457742 | 1.658657 | 0.02042791 | 9.625768 | 2.750726 | 0.06776581 | 0.02463561 | 64.39347 | 0.003355835 | -7.003362e-06 | -0.00330003 | 0.01114391 | 0.000113826 | -0.06631743 | -0.2181961 | -0.06631743 | -0.2181961 | 0.2280517 | -33.28179 | 0.2280517 | -33.28179 | 7.741766e-16 | 7.494005e-16 | -1.94289e-16 | 0.1215034 | 0.1230807 | 0.2445841
1133919843597.3 | 0.0029397 | 1.662261 | 0.02059184 | 9.787384 | 2.762688 | 0.06845801 | 0.0247795 | 1.658934 | 0.02059872 | 9.790653 | 2.751637 | 0.06834381 | 0.02483751 | 64.69647 | 0.003327277 | -6.879047e-06 | -0.003269639 | 0.01105082 | 0.0001142057 | -0.1452681 | -0.1686413 | -0.1452681 | -0.1686413 | 0.2225819 | -33.6978 | 0.2225819 | -33.6978 | 1.976696e-15 | 1.554312e-15 | -1.221245e-15 | 0.1215034 | 0.1230807 | 0.2445841
1143695014662.8 | 0.0029397 | 1.662237 | 0.02090809 | 10.02337 | 2.762596 | 0.06950842 | 0.02516055 | 1.658938 | 0.02091484 | 10.02661 | 2.751637 | 0.06939285 | 0.02521875 | 64.58275 | 0.00329951 | -6.753859e-06 | -0.00323781 | 0.01095853 | 0.0001155645 | -0.1923996 | -0.09594296 | -0.1923996 | -0.09594296 | 0.2149946 | -34.09494 | 0.2149946 | -34.09494 | 1.477577e-15 | 6.938894e-16 | -1.304512e-15 | 0.1215034 | 0.1230807 | 0.2445841
1153470185728.3 | 0.0029397 | 1.661817 | 0.02153578 | 10.41253 | 2.761171 | 0.07157703 | 0.02592271 | 1.658544 | 0.0215424 | 10.41573 | 2.750304 | 0.07145804 | 0.02598187 | 62.99023 | 0.00327286 | -6.623807e-06 | -0.003202604 | 0.01086736 | 0.0001189954 | -0.2021638 | -0.0190028 | -0.2021638 | -0.0190028 | 0.203055 | -34.4638 | 0.203055 | -34.4638 | 5.038349e-16 | 2.775558e-17 | 5.030698e-16 | 0.1215034 | 0.1230807 | 0.2445841
1163245356793.7 | 0.0029397 | 1.661156 | 0.02170052 | 10.5811 | 2.758969 | 0.07209592 | 0.02613147 | 1.65791 | 0.02170703 | 10.58427 | 2.748196 | 0.07197662 | 0.0261905 | 57.55491 | 0.003245685 | -6.504662e-06 | -0.00317165 | 0.01077293 | 0.0001192979 | -0.1915737 | 0.05045008 | -0.1915737 | 0.05045008 | 0.1981052 | -34.81502 | 0.1981052 | -34.81502 | 6.262328e-16 | 1.665335e-16 | 6.036838e-16 | 0.1215034 | 0.1230807 | 0.2445841
1173020527859.2 | 0.0029397 | 1.66225 | 0.02206081 | 10.84716 | 2.762587 | 0.07334114 | 0.02654799 | 1.65903 | 0.0220672 | 10.85031 | 2.751894 | 0.0732203 | 0.02660724 | 62.80049 | 0.00321941 | -6.392188e-06 | -0.003143 | 0.01069284 | 0.0001208359 | -0.1413448 | 0.1276826 | -0.1413448 | 0.1276826 | 0.1904763 | -35.29218 | 0.1904763 | -35.29218 | 1.144392e-16 | -2.775558e-17 | -1.110223e-16 | 0.1215034 | 0.1230807 | 0.2445841
1182795698924.7 | 0.0029397 | 1.662201 | 0.02374655 | 11.77333 | 2.762349 | 0.07894308 | 0.02857824 | 1.659005 | 0.0237528 | 11.77643 | 2.751733 | 0.07881201 | 0.02864086 | 64.09871 | 0.003196266 | -6.249483e-06 | -0.003098439 | 0.01061575 | 0.0001310647 | -0.07096726 | 0.1503259 | -0.07096726 | 0.1503259 | 0.1662354 | -35.68724 | 0.1662354 | -35.68724 | 2.063081e-16 | -6.938894e-17 | -1.94289e-16 | 0.1215034 | 0.1230807 | 0.2445841
1192570869990.2 | 0.0029397 | 1.660857 | 0.02483193 | 12.4132 | 2.757829 | 0.08248458 | 0.02990924 | 1.657685 | 0.02483805 | 12.41626 | 2.747302 | 0.08234731 | 0.02997388 | 64.13782 | 0.003172242 | -6.114902e-06 | -0.003056771 | 0.01052752 | 0.0001372726 | -0.02129514 | 0.1498385 | -0.02129514 | 0.1498385 | 0.1513442 | -35.98714 | 0.1513442 | -35.98714 | 1.962324e-15 | 1.94636e-15 | 2.498002e-16 | 0.1215034 | 0.1230807 | 0.2445841
1202346041055.7 | 0.0029397 | 1.65934 | 0.02538841 | 12.79541 | 2.752763 | 0.08425599 | 0.03060779 | 1.656192 | 0.0253944 | 12.79843 | 2.742327 | 0.08411602 | 0.03067322 | 63.84887 | 0.003147534 | -5.99363e-06 | -0.003020707 | 0.01043605 | 0.0001399685 | 0.02058598 | 0.1416206 | 0.02058598 | 0.1416206 | 0.143109 | -36.27266 | 0.143109 | -36.27266 | 4.200181e-16 | 4.163336e-16 | -5.551115e-17 | 0.1215034 | 0.1230807 | 0.2445841
1212121212121.2 | 0.0029397 | 1.657947 | 0.02485095 | 12.62636 | 2.748171 | 0.08240312 | 0.02998471 | 1.654826 | 0.02485685 | 12.62936 | 2.737832 | 0.08226753 | 0.03004843 | 60.79544 | 0.003121037 | -5.900888e-06 | -0.002998145 | 0.01033958 | 0.0001355916 | 0.06217572 | 0.1329163 | 0.06217572 | 0.1329163 | 0.1467398 | -36.56586 | 0.1467398 | -36.56586 | 1.217217e-15 | 1.06859e-15 | -5.828671e-16 | 0.1215034 | 0.1230807 | 0.2445841
1221896383186.7 | 0.0029397 | 1.656727 | 0.02380804 | 12.19403 | 2.744177 | 0.07888684 | 0.02874699 | 1.653633 | 0.02381386 | 12.19701 | 2.733935 | 0.07875877 | 0.02880784 | 63.41776 | 0.003093968 | -5.822157e-06 | -0.002981999 | 0.01024243 | 0.0001280672 | 0.1056972 | 0.115272 | 0.1056972 | 0.115272 | 0.1563954 | -36.87041 | 0.1563954 | -36.87041 | 1.131955e-15 | -8.604228e-16 | 7.355228e-16 | 0.1215034 | 0.1230807 | 0.2445841
1231671554252.2 | 0.0029397 | 1.656156 | 0.02243248 | 11.58141 | 2.74235 | 0.07430337 | 0.02709478 | 1.653089 | 0.02243823 | 11.58438 | 2.732201 | 0.0741848 | 0.02715203 | 60.59141 | 0.003066694 | -5.754021e-06 | -0.002970678 | 0.0101487 | 0.0001185632 | 0.1520977 | 0.07846793 | 0.1520977 | 0.07846793 | 0.1711459 | -37.22282 | 0.1711459 | -37.22282 | 1.254233e-15 | 5.273559e-16 | -1.137979e-15 | 0.1215034 | 0.1230807 | 0.2445841
1241446725317.7 | 0.0029397 | 1.65634 | 0.02216333 | 11.53326 | 2.742969 | 0.07341999 | 0.02676661 | 1.653297 | 0.022169 | 11.53621 | 2.732901 | 0.07330389 | 0.02682274 | 63.18271 | 0.003042026 | -5.667776e-06 | -0.002949374 | 0.01006825 | 0.0001161018 | 0.1719692 | 0.01154671 | 0.1719692 | 0.01154671 | 0.1723565 | -37.63207 | 0.1723565 | -37.63207 | 7.932544e-16 | 2.775558e-17 | -7.927686e-16 | 0.1215034 | 0.1230807 | 0.2445841
1251221896383.2 | 0.0029397 | 1.656782 | 0.02203404 | 11.55627 | 2.74444 | 0.07301118 | 0.02660331 | 1.653764 | 0.02203962 | 11.5592 | 2.734448 | 0.07289665 | 0.02665863 | 62.99797 | 0.00301802 | -5.581846e-06 | -0.00292753 | 0.009991537 | 0.0001145362 | 0.1606104 | -0.0608845 | 0.1606104 | -0.0608845 | 0.1717633 | -38.06146 | 0.1717633 | -38.06146 | 1.611318e-15 | -5.551115e-16 | -1.512679e-15 | 0.1215034 | 0.1230807 | 0.2445841
1260997067448.7 | 0.0029397 | 1.657255 | 0.02162583 | 11.43079 | 2.746025 | 0.07167902 | 0.02610283 | 1.654261 | 0.02163134 | 11.43369 | 2.736111 | 0.07156774 | 0.02615674 | 63.07805 | 0.002993851 | -5.503318e-06 | -0.002908894 | 0.00991442 | 0.0001112812 | 0.1225501 | -0.1248533 | 0.1225501 | -0.1248533 | 0.1749482 | -38.49382 | 0.1749482 | -38.49382 | 1.031541e-15 | 6.938894e-16 | 7.632783e-16 | 0.1215034 | 0.1230807 | 0.2445841
1270772238514.2 | 0.0029397 | 1.657374 | 0.02133854 | 11.36636 | 2.746432 | 0.07073186 | 0.02575409 | 1.654403 | 0.02134396 | 11.36925 | 2.736595 | 0.07062304 | 0.0258069 | 62.94326 | 0.002970276 | -5.422933e-06 | -0.002888625 | 0.009837122 | 0.0001088192 | 0.06401156 | -0.1646008 | 0.06401156 | -0.1646008 | 0.1766094 | -38.89902 | 0.1766094 | -38.89902 | 1.338685e-15 | -1.262879e-15 | -4.440892e-16 | 0.1215034 | 0.1230807 | 0.2445841
1280547409579.7 | 0.0029397 | 1.657024 | 0.02143225 | 11.5041 | 2.745269 | 0.0710275 | 0.02587269 | 1.654076 | 0.02143759 | 11.50696 | 2.735509 | 0.0709188 | 0.02592527 | 62.95427 | 0.002947772 | -5.335688e-06 | -0.002864015 | 0.009760596 | 0.0001087035 | 0.0004449574 | -0.1730784 | 0.0004449574 | -0.1730784 | 0.173079 | -39.26734 | 0.173079 | -39.26734 | 1.915265e-15 | 1.912045e-15 | 1.110223e-16 | 0.1215034 | 0.1230807 | 0.2445841
1290322580645.2 | 0.0029397 | 1.656911 | 0.02167197 | 11.72157 | 2.744886 | 0.07181708 | 0.02616396 | 1.653986 | 0.02167722 | 11.72441 | 2.735198 | 0.07170762 | 0.02621661 | 62.98145 | 0.002925888 | -5.248586e-06 | -0.002838767 | 0.00968754 | 0.0001094573 | -0.06282457 | -0.1554194 | -0.06282457 | -0.1554194 | 0.1676368 | -39.65405 | 0.1676368 | -39.65405 | 9.84443e-16 | 9.15934e-16 | -3.608225e-16 | 0.1215034 | 0.1230807 | 0.2445841
1300097751710.7 | 0.0029397 | 1.657188 | 0.02193273 | 11.95248 | 2.745792 | 0.07269333 | 0.02647445 | 1.654284 | 0.0219379 | 11.95529 | 2.736174 | 0.07258301 | 0.0265272 | 62.88236 | 0.002904381 | -5.164382e-06 | -0.002814385 | 0.009618001 | 0.0001103153 | -0.1164525 | -0.1126701 | -0.1164525 | -0.1126701 | 0.1620362 | -40.07181 | 0.1620362 | -40.07181 | 9.226381e-16 | 6.661338e-16 | -6.383782e-16 | 0.1215034 | 0.1230807 | 0.2445841
1309872922776.1 | 0.0029397 | 1.657476 | 0.02177 | 11.95299 | 2.746752 | 0.07216648 | 0.02627339 | 1.654593 | 0.02177509 | 11.95579 | 2.737205 | 0.07205782 | 0.02632533 | 62.76591 | 0.002882411 | -5.089865e-06 | -0.002794632 | 0.009546967 | 0.0001086569 | -0.1522019 | -0.05553423 | -0.1522019 | -0.05553423 | 0.1620169 | -40.49084 | 0.1620169 | -40.49084 | 9.876657e-16 | 3.330669e-16 | -9.298118e-16 | 0.1215034 | 0.1230807 | 0.2445841
1319648093841.6 | 0.0029397 | 1.657162 | 0.02163286 | 11.96634 | 2.745719 | 0.07169833 | 0.02611277 | 1.654302 | 0.02163788 | 11.96911 | 2.736245 | 0.07159115 | 0.02616401 | 62.60047 | 0.002860802 | -5.014408e-06 | -0.002773748 | 0.009473658 | 0.000107184 | -0.1616724 | 0.003340261 | -0.1616724 | 0.003340261 | 0.1617069 | -40.86136 | 0.1617069 | -40.86136 | 2.524175e-15 | 2.775558e-17 | 2.524023e-15 | 0.1215034 | 0.1230807 | 0.2445841
1329423264907.1 | 0.0029397 | 1.656893 | 0.02164595 | 12.06227 | 2.744826 | 0.07173006 | 0.02613283 | 1.654053 | 0.02165089 | 12.06503 | 2.735424 | 0.07162346 | 0.02618368 | 62.16225 | 0.002839784 | -4.93809e-06 | -0.002751766 | 0.009402588 | 0.000106604 | -0.1472085 | 0.0612672 | -0.1472085 | 0.0612672 | 0.1594491 | -41.23509 | 0.1594491 | -41.23509 | 8.7386e-16 | -3.053113e-16 | -8.187895e-16 | 0.1215034 | 0.1230807 | 0.2445841
1339198435972.6 | 0.0029397 | 1.656848 | 0.02213813 | 12.42725 | 2.744654 | 0.07335902 | 0.02672797 | 1.654028 | 0.02214299 | 12.42998 | 2.735318 | 0.07325023 | 0.02677942 | 62.29298 | 0.002819945 | -4.855502e-06 | -0.002725638 | 0.009336703 | 0.0001087944 | -0.1067745 | 0.1069439 | -0.1067745 | 0.1069439 | 0.1511218 | -41.6269 | 0.1511218 | -41.6269 | 2.53185e-15 | 1.804112e-15 | 1.776357e-15 | 0.1215034 | 0.1230807 | 0.2445841
1348973607038.1 | 0.0029397 | 1.656939 | 0.02218274 | 12.54318 | 2.744954 | 0.07351088 | 0.02678037 | 1.654139 | 0.02218752 | 12.54589 | 2.735684 | 0.0734025 | 0.0268315 | 62.13381 | 0.002799593 | -4.783181e-06 | -0.00270464 | 0.009269883 | 0.0001083812 | -0.05530727 | 0.137888 | -0.05530727 | 0.137888 | 0.1485664 | -42.03004 | 0.1485664 | -42.03004 | 1.916655e-15 | -1.797174e-15 | -6.661338e-16 | 0.1215034 | 0.1230807 | 0.2445841
1358748778103.6 | 0.0029397 | 1.656949 | 0.02191233 | 12.48007 | 2.745 | 0.07261523 | 0.02645364 | 1.65417 | 0.02191705 | 12.48275 | 2.735798 | 0.07250905 | 0.0265038 | 62.12034 | 0.00277897 | -4.71786e-06 | -0.002687035 | 0.009201708 | 0.0001061791 | 0.002263988 | 0.1499337 | 0.002263988 | 0.1499337 | 0.1499508 | -42.4266 | 0.1499508 | -42.4266 | 5.381733e-16 | -5.316927e-16 | 8.326673e-17 | 0.1215034 | 0.1230807 | 0.2445841
1368523949169.1 | 0.0029397 | 1.65673 | 0.02189578 | 12.56035 | 2.744274 | 0.07255077 | 0.02643714 | 1.653971 | 0.02190042 | 12.56302 | 2.73514 | 0.07244532 | 0.02648688 | 62.07023 | 0.002759087 | -4.648648e-06 | -0.002666663 | 0.009134713 | 0.0001054472 | 0.05665474 | 0.1369395 | 0.05665474 | 0.1369395 | 0.1481965 | -42.80378 | 0.1481965 | -42.80378 | 1.745197e-15 | 1.589007e-15 | -7.21645e-16 | 0.1215034 | 0.1230807 | 0.2445841
1378299120234.6 | 0.0029397 | 1.656436 | 0.02221067 | 12.832 | 2.743286 | 0.07358109 | 0.02682225 | 1.653696 | 0.02221524 | 12.83464 | 2.734216 | 0.0734745 | 0.02687224 | 61.98523 | 0.002740066 | -4.574725e-06 | -0.002643003 | 0.009070181 | 0.000106587 | 0.09839029 | 0.1029454 | 0.09839029 | 0.1029454 | 0.1424023 | -43.17428 | 0.1424023 | -43.17428 | 4.024558e-16 | -2.914335e-16 | 2.775558e-16 | 0.1215034 | 0.1230807 | 0.2445841
1388074291300.1 | 0.0029397 | 1.656446 | 0.02247989 | 13.07965 | 2.743307 | 0.07447344 | 0.02714733 | 1.653724 | 0.0224844 | 13.08227 | 2.734299 | 0.07436599 | 0.02719747 | 62.01948 | 0.00272124 | -4.504052e-06 | -0.002620627 | 0.009007968 | 0.0001074494 | 0.1258291 | 0.05496874 | 0.1258291 | 0.05496874 | 0.1373117 | -43.57043 | 0.1373117 | -43.57043 | 1.944129e-16 | 1.110223e-16 | -1.595946e-16 | 0.1215034 | 0.1230807 | 0.2445841
1397849462365.6 | 0.0029397 | 1.6566 | 0.02234516 | 13.09282 | 2.743826 | 0.07403401 | 0.02698204 | 1.653898 | 0.02234961 | 13.09542 | 2.73488 | 0.07392795 | 0.02703151 | 61.94066 | 0.00270198 | -4.442579e-06 | -0.002603063 | 0.008945099 | 0.0001060572 | 0.1370424 | 0.0004330935 | 0.1370424 | 0.0004330935 | 0.1370431 | -43.97914 | 0.1370431 | -43.97914 | 7.32796e-16 | 2.775558e-17 | -7.322701e-16 | 0.1215034 | 0.1230807 | 0.2445841
1407624633431.1 | 0.0029397 | 1.656296 | 0.02208196 | 13.02908 | 2.74283 | 0.07314855 | 0.02666901 | 1.653613 | 0.02208635 | 13.03166 | 2.73395 | 0.07304456 | 0.02671759 | 60.49154 | 0.002682757 | -4.383205e-06 | -0.002586234 | 0.008879876 | 0.0001039848 | 0.1291791 | -0.04950258 | 0.1291791 | -0.04950258 | 0.1383392 | -44.34825 | 0.1383392 | -44.34825 | 6.432246e-16 | 2.220446e-16 | 6.036838e-16 | 0.1215034 | 0.1230807 | 0.2445841
1417399804496.6 | 0.0029397 | 1.65639 | 0.02190913 | 13.01687 | 2.743149 | 0.07258014 | 0.02645869 | 1.653726 | 0.02191345 | 13.01944 | 2.734331 | 0.07247772 | 0.02650656 | 57.4013 | 0.002663962 | -4.324737e-06 | -0.002569456 | 0.008818214 | 0.0001024263 | 0.09954402 | -0.0964208 | 0.09954402 | -0.0964208 | 0.1385856 | -44.75176 | 0.1385856 | -44.75176 | 3.858424e-16 | 3.053113e-16 | 2.359224e-16 | 0.1215034 | 0.1230807 | 0.2445841
1427174975562.1 | 0.0029397 | 1.656043 | 0.0222589 | 13.31589 | 2.741983 | 0.07372339 | 0.02688689 | 1.653397 | 0.02226316 | 13.31843 | 2.733225 | 0.07361966 | 0.02693509 | 61.72241 | 0.002646302 | -4.257009e-06 | -0.00254666 | 0.008757965 | 0.0001037305 | 0.0560883 | -0.1201906 | 0.0560883 | -0.1201906 | 0.1326336 | -45.11647 | 0.1326336 | -45.11647 | 2.917638e-16 | -2.63678e-16 | -1.249001e-16 | 0.1215034 | 0.1230807 | 0.2445841
1436950146627.6 | 0.0029397 | 1.656085 | 0.0226473 | 13.64104 | 2.742106 | 0.07501173 | 0.02735552 | 1.653456 | 0.02265149 | 13.64356 | 2.733405 | 0.07490651 | 0.0274041 | 62.11727 | 0.002628955 | -4.191012e-06 | -0.002524351 | 0.008700827 | 0.0001052182 | 0.004779416 | -0.1263528 | 0.004779416 | -0.1263528 | 0.1264431 | -45.51529 | 0.1264431 | -45.51529 | 1.287937e-16 | 1.257675e-16 | -2.775558e-17 | 0.1215034 | 0.1230807 | 0.2445841
1446725317693.1 | 0.0029397 | 1.656185 | 0.02256637 | 13.68475 | 2.742438 | 0.07474814 | 0.02725609 | 1.653574 | 0.0225705 | 13.68726 | 2.733796 | 0.07464397 | 0.02730415 | 61.93192 | 0.002611058 | -4.134755e-06 | -0.002507408 | 0.008642159 | 0.00010417 | -0.04498296 | -0.1173021 | -0.04498296 | -0.1173021 | 0.1256314 | -45.91928 | 0.1256314 | -45.91928 | 1.198723e-15 | -1.124101e-15 | 4.163336e-16 | 0.1215034 | 0.1230807 | 0.2445841
1456500488758.6 | 0.0029397 | 1.656076 | 0.02242368 | 13.6901 | 2.742085 | 0.07427065 | 0.02708547 | 1.653483 | 0.02242776 | 13.69259 | 2.733502 | 0.07416784 | 0.0271329 | 61.80688 | 0.002593295 | -4.080095e-06 | -0.002490979 | 0.008582845 | 0.0001028097 | -0.08572083 | -0.09171082 | -0.08572083 | -0.09171082 | 0.1255346 | -46.30475 | 0.1255346 | -46.30475 | 5.005632e-16 | 3.608225e-16 | -3.469447e-16 | 0.1215034 | 0.1230807 | 0.2445841
1466275659824.0 | 0.0029397 | 1.655731 | 0.02265563 | 13.92454 | 2.740931 | 0.07502324 | 0.02737145 | 1.653154 | 0.02265965 | 13.92701 | 2.732406 | 0.07491979 | 0.02741898 | 61.53588 | 0.002576383 | -4.019294e-06 | -0.002470327 | 0.008525135 | 0.0001034501 | -0.1089359 | -0.05332858 | -0.1089359 | -0.05332858 | 0.1212888 | -46.66864 | 0.1212888 | -46.66864 | 1.037962e-15 | -5.134781e-16 | 9.020562e-16 | 0.1215034 | 0.1230807 | 0.2445841
1476050830889.5 | 0.0029397 | 1.655646 | 0.02287492 | 14.15305 | 2.740641 | 0.07574556 | 0.0276379 | 1.653086 | 0.02287888 | 14.1555 | 2.732172 | 0.07564155 | 0.0276855 | 61.39399 | 0.002559678 | -3.960619e-06 | -0.002450493 | 0.008469473 | 0.0001040104 | -0.1170128 | -0.00797338 | -0.1170128 | -0.00797338 | 0.1172842 | -47.05585 | 0.1172842 | -47.05585 | 1.60611e-15 | -1.804112e-16 | 1.595946e-15 | 0.1215034 | 0.1230807 | 0.2445841
1485826001955.0 | 0.0029397 | 1.655766 | 0.02277939 | 14.18728 | 2.741042 | 0.07543469 | 0.02752044 | 1.653223 | 0.0227833 | 14.18972 | 2.732628 | 0.07533177 | 0.02756752 | 61.04944 | 0.002542685 | -3.909202e-06 | -0.002434699 | 0.008413896 | 0.0001029161 | -0.1100981 | 0.03867525 | -0.1100981 | 0.03867525 | 0.1166934 | -47.4617 | 0.1166934 | -47.4617 | 3.736709e-16 | 9.714451e-17 | 3.608225e-16 | 0.1215034 | 0.1230807 | 0.2445841
1495601173020.5 | 0.0029397 | 1.655699 | 0.02265625 | 14.20342 | 2.740824 | 0.07502384 | 0.02737273 | 1.653173 | 0.02266011 | 14.20584 | 2.732466 | 0.07492214 | 0.02741924 | 61.03018 | 0.002525866 | -3.858739e-06 | -0.002419081 | 0.008357939 | 0.000101695 | -0.08701799 | 0.07733723 | -0.08701799 | 0.07733723 | 0.1164181 | -47.85045 | 0.1164181 | -47.85045 | 3.838406e-16 | 2.498002e-16 | 2.914335e-16 | 0.1215034 | 0.1230807 | 0.2445841
1505376344086.0 | 0.0029397 | 1.655275 | 0.02269197 | 14.3188 | 2.739421 | 0.07512291 | 0.02742292 | 1.652766 | 0.02269578 | 14.3212 | 2.731119 | 0.0750216 | 0.02746918 | 60.7883 | 0.002509513 | -3.805516e-06 | -0.002401308 | 0.008301743 | 0.0001013123 | -0.0537311 | 0.1010734 | -0.0537311 | 0.1010734 | 0.1144677 | -48.20608 | 0.1144677 | -48.20608 | 5.1521e-16 | 4.649059e-16 | 2.220446e-16 | 0.1215034 | 0.1230807 | 0.2445841
1515151515151.5 | 0.0029397 | 1.655198 | 0.02304015 | 14.6329 | 2.739151 | 0.07627203 | 0.02784513 | 1.652705 | 0.02304389 | 14.63528 | 2.730901 | 0.0761695 | 0.02789171 | 60.81203 | 0.002493877 | -3.748881e-06 | -0.002380931 | 0.008249677 | 0.000102527 | -0.01103901 | 0.1087455 | -0.01103901 | 0.1087455 | 0.1093044 | -48.59352 | 0.1093044 | -48.59352 | 1.102001e-15 | 1.099815e-15 | 6.938894e-17 | 0.1215034 | 0.1230807 | 0.2445841
1524926686217.0 | 0.0029397 | 1.655439 | 0.0232196 | 14.84202 | 2.739938 | 0.07687727 | 0.02805803 | 1.652961 | 0.0232233 | 14.84438 | 2.73174 | 0.07677441 | 0.02810459 | 60.65645 | 0.002478181 | -3.69706e-06 | -0.002363168 | 0.008198983 | 0.0001028626 | 0.03293809 | 0.1007442 | 0.03293809 | 0.1007442 | 0.105992 | -49.01068 | 0.105992 | -49.01068 | 2.875249e-16 | -2.706169e-16 | 9.714451e-17 | 0.1215034 | 0.1230807 | 0.2445841
1534701857282.5 | 0.0029397 | 1.655475 | 0.02297949 | 14.7827 | 2.740071 | 0.07608398 | 0.02776716 | 1.653013 | 0.02298315 | 14.78505 | 2.731925 | 0.0759829 | 0.02781295 | 60.60506 | 0.002462018 | -3.652925e-06 | -0.002349924 | 0.008145727 | 0.0001010752 | 0.07003653 | 0.08078792 | 0.07003653 | 0.08078792 | 0.1069196 | -49.40892 | 0.1069196 | -49.40892 | 5.224024e-16 | -4.024558e-16 | 3.330669e-16 | 0.1215034 | 0.1230807 | 0.2445841
1544477028348.0 | 0.0029397 | 1.655122 | 0.02280596 | 14.76451 | 2.73891 | 0.07549331 | 0.02756327 | 1.652676 | 0.02280957 | 14.76684 | 2.730818 | 0.07539366 | 0.02760845 | 60.28624 | 0.002446157 | -3.607416e-06 | -0.00233543 | 0.008091558 | 9.965012e-05 | 0.09432447 | 0.05096262 | 0.09432447 | 0.05096262 | 0.1072114 | -49.77012 | 0.1072114 | -49.77012 | 1.740266e-16 | -6.938894e-17 | 1.595946e-16 | 0.1215034 | 0.1230807 | 0.2445841
1554252199413.5 | 0.0029397 | 1.654699 | 0.02298338 | 14.97355 | 2.737502 | 0.07606119 | 0.02778489 | 1.652268 | 0.02298694 | 14.97586 | 2.729462 | 0.07596119 | 0.02783009 | 60.34033 | 0.00243104 | -3.556635e-06 | -0.002317128 | 0.008039535 | 9.999403e-05 | 0.1029373 | 0.01464596 | 0.1029373 | 0.01464596 | 0.103974 | -50.12415 | 0.103974 | -50.12415 | 9.08957e-16 | -5.551115e-17 | 9.072604e-16 | 0.1215034 | 0.1230807 | 0.2445841
1564027370479.0 | 0.0029397 | 1.654783 | 0.02354041 | 15.4329 | 2.737753 | 0.07790855 | 0.02845712 | 1.652366 | 0.02354391 | 15.4352 | 2.72976 | 0.07780634 | 0.028503 | 60.12856 | 0.00241671 | -3.501554e-06 | -0.00229559 | 0.007992585 | 0.000102209 | 0.09389454 | -0.02507277 | 0.09389454 | -0.02507277 | 0.09718451 | -50.52643 | 0.09718451 | -50.52643 | 6.095276e-16 | 1.665335e-16 | 5.863365e-16 | 0.1215034 | 0.1230807 | 0.2445841
1573802541544.5 | 0.0029397 | 1.655109 | 0.02356071 | 15.54275 | 2.738831 | 0.07799111 | 0.02847606 | 1.652707 | 0.02356417 | 15.54503 | 2.730886 | 0.07788936 | 0.02852164 | 59.96844 | 0.002401737 | -3.45729e-06 | -0.002280737 | 0.007944667 | 0.0001017455 | 0.07393681 | -0.06063962 | 0.07393681 | -0.06063962 | 0.0956233 | -50.95239 | 0.0956233 | -50.95239 | 4.503337e-16 | -2.498002e-16 | -3.747003e-16 | 0.1215034 | 0.1230807 | 0.2445841
1583577712610.0 | 0.0029397 | 1.655041 | 0.02322008 | 15.41318 | 2.738622 | 0.07686039 | 0.02806535 | 1.652655 | 0.0232235 | 15.41545 | 2.730729 | 0.07676087 | 0.02811003 | 59.61354 | 0.002386389 | -3.41899e-06 | -0.00226948 | 0.007893609 | 9.952349e-05 | 0.04637615 | -0.0857219 | 0.04637615 | -0.0857219 | 0.09746277 | -51.34037 | 0.09746277 | -51.34037 | 8.750988e-16 | 7.84095e-16 | 3.885781e-16 | 0.1215034 | 0.1230807 | 0.2445841
1593352883675.5 | 0.0029397 | 1.654358 | 0.02306076 | 15.40191 | 2.736369 | 0.0763015 | 0.02788422 | 1.651987 | 0.02306413 | 15.40417 | 2.728528 | 0.07620328 | 0.02792835 | 59.16949 | 0.002371494 | -3.37671e-06 | -0.002255251 | 0.007841131 | 9.822032e-05 | 0.01636766 | -0.09625251 | 0.01636766 | -0.09625251 | 0.09763424 | -51.66784 | 0.09763424 | -51.66784 | 4.015576e-16 | -3.95517e-16 | -6.938894e-17 | 0.1215034 | 0.1230807 | 0.2445841
1603128054741.0 | 0.0029397 | 1.653827 | 0.02346896 | 15.77071 | 2.734594 | 0.07762722 | 0.02838711 | 1.65147 | 0.02347229 | 15.77294 | 2.726801 | 0.07752754 | 0.02843168 | 56.50892 | 0.002357639 | -3.326038e-06 | -0.002235037 | 0.007792854 | 9.967698e-05 | -0.01593678 | -0.09110666 | -0.01593678 | -0.09110666 | 0.09249002 | -52.00945 | 0.09249002 | -52.00945 | 6.035741e-16 | 5.932754e-16 | -1.110223e-16 | 0.1215034 | 0.1230807 | 0.2445841
1612903225806.5 | 0.0029397 | 1.654121 | 0.023887 | 16.1495 | 2.735544 | 0.07902396 | 0.02888784 | 1.651777 | 0.02389028 | 16.15172 | 2.727795 | 0.07892281 | 0.02893282 | 58.32819 | 0.002343983 | -3.278067e-06 | -0.002216233 | 0.007749124 | 0.0001011522 | -0.04910586 | -0.07239421 | -0.04910586 | -0.07239421 | 0.08747747 | -52.4323 | 0.08747747 | -52.4323 | 1.216584e-15 | -1.026956e-15 | 6.52256e-16 | 0.1215034 | 0.1230807 | 0.2445841
1622678396871.9 | 0.0029397 | 1.654862 | 0.02373041 | 16.14087 | 2.738005 | 0.0785411 | 0.02868552 | 1.652532 | 0.02373365 | 16.14307 | 2.7303 | 0.07844125 | 0.0287299 | 58.61307 | 0.002329644 | -3.241905e-06 | -0.002205067 | 0.007705204 | 9.985208e-05 | -0.07657559 | -0.04249985 | -0.07657559 | -0.04249985 | 0.08757886 | -52.9004 | 0.08757886 | -52.9004 | 8.135095e-16 | -3.885781e-16 | 7.147061e-16 | 0.1215034 | 0.1230807 | 0.2445841
1632453567937.4 | 0.0029397 | 1.654626 | 0.0232442 | 15.9054 | 2.737245 | 0.0769209 | 0.02810157 | 1.652311 | 0.02324741 | 15.9076 | 2.72959 | 0.07682388 | 0.02814485 | 58.81975 | 0.002314968 | -3.209418e-06 | -0.002196121 | 0.007655602 | 9.701327e-05 | -0.0898292 | -0.0122907 | -0.0898292 | -0.0122907 | 0.09066612 | -53.2711 | 0.09066612 | -53.2711 | 2.258141e-16 | -8.326673e-17 | 2.099015e-16 | 0.1215034 | 0.1230807 | 0.2445841
1642228739002.9 | 0.0029397 | 1.653804 | 0.02351941 | 16.19009 | 2.734513 | 0.07779296 | 0.02844856 | 1.651502 | 0.02352257 | 16.19226 | 2.726906 | 0.07769515 | 0.02849205 | 58.71176 | 0.002301579 | -3.163399e-06 | -0.002177593 | 0.00760757 | 9.781482e-05 | -0.08563179 | 0.0151476 | -0.08563179 | 0.0151476 | 0.08696122 | -53.58216 | 0.08696122 | -53.58216 | 4.177767e-17 | -2.775558e-17 | -3.122502e-17 | 0.1215034 | 0.1230807 | 0.2445841
1652003910068.4 | 0.0029397 | 1.653809 | 0.0243454 | 16.85843 | 2.734492 | 0.08052529 | 0.02944798 | 1.65152 | 0.02434851 | 16.86058 | 2.726926 | 0.0804241 | 0.02949259 | 58.15359 | 0.002289169 | -3.11071e-06 | -0.00215407 | 0.00756661 | 0.0001011867 | -0.06639296 | 0.04248898 | -0.06639296 | 0.04248898 | 0.07882473 | -53.97636 | 0.07882473 | -53.97636 | 7.796612e-16 | -4.163336e-16 | -6.591949e-16 | 0.1215034 | 0.1230807 | 0.2445841
1661779081133.9 | 0.0029397 | 1.655082 | 0.02336632 | 16.27619 | 2.738749 | 0.07734635 | 0.02824148 | 1.652807 | 0.02336942 | 16.27835 | 2.731226 | 0.07725028 | 0.02828411 | 51.80003 | 0.002274302 | -3.092502e-06 | -0.002154133 | 0.007523284 | 9.606154e-05 | -0.03944044 | 0.07625533 | -0.03944044 | 0.07625533 | 0.08585117 | -54.50055 | 0.08585117 | -54.50055 | 1.011937e-15 | 9.15934e-16 | 4.302114e-16 | 0.1215034 | 0.1230807 | 0.2445841
1671554252199.4 | 0.0029397 | 1.655666 | 0.02138704 | 14.98512 | 2.740771 | 0.07081956 | 0.02583928 | 1.653407 | 0.02139012 | 14.98728 | 2.733299 | 0.07073318 | 0.02587832 | 44.3146 | 0.002258146 | -3.087363e-06 | -0.002163203 | 0.007472502 | 8.638076e-05 | -0.002320212 | 0.1037561 | -0.002320212 | 0.1037561 | 0.103782 | -54.95551 | 0.103782 | -54.95551 | 3.883924e-16 | 3.881444e-16 | -1.387779e-17 | 0.1215034 | 0.1230807 | 0.2445841
1681329423264.9 | 0.0029397 | 1.655164 | 0.02432276 | 17.14174 | 2.738977 | 0.08051631 | 0.02939649 | 1.652915 | 0.02432576 | 17.14385 | 2.731536 | 0.08041683 | 0.02944015 | 53.47778 | 0.002249235 | -3.002817e-06 | -0.002116269 | 0.007440795 | 9.948842e-05 | 0.02378956 | 0.07175359 | 0.02378956 | 0.07175359 | 0.07559445 | -55.29801 | 0.07559445 | -55.29801 | 4.388542e-17 | 4.163336e-17 | -1.387779e-17 | 0.1215034 | 0.1230807 | 0.2445841
1691104594330.4 | 0.0029397 | 1.653664 | 0.02350807 | 16.6639 | 2.734053 | 0.07774893 | 0.02843724 | 1.651429 | 0.02351105 | 16.66601 | 2.726666 | 0.07765368 | 0.02847935 | 57.8406 | 0.00223504 | -2.976836e-06 | -0.002110156 | 0.007387158 | 9.525091e-05 | 0.04298912 | 0.06878376 | 0.04298912 | 0.06878376 | 0.0811127 | -55.53646 | 0.0811127 | -55.53646 | 5.504078e-16 | -4.57967e-16 | 3.053113e-16 | 0.1215034 | 0.1230807 | 0.2445841
1700879765395.9 | 0.0029397 | 1.653153 | 0.0245626 | 17.51206 | 2.73231 | 0.08121146 | 0.02972264 | 1.650929 | 0.02456553 | 17.51414 | 2.724963 | 0.08111187 | 0.02976623 | 57.99313 | 0.002223685 | -2.92264e-06 | -0.002083714 | 0.00734738 | 9.958885e-05 | 0.05602665 | 0.04460021 | 0.05602665 | 0.04460021 | 0.0716112 | -55.87634 | 0.0716112 | -55.87634 | 2.118352e-16 | 1.110223e-16 | -1.804112e-16 | 0.1215034 | 0.1230807 | 0.2445841
1710654936461.4 | 0.0029397 | 1.654396 | 0.02461299 | 17.64883 | 2.736419 | 0.08143923 | 0.02976125 | 1.652184 | 0.02461588 | 17.6509 | 2.729107 | 0.08133994 | 0.02980459 | 56.33351 | 0.002211073 | -2.890131e-06 | -0.002072379 | 0.007311233 | 9.929218e-05 | 0.06940619 | 0.01034523 | 0.06940619 | 0.01034523 | 0.07017295 | -56.4007 | 0.07017295 | -56.4007 | 4.44306e-17 | -2.775558e-17 | 3.469447e-17 | 0.1215034 | 0.1230807 | 0.2445841
1720430107526.9 | 0.0029397 | 1.645431 | 0.01690868 | 12.19371 | 2.707158 | 0.05564415 | 0.02055445 | 1.643244 | 0.01691163 | 12.19584 | 2.699964 | 0.05557986 | 0.02058541 | 36.06037 | 0.002187558 | -2.945515e-06 | -0.002124161 | 0.007194265 | 6.429705e-05 | 0.1195309 | 0.1012716 | 0.1195309 | 0.1012716 | 0.1566639 | -55.84578 | 0.1566639 | -55.84578 | 1.927964e-16 | -9.714451e-17 | 1.665335e-16 | 0.1215034 | 0.1230807 | 0.2445841
1730205278592.4 | 0.0029397 | 1.654406 | 0.02406958 | 17.45642 | 2.736479 | 0.07964169 | 0.02910371 | 1.65222 | 0.02407241 | 17.45848 | 2.729252 | 0.07954585 | 0.02914565 | 55.62805 | 0.00218533 | -2.83166e-06 | -0.002053657 | 0.007226204 | 9.584286e-05 | 0.05783793 | -0.04319191 | 0.05783793 | -0.04319191 | 0.07218565 | -57.1901 | 0.07218565 | -57.1901 | 1.769078e-16 | 1.179612e-16 | 1.31839e-16 | 0.1215034 | 0.1230807 | 0.2445841
1739980449657.9 | 0.0029397 | 1.652939 | 0.02350916 | 17.14631 | 2.731655 | 0.07771843 | 0.02845105 | 1.650767 | 0.02351197 | 17.14836 | 2.724478 | 0.07762555 | 0.0284919 | 57.59126 | 0.002172247 | -2.80442e-06 | -0.002045392 | 0.007176596 | 9.287653e-05 | 0.04824085 | -0.05816724 | 0.04824085 | -0.05816724 | 0.07556856 | -57.42708 | 0.07556856 | -57.42708 | 1.938735e-15 | 1.50574e-15 | 1.221245e-15 | 0.1215034 | 0.1230807 | 0.2445841
1749755620723.4 | 0.0029397 | 1.652501 | 0.02453206 | 17.99288 | 2.730159 | 0.08107854 | 0.02969737 | 1.65034 | 0.02453482 | 17.9949 | 2.72302 | 0.08098158 | 0.02973962 | 58.07316 | 0.002161517 | -2.754311e-06 | -0.002020131 | 0.007139282 | 9.696183e-05 | 0.0226599 | -0.06276625 | 0.0226599 | -0.06276625 | 0.06673135 | -57.77301 | 0.06673135 | -57.77301 | 4.387582e-16 | -4.059253e-16 | -1.665335e-16 | 0.1215034 | 0.1230807 | 0.2445841
1759530791788.9 | 0.0029397 | 1.653365 | 0.02515278 | 18.5512 | 2.732982 | 0.08317344 | 0.03043322 | 1.651214 | 0.0251555 | 18.5532 | 2.725875 | 0.08307423 | 0.03047616 | 57.84119 | 0.002150377 | -2.714066e-06 | -0.002001734 | 0.007106228 | 9.921295e-05 | -0.008576648 | -0.06086457 | -0.008576648 | -0.06086457 | 0.06146588 | -58.25946 | 0.06146588 | -58.25946 | 5.344863e-16 | 5.308254e-16 | -6.245005e-17 | 0.1215034 | 0.1230807 | 0.2445841
1769305962854.4 | 0.0029397 | 1.653916 | 0.02478915 | 18.38458 | 2.734823 | 0.08199834 | 0.02998305 | 1.651778 | 0.02479184 | 18.38658 | 2.727755 | 0.08190123 | 0.03002514 | 56.68145 | 0.00213801 | -2.690238e-06 | -0.001995183 | 0.007067739 | 9.711157e-05 | -0.03523175 | -0.05220902 | -0.03523175 | -0.05220902 | 0.06298458 | -58.71309 | 0.06298458 | -58.71309 | 9.703789e-16 | -7.910339e-16 | 5.620504e-16 | 0.1215034 | 0.1230807 | 0.2445841
1779081133919.8 | 0.0029397 | 1.652829 | 0.02393499 | 17.84917 | 2.731272 | 0.07912091 | 0.02896852 | 1.650704 | 0.02393766 | 17.85117 | 2.724252 | 0.079028 | 0.02900906 | 57.72241 | 0.002125082 | -2.671014e-06 | -0.001991871 | 0.007020408 | 9.290951e-05 | -0.0520254 | -0.04402403 | -0.0520254 | -0.04402403 | 0.06815246 | -58.98798 | 0.06815246 | -58.98798 | 1.079439e-16 | 7.632783e-17 | -7.632783e-17 | 0.1215034 | 0.1230807 | 0.2445841
1788856304985.3 | 0.0029397 | 1.651766 | 0.02450076 | 18.37148 | 2.727731 | 0.08093904 | 0.02967266 | 1.649652 | 0.02450339 | 18.37345 | 2.720751 | 0.08084411 | 0.0297139 | 57.38619 | 0.002114215 | -2.629245e-06 | -0.001971495 | 0.006980035 | 9.492504e-05 | -0.05747421 | -0.02610808 | -0.05747421 | -0.02610808 | 0.0631262 | -59.26387 | 0.0631262 | -59.26387 | 3.508261e-16 | 1.665335e-16 | -3.087808e-16 | 0.1215034 | 0.1230807 | 0.2445841
1798631476050.8 | 0.0029397 | 1.651971 | 0.02604735 | 19.6379 | 2.728329 | 0.08605893 | 0.03154273 | 1.649866 | 0.02604993 | 19.63984 | 2.721379 | 0.08595778 | 0.03158611 | 53.59345 | 0.002104806 | -2.57386e-06 | -0.001940512 | 0.00694986 | 0.0001011562 | -0.0523996 | -0.0005978464 | -0.0523996 | -0.0005978464 | 0.05240302 | -59.67885 | 0.05240302 | -59.67885 | 1.082381e-15 | -6.938894e-18 | 1.082359e-15 | 0.1215034 | 0.1230807 | 0.2445841
1808406647116.3 | 0.0029397 | 1.652652 | 0.02525082 | 19.14083 | 2.730619 | 0.0834616 | 0.03056508 | 1.650559 | 0.02525338 | 19.14277 | 2.723708 | 0.08336439 | 0.03060695 | 56.83414 | 0.002092377 | -2.559898e-06 | -0.001940474 | 0.006911691 | 9.721793e-05 | -0.05057899 | 0.02488478 | -0.05057899 | 0.02488478 | 0.05636919 | -60.14749 | 0.05636919 | -60.14749 | 1.424456e-15 | -6.52256e-16 | -1.266348e-15 | 0.1215034 | 0.1230807 | 0.2445841
1818181818181.8 | 0.0029397 | 1.652908 | 0.02439154 | 18.58941 | 2.73151 | 0.08063395 | 0.02951992 | 1.650828 | 0.02439409 | 18.59135 | 2.724638 | 0.08054089 | 0.02956021 | 57.00184 | 0.00207999 | -2.545821e-06 | -0.001940235 | 0.006871861 | 9.306288e-05 | -0.03898577 | 0.04707929 | -0.03898577 | 0.04707929 | 0.06112569 | -60.56942 | 0.06112569 | -60.56942 | 1.514397e-15 | 1.137979e-15 | 9.992007e-16 | 0.1215034 | 0.1230807 | 0.2445841
1827956989247.3 | 0.0029397 | 1.65205 | 0.02423256 | 18.56754 | 2.728684 | 0.08006683 | 0.02934266 | 1.649982 | 0.02423508 | 18.56947 | 2.721853 | 0.07997488 | 0.02938252 | 56.99911 | 0.002068641 | -2.518222e-06 | -0.001929519 | 0.006830843 | 9.194692e-05 | -0.02359906 | 0.05660824 | -0.02359906 | 0.05660824 | 0.06133032 | -60.86608 | 0.06133032 | -60.86608 | 1.216287e-16 | 1.214306e-16 | 6.938894e-18 | 0.1215034 | 0.1230807 | 0.2445841
1837732160312.8 | 0.0029397 | 1.651541 | 0.02499291 | 19.25255 | 2.726962 | 0.08255363 | 0.03027311 | 1.649482 | 0.02499539 | 19.25446 | 2.720167 | 0.0824589 | 0.03031391 | 56.71261 | 0.002058629 | -2.477046e-06 | -0.001908119 | 0.006795704 | 9.473057e-05 | -0.003330505 | 0.05536013 | -0.003330505 | 0.05536013 | 0.05546023 | -61.20097 | 0.05546023 | -61.20097 | 2.097868e-17 | 2.602085e-18 | 2.081668e-17 | 0.1215034 | 0.1230807 | 0.2445841
1847507331378.3 | 0.0029397 | 1.652162 | 0.02564087 | 19.85675 | 2.728981 | 0.08472574 | 0.03104665 | 1.650113 | 0.02564331 | 19.85864 | 2.722216 | 0.08462873 | 0.03108818 | 56.49501 | 0.002048595 | -2.44034e-06 | -0.001889843 | 0.00676515 | 9.700185e-05 | 0.01989585 | 0.04667948 | 0.01989585 | 0.04667948 | 0.05074267 | -61.66396 | 0.05074267 | -61.66396 | 8.777084e-17 | -8.326673e-17 | 2.775558e-17 | 0.1215034 | 0.1230807 | 0.2445841
1857282502443.8 | 0.0029397 | 1.652404 | 0.02497034 | 19.43979 | 2.729817 | 0.08252219 | 0.03022994 | 1.650367 | 0.02497276 | 19.44168 | 2.723089 | 0.08242847 | 0.03027021 | 55.96669 | 0.002036945 | -2.425019e-06 | -0.001887914 | 0.006727685 | 9.372206e-05 | 0.03957335 | 0.03666484 | 0.03957335 | 0.03666484 | 0.05394776 | -62.08459 | 0.05394776 | -62.08459 | 9.309503e-17 | -4.163336e-17 | 8.326673e-17 | 0.1215034 | 0.1230807 | 0.2445841
1867057673509.3 | 0.0029397 | 1.65114 | 0.02412009 | 18.87669 | 2.725682 | 0.07965129 | 0.02922252 | 1.649115 | 0.0241225 | 18.87857 | 2.718998 | 0.07956155 | 0.02926134 | 53.36588 | 0.002025158 | -2.40938e-06 | -0.001885612 | 0.006683654 | 8.974728e-05 | 0.05144851 | 0.02808252 | 0.05144851 | 0.02808252 | 0.05861379 | -62.33221 | 0.05861379 | -62.33221 | 1.506315e-15 | -7.285839e-16 | 1.31839e-15 | 0.1215034 | 0.1230807 | 0.2445841
1876832844574.8 | 0.0029397 | 1.651441 | 0.0239429 | 18.83613 | 2.726685 | 0.0790806 | 0.02900247 | 1.649427 | 0.02394529 | 18.838 | 2.720036 | 0.07899201 | 0.0290408 | 52.56542 | 0.002014387 | -2.386622e-06 | -0.00187758 | 0.006649341 | 8.858744e-05 | 0.05880612 | 0.004279496 | 0.05880612 | 0.004279496 | 0.05896163 | -62.75921 | 0.05896163 | -62.75921 | 5.89806e-17 | 0 | 5.89806e-17 | 0.1215034 | 0.1230807 | 0.2445841
1886608015640.3 | 0.0029397 | 1.650975 | 0.02539693 | 20.08409 | 2.725073 | 0.0838594 | 0.03077327 | 1.648969 | 0.02539927 | 20.08594 | 2.718454 | 0.08376523 | 0.03081355 | 55.21432 | 0.002005803 | -2.336979e-06 | -0.0018481 | 0.006619158 | 9.417531e-05 | 0.04736674 | -0.01286871 | 0.04736674 | -0.01286871 | 0.04908372 | -63.09713 | 0.04908372 | -63.09713 | 5.06566e-16 | 1.249001e-16 | 4.909267e-16 | 0.1215034 | 0.1230807 | 0.2445841
1896383186705.8 | 0.0029397 | 1.65171 | 0.0257423 | 20.46269 | 2.727485 | 0.08503767 | 0.03117805 | 1.649715 | 0.02574461 | 20.46452 | 2.720895 | 0.08494252 | 0.03121859 | 55.50007 | 0.001995917 | -2.307661e-06 | -0.001834371 | 0.006589491 | 9.514507e-05 | 0.03418001 | -0.03141203 | 0.03418001 | -0.03141203 | 0.04642185 | -63.57508 | 0.04642185 | -63.57508 | 5.277666e-16 | -3.330669e-16 | -4.093947e-16 | 0.1215034 | 0.1230807 | 0.2445841
1906158357771.3 | 0.0029397 | 1.652105 | 0.02488481 | 19.88302 | 2.728831 | 0.08222462 | 0.03013181 | 1.65012 | 0.02488711 | 19.88486 | 2.722277 | 0.08213343 | 0.03017086 | 55.54342 | 0.001984602 | -2.297458e-06 | -0.001835675 | 0.006553716 | 9.119071e-05 | 0.01915419 | -0.04677774 | 0.01915419 | -0.04677774 | 0.05054741 | -64.014 | 0.05054741 | -64.014 | 4.406744e-16 | 3.920475e-16 | 2.012279e-16 | 0.1215034 | 0.1230807 | 0.2445841
1915933528836.8 | 0.0029397 | 1.650919 | 0.02441856 | 19.61055 | 2.724937 | 0.08062613 | 0.02958826 | 1.648945 | 0.02442084 | 19.61238 | 2.718423 | 0.08053725 | 0.02962646 | 54.67479 | 0.001973868 | -2.277879e-06 | -0.001829364 | 0.006513607 | 8.888586e-05 | 0.007125582 | -0.05213748 | 0.007125582 | -0.05213748 | 0.05262215 | -64.26682 | 0.05262215 | -64.26682 | 6.782037e-16 | -6.730727e-16 | -8.326673e-17 | 0.1215034 | 0.1230807 | 0.2445841
1925708699902.2 | 0.0029397 | 1.649735 | 0.02403496 | 19.40096 | 2.721049 | 0.07930266 | 0.02914415 | 1.647772 | 0.02403722 | 19.40278 | 2.714575 | 0.07921572 | 0.02918163 | 49.62984 | 0.001963348 | -2.257303e-06 | -0.001822089 | 0.006474261 | 8.693894e-05 | -0.006273432 | -0.05391422 | -0.006273432 | -0.05391422 | 0.05427798 | -64.51849 | 0.05427798 | -64.51849 | 5.278607e-16 | -5.256212e-16 | 4.857226e-17 | 0.1215034 | 0.1230807 | 0.2445841
1935483870967.7 | 0.0029397 | 1.650232 | 0.0256542 | 20.81312 | 2.722607 | 0.08467075 | 0.03109915 | 1.648276 | 0.02565641 | 20.81491 | 2.716157 | 0.0845777 | 0.03113874 | 55.38287 | 0.00195546 | -2.209234e-06 | -0.00179234 | 0.006450213 | 9.304865e-05 | -0.023654 | -0.03722076 | -0.023654 | -0.03722076 | 0.04410098 | -64.96877 | 0.04410098 | -64.96877 | 1.898076e-16 | 1.63064e-16 | -9.714451e-17 | 0.1215034 | 0.1230807 | 0.2445841
1945259042033.2 | 0.0029397 | 1.651144 | 0.02589674 | 21.116 | 2.725607 | 0.0855185 | 0.03137595 | 1.649198 | 0.02589892 | 21.11778 | 2.719185 | 0.08542492 | 0.03141564 | 55.82763 | 0.001945951 | -2.183861e-06 | -0.001780704 | 0.006422417 | 9.35843e-05 | -0.03693629 | -0.02035785 | -0.03693629 | -0.02035785 | 0.042175 | -65.46971 | 0.042175 | -65.46971 | 2.886321e-16 | 1.249001e-16 | -2.602085e-16 | 0.1215034 | 0.1230807 | 0.2445841
1955034213098.7 | 0.0029397 | 1.651274 | 0.02486614 | 20.37754 | 2.726086 | 0.08212159 | 0.03012436 | 1.649339 | 0.02486831 | 20.37933 | 2.719699 | 0.08203254 | 0.03016236 | 55.89709 | 0.00193495 | -2.177467e-06 | -0.001784411 | 0.006386627 | 8.904669e-05 | -0.04679362 | -0.004499286 | -0.04679362 | -0.004499286 | 0.04700943 | -65.87759 | 0.04700943 | -65.87759 | 1.809442e-16 | 1.387779e-17 | -1.804112e-16 | 0.1215034 | 0.1230807 | 0.2445841
1964809384164.2 | 0.0029397 | 1.650364 | 0.0246431 | 20.29574 | 2.723094 | 0.08134015 | 0.02987049 | 1.648439 | 0.02464525 | 20.29751 | 2.716743 | 0.08125238 | 0.02990801 | 55.77382 | 0.001925034 | -2.15649e-06 | -0.001776057 | 0.006350412 | 8.776789e-05 | -0.04676116 | 0.008813666 | -0.04676116 | 0.008813666 | 0.04758452 | -66.15974 | 0.04758452 | -66.15974 | 3.116328e-16 | -6.245005e-17 | -3.053113e-16 | 0.1215034 | 0.1230807 | 0.2445841
1974584555229.7 | 0.0029397 | 1.649752 | 0.02539214 | 21.01668 | 2.721036 | 0.08378144 | 0.03079028 | 1.647835 | 0.02539426 | 21.01844 | 2.714716 | 0.08369111 | 0.03082868 | 55.7468 | 0.001916409 | -2.121426e-06 | -0.001755872 | 0.006319633 | 9.033192e-05 | -0.03749427 | 0.02064859 | -0.03749427 | 0.02064859 | 0.04280403 | -66.47684 | 0.04280403 | -66.47684 | 4.967492e-17 | 2.081668e-17 | 4.510281e-17 | 0.1215034 | 0.1230807 | 0.2445841
1984359726295.2 | 0.0029397 | 1.650236 | 0.02626834 | 21.84953 | 2.72259 | 0.08669793 | 0.03184392 | 1.648328 | 0.02627042 | 21.85127 | 2.716296 | 0.08660456 | 0.03188333 | 55.59728 | 0.001908043 | -2.086483e-06 | -0.001735499 | 0.006293913 | 9.336382e-05 | -0.02190966 | 0.03088793 | -0.02190966 | 0.03088793 | 0.03786948 | -66.92728 | 0.03786948 | -66.92728 | 2.049618e-16 | 1.700029e-16 | 1.144917e-16 | 0.1215034 | 0.1230807 | 0.2445841
1994134897360.7 | 0.0029397 | 1.650945 | 0.02538453 | 21.21841 | 2.724975 | 0.08381692 | 0.03075879 | 1.649047 | 0.02538661 | 21.22015 | 2.718713 | 0.08372744 | 0.03079672 | 55.52404 | 0.001897632 | -2.080309e-06 | -0.001738887 | 0.006262276 | 8.947993e-05 | -0.005721146 | 0.04115031 | -0.005721146 | 0.04115031 | 0.04154611 | -67.4061 | 0.04154611 | -67.4061 | 2.686582e-16 | 2.654127e-16 | 4.163336e-17 | 0.1215034 | 0.1230807 | 0.2445841
2003910068426.2 | 0.0029397 | 1.650267 | 0.02466013 | 20.71394 | 2.722773 | 0.08139159 | 0.0298929 | 1.64838 | 0.0246622 | 20.71568 | 2.716547 | 0.08130532 | 0.02992966 | 55.53776 | 0.001887491 | -2.06879e-06 | -0.001737736 | 0.006226267 | 8.627123e-05 | 0.00758379 | 0.04410095 | 0.00758379 | 0.04410095 | 0.04474827 | -67.71454 | 0.04474827 | -67.71454 | 6.545134e-16 | -6.461845e-16 | 1.040834e-16 | 0.1215034 | 0.1230807 | 0.2445841