## Sheet1
freq_Hz | thickness_m | n_final | k_final | alpha_final | eps_r_final | eps_i_final | loss_tan_final | n_seed | k_seed | alpha_seed | eps_r_seed | eps_i_seed | loss_tan_seed | alpha_max | delta_n | delta_k | delta_alpha | delta_eps_r | delta_eps_i | H_meas_real | H_meas_imag | H_model_real | H_model_imag | H_meas_mag | H_meas_phi | H_model_mag | H_model_phi | error_abs | error_real | error_imag | TV_n | TV_k | TV_total
303030303030.3 | 0.0029297 | 1.667874 | 0.00574725 | 0.730021 | 2.781771 | 0.01917138 | 0.006891789 | 1.65608 | 0.005842024 | 0.7420593 | 2.742567 | 0.01934972 | 0.007055332 | 64.5601 | 0.01179417 | -9.47741e-05 | -0.01203829 | 0.03920437 | -0.0001783389 | 0.83399 | 0.1178061 | 0.83399 | 0.1178061 | 0.8422693 | 0.1403276 | 0.8422693 | 0.1403276 | 3.435485e-13 | 4.685141e-14 | -3.403389e-13 | 0.1316798 | 0.1407358 | 0.2724156
312805474095.8 | 0.0029297 | 1.672826 | 0.007415691 | 0.9723332 | 2.798291 | 0.02481032 | 0.00886624 | 1.661387 | 0.007504934 | 0.9840346 | 2.76015 | 0.0249372 | 0.009034725 | 65.89667 | 0.01143879 | -8.924264e-05 | -0.01170135 | 0.03814068 | -0.0001268801 | 0.7615337 | -0.2826423 | 0.7615337 | -0.2826423 | 0.8122932 | -0.3553901 | 0.8122932 | -0.3553901 | 3.631961e-13 | -1.298961e-13 | -3.391731e-13 | 0.1316798 | 0.1407358 | 0.2724156
322580645161.3 | 0.0029297 | 1.670261 | 0.009522908 | 1.287648 | 2.789681 | 0.03181148 | 0.01140327 | 1.659153 | 0.009606764 | 1.298986 | 2.752696 | 0.03187818 | 0.01158071 | 65.21612 | 0.01110807 | -8.385606e-05 | -0.01133866 | 0.03698497 | -6.669773e-05 | 0.5893872 | -0.5046651 | 0.5893872 | -0.5046651 | 0.7759279 | -0.7081136 | 0.7759279 | -0.7081136 | 3.757303e-13 | -2.461364e-13 | -2.83884e-13 | 0.1316798 | 0.1407358 | 0.2724156
332355816226.8 | 0.0029297 | 1.668251 | 0.005986121 | 0.833946 | 2.783027 | 0.01997271 | 0.007176614 | 1.657496 | 0.006064948 | 0.8449276 | 2.747256 | 0.02010525 | 0.007318302 | 65.77126 | 0.01075527 | -7.882692e-05 | -0.01098163 | 0.03577027 | -0.0001325459 | 0.3983068 | -0.7276107 | 0.3983068 | -0.7276107 | 0.8294972 | -1.069938 | 0.8294972 | -1.069938 | 3.745518e-13 | -3.295697e-13 | -1.779688e-13 | 0.1316798 | 0.1407358 | 0.2724156
342130987292.3 | 0.0029297 | 1.671016 | 0.006733049 | 0.9655913 | 2.79225 | 0.02250207 | 0.008058758 | 1.660563 | 0.006807571 | 0.9762785 | 2.757423 | 0.0226088 | 0.008199249 | 66.4888 | 0.01045338 | -7.452147e-05 | -0.01068718 | 0.03482729 | -0.0001067289 | 0.03397974 | -0.8126066 | 0.03397974 | -0.8126066 | 0.8133168 | -1.529005 | 0.8133168 | -1.529005 | 3.851465e-13 | -3.849421e-13 | -1.254552e-14 | 0.1316798 | 0.1407358 | 0.2724156
351906158357.8 | 0.0029297 | 1.669825 | 0.010441 | 1.540132 | 2.788207 | 0.03486928 | 0.01250599 | 1.659636 | 0.01051146 | 1.550526 | 2.754282 | 0.03489039 | 0.01266769 | 65.87355 | 0.01018877 | -7.046059e-05 | -0.01039351 | 0.03392459 | -2.111611e-05 | -0.2456174 | -0.7063162 | -0.2456174 | -0.7063162 | 0.7478038 | -1.90546 | 0.7478038 | -1.90546 | 3.976978e-13 | -3.750333e-13 | 1.323386e-13 | 0.1316798 | 0.1407358 | 0.2724156
361681329423.3 | 0.0029297 | 1.668353 | 0.007740581 | 1.173516 | 2.783343 | 0.02582805 | 0.009279507 | 1.658458 | 0.007807195 | 1.183615 | 2.750423 | 0.02589581 | 0.009415213 | 66.32341 | 0.009895085 | -6.661368e-05 | -0.01009901 | 0.03292012 | -6.776458e-05 | -0.5111046 | -0.6013845 | -0.5111046 | -0.6013845 | 0.7892346 | -2.275221 | 0.7892346 | -2.275221 | 3.86214e-13 | -2.926548e-13 | 2.520206e-13 | 0.1316798 | 0.1407358 | 0.2724156
371456500488.8 | 0.0029297 | 1.67061 | 0.006941133 | 1.080756 | 2.79089 | 0.02319185 | 0.008309841 | 1.660981 | 0.00700435 | 1.090599 | 2.758808 | 0.02326818 | 0.008434144 | 66.92501 | 0.00962948 | -6.321755e-05 | -0.009843165 | 0.03208237 | -7.632726e-05 | -0.7323173 | -0.3214466 | -0.7323173 | -0.3214466 | 0.7997603 | -2.727971 | 0.7997603 | -2.727971 | 3.903766e-13 | -1.546541e-13 | 3.584355e-13 | 0.1316798 | 0.1407358 | 0.2724156
381231671554.3 | 0.0029297 | 1.669868 | 0.01029906 | 1.645795 | 2.788352 | 0.03439613 | 0.01233565 | 1.660463 | 0.01035909 | 1.655389 | 2.757032 | 0.0344018 | 0.01247784 | 66.47792 | 0.009404107 | -6.003643e-05 | -0.009593852 | 0.03132003 | -5.669717e-06 | -0.736004 | -0.02134894 | -0.736004 | -0.02134894 | 0.7363136 | -3.112594 | 0.7363136 | -3.112594 | 3.869166e-13 | -8.992806e-15 | 3.868121e-13 | 0.1316798 | 0.1407358 | 0.2724156
391006842619.7 | 0.0029297 | 1.667774 | 0.008995658 | 1.47437 | 2.781388 | 0.03000544 | 0.01078794 | 1.658613 | 0.009052655 | 1.483712 | 2.750915 | 0.0300297 | 0.01091626 | 67.22574 | 0.009160786 | -5.699695e-05 | -0.009341683 | 0.03047334 | -2.425716e-05 | -0.7162188 | 0.2397282 | -0.7162188 | 0.2397282 | 0.7552741 | -3.464585 | 0.7552741 | -3.464585 | 3.81877e-13 | 1.236788e-13 | 3.612943e-13 | 0.1316798 | 0.1407358 | 0.2724156
400782013685.2 | 0.0029297 | 1.670216 | 0.00768481 | 1.291013 | 2.789564 | 0.02567059 | 0.009202368 | 1.661287 | 0.007739119 | 1.300136 | 2.759815 | 0.02571379 | 0.009317218 | 67.0712 | 0.008929416 | -5.430818e-05 | -0.009123525 | 0.02974922 | -4.320121e-05 | -0.5491032 | 0.5476888 | -0.5491032 | 0.5476888 | 0.7755497 | -3.925701 | 0.7755497 | -3.925701 | 3.777698e-13 | 2.685629e-13 | 2.656764e-13 | 0.1316798 | 0.1407358 | 0.2724156
410557184750.7 | 0.0029297 | 1.670439 | 0.01037414 | 1.785315 | 2.79026 | 0.03465874 | 0.01242133 | 1.661707 | 0.01042592 | 1.794226 | 2.76116 | 0.03464963 | 0.01254894 | 67.36988 | 0.008732851 | -5.177988e-05 | -0.008910948 | 0.02910021 | 9.105674e-06 | -0.2670288 | 0.6701119 | -0.2670288 | 0.6701119 | 0.7213559 | -4.33319 | 0.7213559 | -4.33319 | 3.668302e-13 | 3.417822e-13 | 1.332268e-13 | 0.1316798 | 0.1407358 | 0.2724156
420332355816.2 | 0.0029297 | 1.66769 | 0.009437515 | 1.662798 | 2.781102 | 0.0314777 | 0.01131843 | 1.659166 | 0.009486836 | 1.671488 | 2.752742 | 0.03148047 | 0.01143604 | 67.54624 | 0.008524228 | -4.932141e-05 | -0.008689954 | 0.02835982 | -2.769765e-06 | -0.03495944 | 0.7338894 | -0.03495944 | 0.7338894 | 0.7347216 | -4.664789 | 0.7347216 | -4.664789 | 3.65578e-13 | 3.652842e-13 | 1.465494e-14 | 0.1316798 | 0.1407358 | 0.2724156
430107526881.7 | 0.0029297 | 1.669001 | 0.008259171 | 1.489027 | 2.785497 | 0.02756914 | 0.009897384 | 1.660678 | 0.008306302 | 1.497524 | 2.757781 | 0.02758818 | 0.01000376 | 67.47178 | 0.008323831 | -4.713087e-05 | -0.008497118 | 0.02771647 | -1.904244e-05 | 0.2850535 | 0.6975165 | 0.2850535 | 0.6975165 | 0.7535149 | -5.100346 | 0.7535149 | -5.100346 | 3.545882e-13 | 3.272382e-13 | -1.365574e-13 | 0.1316798 | 0.1407358 | 0.2724156
439882697947.2 | 0.0029297 | 1.670051 | 0.01105973 | 2.039251 | 2.788949 | 0.03694064 | 0.01324536 | 1.661897 | 0.01110483 | 2.047565 | 2.761778 | 0.03691015 | 0.01336463 | 67.77737 | 0.008154464 | -4.509309e-05 | -0.008314497 | 0.02717125 | 3.049227e-05 | 0.5069733 | 0.475481 | 0.5069733 | 0.475481 | 0.6950569 | -5.529831 | 0.6950569 | -5.529831 | 3.477117e-13 | 2.363665e-13 | -2.550182e-13 | 0.1316798 | 0.1407358 | 0.2724156
449657869012.7 | 0.0029297 | 1.668179 | 0.01078386 | 2.032571 | 2.782704 | 0.03597881 | 0.01292944 | 1.660203 | 0.01082697 | 2.040696 | 2.756157 | 0.03594993 | 0.0130435 | 67.67016 | 0.007975634 | -4.310851e-05 | -0.008125206 | 0.02654689 | 2.88785e-05 | 0.640224 | 0.2728294 | 0.640224 | 0.2728294 | 0.695933 | -5.880344 | 0.695933 | -5.880344 | 3.343916e-13 | 1.29341e-13 | -3.083644e-13 | 0.1316798 | 0.1407358 | 0.2724156
459433040078.2 | 0.0029297 | 1.668833 | 0.008803873 | 1.695451 | 2.784926 | 0.02938439 | 0.01055123 | 1.661038 | 0.008845177 | 1.703405 | 2.758968 | 0.02938434 | 0.01065049 | 68.06594 | 0.007795419 | -4.130471e-05 | -0.007954465 | 0.02595847 | 4.239994e-08 | 0.7309848 | -0.0124019 | 0.7309848 | -0.0124019 | 0.73109 | -6.30015 | 0.73109 | -6.30015 | 3.255315e-13 | -7.21645e-15 | -3.254515e-13 | 0.1316798 | 0.1407358 | 0.2724156
469208211143.7 | 0.0029297 | 1.669591 | 0.0106443 | 2.093495 | 2.787422 | 0.03554327 | 0.01275131 | 1.661949 | 0.01068392 | 2.101287 | 2.761959 | 0.03551226 | 0.01285763 | 68.0442 | 0.00764263 | -3.961865e-05 | -0.007792099 | 0.02546257 | 3.101261e-05 | 0.6239259 | -0.2937161 | 0.6239259 | -0.2937161 | 0.6896033 | -6.723164 | 0.6896033 | -6.723164 | 3.189423e-13 | -1.383338e-13 | -2.873812e-13 | 0.1316798 | 0.1407358 | 0.2724156
478983382209.2 | 0.0029297 | 1.667702 | 0.01164835 | 2.338698 | 2.781094 | 0.03885196 | 0.01397003 | 1.66021 | 0.01168633 | 2.346322 | 2.756161 | 0.03880352 | 0.01407883 | 68.42281 | 0.007491728 | -3.79736e-05 | -0.007624149 | 0.0249327 | 4.844429e-05 | 0.4701958 | -0.4709104 | 0.4701958 | -0.4709104 | 0.6654627 | -7.069343 | 0.6654627 | -7.069343 | 3.051096e-13 | -2.163825e-13 | -2.151057e-13 | 0.1316798 | 0.1407358 | 0.2724156
488758553274.7 | 0.0029297 | 1.668208 | 0.01005212 | 2.059403 | 2.782818 | 0.03353807 | 0.01205184 | 1.660874 | 0.01008861 | 2.066877 | 2.758402 | 0.03351182 | 0.012149 | 68.40454 | 0.007333924 | -3.648336e-05 | -0.007474435 | 0.02441597 | 2.625446e-05 | 0.2496602 | -0.6466802 | 0.2496602 | -0.6466802 | 0.6931994 | -7.485546 | 0.6931994 | -7.485546 | 2.951944e-13 | -2.757516e-13 | -1.053602e-13 | 0.1316798 | 0.1407358 | 0.2724156
498533724340.2 | 0.0029297 | 1.669698 | 0.01087658 | 2.272877 | 2.787774 | 0.0363212 | 0.01302875 | 1.662504 | 0.01091167 | 2.28021 | 2.763801 | 0.03628138 | 0.01312735 | 68.87808 | 0.007194206 | -3.509164e-05 | -0.007333097 | 0.02397332 | 3.981666e-05 | -0.05241803 | -0.6696597 | -0.05241803 | -0.6696597 | 0.6717081 | -7.932098 | 0.6717081 | -7.932098 | 2.800268e-13 | -2.790546e-13 | 2.331468e-14 | 0.1316798 | 0.1407358 | 0.2724156
508308895405.7 | 0.0029297 | 1.667826 | 0.0118074 | 2.51577 | 2.781505 | 0.03938537 | 0.01415973 | 1.660766 | 0.01184111 | 2.522954 | 2.758003 | 0.03933062 | 0.01426054 | 68.84739 | 0.007060282 | -3.371375e-05 | -0.007183298 | 0.0235016 | 5.474578e-05 | -0.2652926 | -0.5916565 | -0.2652926 | -0.5916565 | 0.6484116 | -8.275496 | 0.6484116 | -8.275496 | 2.660096e-13 | -2.421396e-13 | 1.101341e-13 | 0.1316798 | 0.1407358 | 0.2724156
518084066471.2 | 0.0029297 | 1.667265 | 0.01064566 | 2.311863 | 2.77966 | 0.03549829 | 0.01277073 | 1.660344 | 0.01067811 | 2.31891 | 2.756627 | 0.03545867 | 0.01286306 | 69.18809 | 0.006921572 | -3.244787e-05 | -0.007046535 | 0.02303298 | 3.962023e-05 | -0.4814564 | -0.4632422 | -0.4814564 | -0.4632422 | 0.6681269 | -8.658658 | 0.6681269 | -8.658658 | 2.586303e-13 | -1.784128e-13 | 1.872391e-13 | 0.1316798 | 0.1407358 | 0.2724156
527859237536.7 | 0.0029297 | 1.669089 | 0.01160393 | 2.567511 | 2.785725 | 0.03873599 | 0.01390518 | 1.662291 | 0.01163521 | 2.574433 | 2.763078 | 0.03868223 | 0.01399969 | 69.18887 | 0.006797883 | -3.128172e-05 | -0.006921464 | 0.02264706 | 5.376562e-05 | -0.613382 | -0.1942106 | -0.613382 | -0.1942106 | 0.6433935 | -9.118142 | 0.6433935 | -9.118142 | 2.500992e-13 | -7.438494e-14 | 2.387812e-13 | 0.1316798 | 0.1407358 | 0.2724156
537634408602.2 | 0.0029297 | 1.668218 | 0.0126559 | 2.852129 | 2.782792 | 0.0422256 | 0.01517383 | 1.661539 | 0.01268603 | 2.858919 | 2.760551 | 0.04215666 | 0.0152711 | 69.5484 | 0.006679046 | -3.012959e-05 | -0.006789995 | 0.02224036 | 6.893565e-05 | -0.6158563 | 0.04073224 | -0.6158563 | 0.04073224 | 0.6172018 | -9.490821 | 0.6172018 | -9.490821 | 2.240234e-13 | 1.587619e-14 | 2.234601e-13 | 0.1316798 | 0.1407358 | 0.2724156
547409579667.6 | 0.0029297 | 1.667338 | 0.01107941 | 2.54225 | 2.779892 | 0.03694623 | 0.01329053 | 1.660785 | 0.01110847 | 2.548917 | 2.758083 | 0.03689755 | 0.01337797 | 69.10918 | 0.006552712 | -2.905897e-05 | -0.006667788 | 0.02180887 | 4.867898e-05 | -0.585038 | 0.2738242 | -0.585038 | 0.2738242 | 0.6459483 | -9.862537 | 0.6459483 | -9.862537 | 2.23093e-13 | 9.503509e-14 | 2.018385e-13 | 0.1316798 | 0.1407358 | 0.2724156
557184750733.1 | 0.0029297 | 1.668153 | 0.01097101 | 2.562329 | 2.782613 | 0.03660264 | 0.01315405 | 1.661715 | 0.01099907 | 2.568883 | 2.761177 | 0.03655464 | 0.01323879 | 66.99237 | 0.006437297 | -2.805991e-05 | -0.006553521 | 0.02143597 | 4.799211e-05 | -0.4171138 | 0.4906285 | -0.4171138 | 0.4906285 | 0.6439723 | -10.29099 | 0.6439723 | -10.29099 | 2.137046e-13 | 1.633138e-13 | 1.378342e-13 | 0.1316798 | 0.1407358 | 0.2724156
566959921798.6 | 0.0029297 | 1.667494 | 0.0129376 | 3.074647 | 2.78037 | 0.04314675 | 0.01551835 | 1.66116 | 0.01296467 | 3.081081 | 2.759283 | 0.04307278 | 0.01561014 | 69.08931 | 0.006334772 | -2.707271e-05 | -0.006433885 | 0.02108696 | 7.39693e-05 | -0.1917795 | 0.5658576 | -0.1917795 | 0.5658576 | 0.5974732 | -10.66881 | 0.5974732 | -10.66881 | 1.637286e-13 | 1.551537e-13 | 5.22915e-14 | 0.1316798 | 0.1407358 | 0.2724156
576735092864.1 | 0.0029297 | 1.667018 | 0.01254799 | 3.03347 | 2.778792 | 0.04183546 | 0.01505527 | 1.660792 | 0.01257415 | 3.039794 | 2.758073 | 0.0417661 | 0.01514322 | 69.32285 | 0.006225738 | -2.615748e-05 | -0.006323558 | 0.02071873 | 6.935671e-05 | 0.03428505 | 0.6001522 | 0.03428505 | 0.6001522 | 0.6011307 | -11.05264 | 0.6011307 | -11.05264 | 1.757871e-13 | 1.754291e-13 | -1.121325e-14 | 0.1316798 | 0.1407358 | 0.2724156
586510263929.6 | 0.0029297 | 1.668436 | 0.01208141 | 2.970177 | 2.783534 | 0.04031412 | 0.01448307 | 1.662316 | 0.01210672 | 2.9764 | 2.763149 | 0.0402504 | 0.01456686 | 69.31766 | 0.006120069 | -2.531502e-05 | -0.00622362 | 0.02038505 | 6.371494e-05 | 0.2953679 | 0.5298321 | 0.2953679 | 0.5298321 | 0.6066006 | -11.50414 | 0.6066006 | -11.50414 | 1.81319e-13 | 1.577627e-13 | -8.937295e-14 | 0.1316798 | 0.1407358 | 0.2724156
596285434995.1 | 0.0029297 | 1.667956 | 0.01295219 | 3.237327 | 2.781909 | 0.04320736 | 0.01553155 | 1.661932 | 0.01297666 | 3.243444 | 2.761851 | 0.04313268 | 0.01561731 | 69.29467 | 0.006023298 | -2.447464e-05 | -0.006117299 | 0.02005754 | 7.467939e-05 | 0.4540642 | 0.366249 | 0.4540642 | 0.366249 | 0.5833633 | -11.88762 | 0.5833633 | -11.88762 | 7.648149e-14 | 4.790612e-14 | -5.961898e-14 | 0.1316798 | 0.1407358 | 0.2724156
606060606060.6 | 0.0029297 | 1.666577 | 0.01258015 | 3.195885 | 2.777321 | 0.04193159 | 0.01509785 | 1.660653 | 0.01260383 | 3.201899 | 2.757608 | 0.04186116 | 0.01518024 | 69.40468 | 0.005924611 | -2.367505e-05 | -0.006014454 | 0.01971314 | 7.043293e-05 | 0.5555366 | 0.1897132 | 0.5555366 | 0.1897132 | 0.5870366 | -12.23729 | 0.5870366 | -12.23729 | 8.557697e-14 | 2.731149e-14 | -8.110179e-14 | 0.1316798 | 0.1407358 | 0.2724156
615835777126.1 | 0.0029297 | 1.667232 | 0.01261105 | 3.255408 | 2.779504 | 0.04205111 | 0.015129 | 1.661401 | 0.01263399 | 3.261329 | 2.760095 | 0.04198026 | 0.01520971 | 69.44718 | 0.005830709 | -2.293545e-05 | -0.00592054 | 0.01940887 | 7.08528e-05 | 0.5792168 | -0.05564063 | 0.5792168 | -0.05564063 | 0.5818832 | -12.66214 | 0.5818832 | -12.66214 | 6.331417e-14 | -6.106227e-15 | -6.301903e-14 | 0.1316798 | 0.1407358 | 0.2724156
625610948191.6 | 0.0029297 | 1.667573 | 0.01395872 | 3.66049 | 2.780605 | 0.04655438 | 0.01674254 | 1.661828 | 0.01398093 | 3.666314 | 2.761477 | 0.04646781 | 0.01682716 | 69.54975 | 0.005744879 | -2.221044e-05 | -0.005824394 | 0.01912762 | 8.656246e-05 | 0.4787839 | -0.267272 | 0.4787839 | -0.267272 | 0.5483324 | -13.07551 | 0.5483324 | -13.07551 | 1.1479e-14 | -5.551115e-15 | -1.004752e-14 | 0.1316798 | 0.1407358 | 0.2724156
635386119257.1 | 0.0029297 | 1.666858 | 0.0135242 | 3.601956 | 2.778234 | 0.04508585 | 0.01622824 | 1.661204 | 0.01354572 | 3.607689 | 2.759414 | 0.04500441 | 0.01630941 | 69.54424 | 0.005654805 | -2.152675e-05 | -0.005733309 | 0.01882012 | 8.143275e-05 | 0.3515546 | -0.4270171 | 0.3515546 | -0.4270171 | 0.5531132 | -13.44839 | 0.5531132 | -13.44839 | 1.288588e-14 | -9.880985e-15 | -8.271162e-15 | 0.1316798 | 0.1407358 | 0.2724156
645161290322.6 | 0.0029297 | 1.667155 | 0.01275671 | 3.449818 | 2.779244 | 0.04253484 | 0.01530446 | 1.661589 | 0.0127776 | 3.455468 | 2.760715 | 0.04246225 | 0.01538089 | 69.39475 | 0.005566227 | -2.088962e-05 | -0.005649214 | 0.01852908 | 7.259357e-05 | 0.1544675 | -0.5440491 | 0.1544675 | -0.5440491 | 0.5655525 | -13.86053 | 0.5655525 | -13.86053 | 2.818218e-14 | -2.708944e-14 | -7.771561e-15 | 0.1316798 | 0.1407358 | 0.2724156
654936461388.1 | 0.0029297 | 1.66711 | 0.01379763 | 3.787851 | 2.779067 | 0.04600436 | 0.01655389 | 1.661623 | 0.01381789 | 3.793412 | 2.760802 | 0.04592026 | 0.01663294 | 69.49853 | 0.005487031 | -2.025569e-05 | -0.005560777 | 0.01826543 | 8.410142e-05 | -0.0654125 | -0.5342448 | -0.0654125 | -0.5342448 | 0.5382345 | -14.259 | 0.5382345 | -14.259 | 5.06773e-15 | -5.023759e-15 | 6.661338e-16 | 0.1316798 | 0.1407358 | 0.2724156
664711632453.6 | 0.0029297 | 1.666246 | 0.01419012 | 3.953743 | 2.776176 | 0.04728847 | 0.01703367 | 1.660839 | 0.01420977 | 3.959217 | 2.758183 | 0.04720026 | 0.01711281 | 69.3112 | 0.005407759 | -1.964711e-05 | -0.005474207 | 0.01799263 | 8.821212e-05 | -0.2458284 | -0.4643205 | -0.2458284 | -0.4643205 | 0.525381 | -14.62409 | 0.525381 | -14.62409 | 2.418401e-15 | -2.053913e-15 | 1.276756e-15 | 0.1316798 | 0.1407358 | 0.2724156
674486803519.1 | 0.0029297 | 1.666706 | 0.01365377 | 3.860249 | 2.777722 | 0.04551364 | 0.01638524 | 1.661378 | 0.01367286 | 3.865646 | 2.759991 | 0.0454316 | 0.01646078 | 69.17114 | 0.005327455 | -1.909154e-05 | -0.005397636 | 0.01773074 | 8.204318e-05 | -0.4191411 | -0.3285903 | -0.4191411 | -0.3285903 | 0.5325888 | -15.04308 | 0.5325888 | -15.04308 | 3.723801e-16 | -3.330669e-16 | 1.665335e-16 | 0.1316798 | 0.1407358 | 0.2724156
684261974584.6 | 0.0029297 | 1.667073 | 0.01416589 | 4.063081 | 2.778932 | 0.04723115 | 0.01699615 | 1.66182 | 0.01418444 | 4.0684 | 2.761444 | 0.04714396 | 0.01707221 | 69.09679 | 0.005253187 | -1.854488e-05 | -0.005319069 | 0.01748782 | 8.719566e-05 | -0.5009792 | -0.1275814 | -0.5009792 | -0.1275814 | 0.5169692 | -15.4586 | 0.5169692 | -15.4586 | 2.400657e-15 | -4.440892e-16 | 2.359224e-15 | 0.1316798 | 0.1407358 | 0.2724156
694037145650.0 | 0.0029297 | 1.666123 | 0.01439137 | 4.186721 | 2.775759 | 0.04795559 | 0.01727657 | 1.660943 | 0.01440938 | 4.191961 | 2.758524 | 0.04786633 | 0.01735215 | 68.81759 | 0.005179967 | -1.8011e-05 | -0.005239741 | 0.01723461 | 8.926316e-05 | -0.5046657 | 0.05599746 | -0.5046657 | 0.05599746 | 0.5077629 | -15.81847 | 0.5077629 | -15.81847 | 1.144917e-15 | 0 | 1.144917e-15 | 0.1316798 | 0.1407358 | 0.2724156
703812316715.5 | 0.0029297 | 1.666028 | 0.01407727 | 4.153023 | 2.775451 | 0.04690624 | 0.0169004 | 1.660921 | 0.01409478 | 4.15819 | 2.75846 | 0.04682064 | 0.01697347 | 68.63347 | 0.005106931 | -1.751532e-05 | -0.005167306 | 0.01699099 | 8.560011e-05 | -0.4462745 | 0.2474418 | -0.4462745 | 0.2474418 | 0.5102827 | -16.21422 | 0.5102827 | -16.21422 | 2.001483e-15 | 1.110223e-15 | 1.665335e-15 | 0.1316798 | 0.1407358 | 0.2724156
713587487781.0 | 0.0029297 | 1.666665 | 0.0146484 | 4.381537 | 2.777557 | 0.04882794 | 0.01757945 | 1.661626 | 0.01466543 | 4.386632 | 2.760786 | 0.04873692 | 0.01765328 | 68.57111 | 0.005038944 | -1.703474e-05 | -0.005095324 | 0.01677157 | 9.10142e-05 | -0.2934714 | 0.39668 | -0.2934714 | 0.39668 | 0.4934374 | -16.64181 | 0.4934374 | -16.64181 | 4.577567e-16 | -4.440892e-16 | -1.110223e-16 | 0.1316798 | 0.1407358 | 0.2724156
723362658846.5 | 0.0029297 | 1.666211 | 0.0149715 | 4.539527 | 2.776036 | 0.04989137 | 0.01797216 | 1.661239 | 0.01498807 | 4.54455 | 2.759492 | 0.04979754 | 0.01804591 | 68.53595 | 0.00497193 | -1.656605e-05 | -0.005023013 | 0.01654435 | 9.383416e-05 | -0.1225642 | 0.4663446 | -0.1225642 | 0.4663446 | 0.4821818 | -17.02175 | 0.4821818 | -17.02175 | 1.22887e-15 | -1.096345e-15 | -5.551115e-16 | 0.1316798 | 0.1407358 | 0.2724156
733137829912.0 | 0.0029297 | 1.665875 | 0.01434932 | 4.409671 | 2.774933 | 0.04780835 | 0.01722865 | 1.660971 | 0.01436545 | 4.414628 | 2.758619 | 0.04772121 | 0.01729895 | 68.57436 | 0.004903556 | -1.613088e-05 | -0.00495716 | 0.01631384 | 8.713954e-05 | 0.06264485 | 0.4874572 | 0.06264485 | 0.4874572 | 0.4914661 | -17.40657 | 0.4914661 | -17.40657 | 7.850462e-17 | 5.551115e-17 | -5.551115e-17 | 0.1316798 | 0.1407358 | 0.2724156
742913000977.5 | 0.0029297 | 1.666067 | 0.01473282 | 4.587891 | 2.775563 | 0.04909175 | 0.01768713 | 1.661227 | 0.01474853 | 4.592781 | 2.759457 | 0.0490013 | 0.01775759 | 68.46305 | 0.004840301 | -1.570333e-05 | -0.004890114 | 0.01610557 | 9.044901e-05 | 0.2445981 | 0.4115942 | 0.2445981 | 0.4115942 | 0.478788 | -17.81496 | 0.478788 | -17.81496 | 2.733607e-16 | 2.498002e-16 | -1.110223e-16 | 0.1316798 | 0.1407358 | 0.2724156
752688172043.0 | 0.0029297 | 1.665631 | 0.01540453 | 4.860185 | 2.774089 | 0.05131653 | 0.01849852 | 1.660851 | 0.01541982 | 4.865006 | 2.758189 | 0.05122004 | 0.01857017 | 66.91734 | 0.004779608 | -1.528187e-05 | -0.004821484 | 0.01589975 | 9.649345e-05 | 0.3648564 | 0.2803017 | 0.3648564 | 0.2803017 | 0.460097 | -18.19448 | 0.460097 | -18.19448 | 1.02056e-15 | -7.21645e-16 | 7.21645e-16 | 0.1316798 | 0.1407358 | 0.2724156
762463343108.5 | 0.0029297 | 1.665617 | 0.01521528 | 4.862818 | 2.774048 | 0.05068565 | 0.01827137 | 1.660899 | 0.01523017 | 4.867578 | 2.758354 | 0.05059156 | 0.01834121 | 68.5719 | 0.004717725 | -1.489305e-05 | -0.004759833 | 0.01569404 | 9.40913e-05 | 0.4449104 | 0.1165395 | 0.4449104 | 0.1165395 | 0.4599204 | -18.59337 | 0.4599204 | -18.59337 | 2.039657e-15 | -3.330669e-16 | 2.012279e-15 | 0.1316798 | 0.1407358 | 0.2724156
772238514174.0 | 0.0029297 | 1.666165 | 0.01516485 | 4.908838 | 2.775876 | 0.05053427 | 0.0182048 | 1.661507 | 0.01517937 | 4.913538 | 2.760375 | 0.05044126 | 0.01827333 | 68.7368 | 0.004657861 | -1.452158e-05 | -0.004700612 | 0.01550028 | 9.301611e-05 | 0.4502604 | -0.07697574 | 0.4502604 | -0.07697574 | 0.4567928 | -19.01888 | 0.4567928 | -19.01888 | 9.298118e-16 | 0 | -9.298118e-16 | 0.1316798 | 0.1407358 | 0.2724156
782013685239.5 | 0.0029297 | 1.665772 | 0.0155096 | 5.083983 | 2.774555 | 0.0516709 | 0.01862313 | 1.661171 | 0.01552375 | 5.088621 | 2.759248 | 0.05157521 | 0.01869176 | 68.64096 | 0.004600705 | -1.41501e-05 | -0.004638344 | 0.01530672 | 9.569871e-05 | 0.3795316 | -0.2328138 | 0.3795316 | -0.2328138 | 0.4452488 | -19.39979 | 0.4452488 | -19.39979 | 1.147417e-15 | 6.106227e-16 | 9.714451e-16 | 0.1316798 | 0.1407358 | 0.2724156
791788856305.0 | 0.0029297 | 1.665193 | 0.01539957 | 5.111014 | 2.772631 | 0.0512865 | 0.01849742 | 1.660649 | 0.01541337 | 5.115593 | 2.757519 | 0.05119239 | 0.01856466 | 68.65967 | 0.004543552 | -1.379773e-05 | -0.004579375 | 0.01511156 | 9.411109e-05 | 0.2680915 | -0.3533323 | 0.2680915 | -0.3533323 | 0.4435277 | -19.77127 | 0.4435277 | -19.77127 | 6.684428e-16 | -4.440892e-16 | -4.996004e-16 | 0.1316798 | 0.1407358 | 0.2724156
801564027370.5 | 0.0029297 | 1.665494 | 0.01560116 | 5.241846 | 2.773627 | 0.05196727 | 0.01873622 | 1.661005 | 0.01561462 | 5.246369 | 2.758694 | 0.05187193 | 0.01880307 | 68.46886 | 0.004488765 | -1.346035e-05 | -0.004522553 | 0.01493229 | 9.534445e-05 | 0.1013234 | -0.4231264 | 0.1013234 | -0.4231264 | 0.4350889 | -20.18531 | 0.4350889 | -20.18531 | 2.504777e-15 | -2.442491e-15 | -5.551115e-16 | 0.1316798 | 0.1407358 | 0.2724156
811339198436.0 | 0.0029297 | 1.665509 | 0.01614823 | 5.491822 | 2.773659 | 0.05379002 | 0.01939316 | 1.661073 | 0.01616135 | 5.496286 | 2.758901 | 0.05369036 | 0.01946078 | 68.53888 | 0.00443633 | -1.312711e-05 | -0.004464376 | 0.01475824 | 9.966755e-05 | -0.06891959 | -0.4137436 | -0.06891959 | -0.4137436 | 0.4194445 | -20.58541 | 0.4194445 | -20.58541 | 1.364335e-15 | -1.346145e-15 | 2.220446e-16 | 0.1316798 | 0.1407358 | 0.2724156
821114369501.5 | 0.0029297 | 1.66514 | 0.0160053 | 5.508797 | 2.772434 | 0.05330214 | 0.01922575 | 1.660757 | 0.01601812 | 5.513207 | 2.757856 | 0.05320439 | 0.01929194 | 68.16675 | 0.004383082 | -1.281372e-05 | -0.0044103 | 0.01457809 | 9.774418e-05 | -0.2172478 | -0.3576081 | -0.2172478 | -0.3576081 | 0.4184259 | -20.96627 | 0.4184259 | -20.96627 | 1.465536e-15 | -1.332268e-15 | 6.106227e-16 | 0.1316798 | 0.1407358 | 0.2724156
830889540567.0 | 0.0029297 | 1.6653 | 0.01584792 | 5.519564 | 2.772974 | 0.05278311 | 0.01903483 | 1.660969 | 0.01586044 | 5.523923 | 2.758568 | 0.05268741 | 0.01909955 | 68.28907 | 0.004331058 | -1.251555e-05 | -0.004358955 | 0.01440666 | 9.570066e-05 | -0.3406265 | -0.241855 | -0.3406265 | -0.241855 | 0.4177563 | -21.37372 | 0.4177563 | -21.37372 | 1.5326e-15 | 8.881784e-16 | -1.249001e-15 | 0.1316798 | 0.1407358 | 0.2724156
840664711632.5 | 0.0029297 | 1.665212 | 0.01645116 | 5.797068 | 2.772662 | 0.05478934 | 0.01976056 | 1.66093 | 0.01646337 | 5.801372 | 2.758417 | 0.05468901 | 0.01982623 | 67.82144 | 0.004282447 | -1.221364e-05 | -0.004303848 | 0.01424443 | 0.0001003304 | -0.3912114 | -0.08860772 | -0.3912114 | -0.08860772 | 0.4011205 | -21.76841 | 0.4011205 | -21.76841 | 4.201304e-15 | 9.436896e-16 | -4.093947e-15 | 0.1316798 | 0.1407358 | 0.2724156
850439882697.9 | 0.0029297 | 1.664887 | 0.01645624 | 5.866287 | 2.771579 | 0.05479556 | 0.01977052 | 1.660654 | 0.01646817 | 5.87054 | 2.757501 | 0.05469585 | 0.0198353 | 67.98191 | 0.00423323 | -1.192989e-05 | -0.004252743 | 0.01407817 | 9.970323e-05 | -0.3920496 | 0.06308876 | -0.3920496 | 0.06308876 | 0.3970933 | -22.1507 | 0.3970933 | -22.1507 | 5.525033e-16 | -1.110223e-16 | -5.412337e-16 | 0.1316798 | 0.1407358 | 0.2724156
860215053763.4 | 0.0029297 | 1.664975 | 0.01626855 | 5.866039 | 2.771877 | 0.05417344 | 0.01954396 | 1.66079 | 0.01628021 | 5.870244 | 2.757959 | 0.05407603 | 0.01960726 | 67.67638 | 0.004184594 | -1.166184e-05 | -0.004204974 | 0.01391736 | 9.74188e-05 | -0.3357529 | 0.2120384 | -0.3357529 | 0.2120384 | 0.3971024 | -22.55443 | 0.3971024 | -22.55443 | 1.432575e-15 | -8.326673e-16 | -1.165734e-15 | 0.1316798 | 0.1407358 | 0.2724156
869990224828.9 | 0.0029297 | 1.664928 | 0.01661634 | 6.05953 | 2.77171 | 0.05533003 | 0.01996242 | 1.66079 | 0.01662773 | 6.063685 | 2.757946 | 0.05523034 | 0.0200259 | 67.90548 | 0.004138551 | -1.139314e-05 | -0.004154769 | 0.01376403 | 9.969194e-05 | -0.2214249 | 0.3161854 | -0.2214249 | 0.3161854 | 0.386008 | -22.95102 | 0.386008 | -22.95102 | 2.733607e-16 | 2.498002e-16 | 1.110223e-16 | 0.1316798 | 0.1407358 | 0.2724156
879765395894.4 | 0.0029297 | 1.664465 | 0.01695292 | 6.251733 | 2.770157 | 0.05643508 | 0.02037252 | 1.660372 | 0.01696405 | 6.255838 | 2.756547 | 0.05633325 | 0.02043617 | 67.76148 | 0.00409349 | -1.113047e-05 | -0.004104587 | 0.01361056 | 0.0001018317 | -0.08807885 | 0.3648363 | -0.08807885 | 0.3648363 | 0.3753177 | -23.32506 | 0.3753177 | -23.32506 | 3.663841e-16 | 2.914335e-16 | 2.220446e-16 | 0.1316798 | 0.1407358 | 0.2724156
889540566959.9 | 0.0029297 | 1.664654 | 0.01692857 | 6.312118 | 2.770786 | 0.05636041 | 0.02034095 | 1.660605 | 0.01693945 | 6.316177 | 2.757323 | 0.0562595 | 0.02040366 | 67.75758 | 0.004048444 | -1.088668e-05 | -0.004059293 | 0.01346249 | 0.0001009118 | 0.06375602 | 0.3664978 | 0.06375602 | 0.3664978 | 0.372002 | -23.73418 | 0.372002 | -23.73418 | 2.006528e-15 | -1.956768e-15 | 4.440892e-16 | 0.1316798 | 0.1407358 | 0.2724156
899315738025.4 | 0.0029297 | 1.664893 | 0.01711437 | 6.451522 | 2.771577 | 0.05698719 | 0.02056129 | 1.660888 | 0.01712501 | 6.455536 | 2.758257 | 0.05688548 | 0.0206237 | 67.66971 | 0.004004949 | -1.064757e-05 | -0.004013763 | 0.01331995 | 0.0001017155 | 0.2010693 | 0.3039888 | 0.2010693 | 0.3039888 | 0.3644695 | -24.14632 | 0.3644695 | -24.14632 | 3.048568e-15 | 2.553513e-15 | -1.665335e-15 | 0.1316798 | 0.1407358 | 0.2724156
909090909090.9 | 0.0029297 | 1.664556 | 0.01708014 | 6.508606 | 2.770457 | 0.05686172 | 0.02052431 | 1.660595 | 0.01709056 | 6.512575 | 2.757283 | 0.05676098 | 0.02058584 | 67.53678 | 0.003961785 | -1.041617e-05 | -0.003969214 | 0.01317389 | 0.0001007416 | 0.2970602 | 0.2059209 | 0.2970602 | 0.2059209 | 0.3614528 | -24.5266 | 0.3614528 | -24.5266 | 1.443557e-15 | 8.881784e-16 | -1.137979e-15 | 0.1316798 | 0.1407358 | 0.2724156
918866080156.4 | 0.0029297 | 1.664171 | 0.01699925 | 6.547436 | 2.769177 | 0.05657934 | 0.02043183 | 1.660252 | 0.01700945 | 6.551362 | 2.756146 | 0.05647993 | 0.02049235 | 67.2492 | 0.003919415 | -1.019265e-05 | -0.003925804 | 0.01303014 | 9.940951e-05 | 0.3500405 | 0.08158975 | 0.3500405 | 0.08158975 | 0.3594234 | -24.90374 | 0.3594234 | -24.90374 | 1.387779e-17 | 0 | 1.387779e-17 | 0.1316798 | 0.1407358 | 0.2724156
928641251221.9 | 0.0029297 | 1.664242 | 0.01745172 | 6.793215 | 2.769398 | 0.05808778 | 0.02097488 | 1.660363 | 0.01746169 | 6.797096 | 2.7565 | 0.05798549 | 0.02103591 | 67.35196 | 0.003879348 | -9.969912e-06 | -0.003880864 | 0.01289765 | 0.0001022953 | 0.3414961 | -0.05990064 | 0.3414961 | -0.05990064 | 0.3467098 | -25.30638 | 0.3467098 | -25.30638 | 3.993935e-16 | 5.551115e-17 | 3.95517e-16 | 0.1316798 | 0.1407358 | 0.2724156
938416422287.4 | 0.0029297 | 1.664187 | 0.01790534 | 7.043155 | 2.769198 | 0.05959566 | 0.02152091 | 1.660347 | 0.01791509 | 7.046991 | 2.756432 | 0.05949053 | 0.02158245 | 66.91097 | 0.003840117 | -9.752912e-06 | -0.003836357 | 0.01276695 | 0.0001051307 | 0.2815693 | -0.1801131 | 0.2815693 | -0.1801131 | 0.3342485 | -25.70182 | 0.3342485 | -25.70182 | 2.984854e-15 | 1.498801e-15 | 2.581269e-15 | 0.1316798 | 0.1407358 | 0.2724156
948191593352.9 | 0.0029297 | 1.664286 | 0.01770285 | 7.036042 | 2.769535 | 0.05892521 | 0.02127621 | 1.660486 | 0.0177124 | 7.03984 | 2.7569 | 0.0588224 | 0.02133643 | 66.90423 | 0.003800009 | -9.554861e-06 | -0.003797603 | 0.0126345 | 0.0001028106 | 0.1881699 | -0.2766655 | 0.1881699 | -0.2766655 | 0.3345918 | -26.10627 | 0.3345918 | -26.10627 | 1.318609e-15 | -1.137979e-15 | -6.661338e-16 | 0.1316798 | 0.1407358 | 0.2724156
957966764418.4 | 0.0029297 | 1.664311 | 0.01759786 | 7.066419 | 2.769622 | 0.05857662 | 0.02114968 | 1.66055 | 0.01760722 | 7.070177 | 2.757117 | 0.05847533 | 0.02120887 | 66.50234 | 0.003760967 | -9.360763e-06 | -0.003758814 | 0.01250502 | 0.0001012819 | 0.06522021 | -0.3266577 | 0.06522021 | -0.3266577 | 0.333105 | -26.50647 | 0.333105 | -26.50647 | 8.219588e-16 | -8.049117e-16 | -1.665335e-16 | 0.1316798 | 0.1407358 | 0.2724156
967741935483.9 | 0.0029297 | 1.663917 | 0.01789171 | 7.257724 | 2.768299 | 0.05954062 | 0.02150802 | 1.660193 | 0.01790087 | 7.261441 | 2.75592 | 0.05943779 | 0.02156731 | 66.27599 | 0.003723709 | -9.163301e-06 | -0.003717069 | 0.01237834 | 0.0001028213 | -0.05741166 | -0.3187907 | -0.05741166 | -0.3187907 | 0.3239191 | -26.88172 | 0.3239191 | -26.88172 | 1.43049e-16 | 9.020562e-17 | -1.110223e-16 | 0.1316798 | 0.1407358 | 0.2724156
977517106549.4 | 0.0029297 | 1.663669 | 0.01804494 | 7.393822 | 2.767468 | 0.06004161 | 0.0216955 | 1.659982 | 0.01805392 | 7.3975 | 2.755214 | 0.05993835 | 0.02175452 | 65.92479 | 0.003686848 | -8.97486e-06 | -0.003677403 | 0.01225412 | 0.0001032617 | -0.1691463 | -0.2687367 | -0.1691463 | -0.2687367 | 0.3175372 | -27.2653 | 0.3175372 | -27.2653 | 1.976696e-15 | 1.554312e-15 | -1.221245e-15 | 0.1316798 | 0.1407358 | 0.2724156
987292277614.9 | 0.0029297 | 1.663874 | 0.01816803 | 7.518699 | 2.768147 | 0.06045863 | 0.02184083 | 1.660223 | 0.01817682 | 7.522339 | 2.756011 | 0.06035518 | 0.02189947 | 65.15147 | 0.003650654 | -8.794951e-06 | -0.003639723 | 0.01213545 | 0.0001034472 | -0.2576228 | -0.175591 | -0.2576228 | -0.175591 | 0.3117719 | -27.67608 | 0.3117719 | -27.67608 | 1.801335e-15 | 9.992007e-16 | -1.498801e-15 | 0.1316798 | 0.1407358 | 0.2724156
997067448680.4 | 0.0029297 | 1.663877 | 0.01846088 | 7.715536 | 2.768147 | 0.06143328 | 0.02219293 | 1.660262 | 0.0184695 | 7.719137 | 2.756128 | 0.06132839 | 0.02225165 | 65.70198 | 0.00361558 | -8.61615e-06 | -0.003601032 | 0.01201901 | 0.0001048834 | -0.2968943 | -0.0600722 | -0.2968943 | -0.0600722 | 0.3029107 | -28.07469 | 0.3029107 | -28.07469 | 1.979228e-15 | 4.996004e-16 | -1.915135e-15 | 0.1316798 | 0.1407358 | 0.2724156
1006842619745.8 | 0.0029297 | 1.663605 | 0.01841265 | 7.770822 | 2.767244 | 0.06126276 | 0.02213855 | 1.660025 | 0.01842109 | 7.774387 | 2.755344 | 0.06115895 | 0.02219649 | 66.03002 | 0.003580354 | -8.447037e-06 | -0.003564964 | 0.01190008 | 0.000103803 | -0.295515 | 0.05439605 | -0.295515 | 0.05439605 | 0.3004797 | -28.45637 | 0.3004797 | -28.45637 | 1.665335e-16 | 0 | 1.665335e-16 | 0.1316798 | 0.1407358 | 0.2724156
1016617790811.3 | 0.0029297 | 1.663652 | 0.01853231 | 7.897261 | 2.767396 | 0.06166265 | 0.02228183 | 1.660106 | 0.01854059 | 7.90079 | 2.755609 | 0.06155871 | 0.02233942 | 65.91259 | 0.003546216 | -8.2815e-06 | -0.003529034 | 0.01178707 | 0.0001039428 | -0.2461995 | 0.1624479 | -0.2461995 | 0.1624479 | 0.2949636 | -28.85758 | 0.2949636 | -28.85758 | 1.3947e-15 | 7.21645e-16 | 1.19349e-15 | 0.1316798 | 0.1407358 | 0.2724156
1026392961876.8 | 0.0029297 | 1.663635 | 0.0188926 | 8.128202 | 2.767323 | 0.06286075 | 0.02271536 | 1.660121 | 0.01890071 | 8.131693 | 2.755645 | 0.06275495 | 0.02277323 | 65.96229 | 0.003513298 | -8.11597e-06 | -0.003491751 | 0.01167765 | 0.0001058037 | -0.1587402 | 0.2368835 | -0.1587402 | 0.2368835 | 0.285153 | -29.25474 | 0.285153 | -29.25474 | 1.987578e-15 | 1.609823e-15 | 1.165734e-15 | 0.1316798 | 0.1407358 | 0.2724156
1036168132942.3 | 0.0029297 | 1.663507 | 0.01882534 | 8.176402 | 2.766901 | 0.06263217 | 0.02263622 | 1.660027 | 0.0188333 | 8.17986 | 2.755335 | 0.06252758 | 0.02269328 | 65.92397 | 0.003479992 | -7.9621e-06 | -0.003458175 | 0.01156617 | 0.0001045895 | -0.0563011 | 0.2774983 | -0.0563011 | 0.2774983 | 0.2831521 | -29.64496 | 0.2831521 | -29.64496 | 2.15174e-15 | -2.116363e-15 | -3.885781e-16 | 0.1316798 | 0.1407358 | 0.2724156
1045943304007.8 | 0.0029297 | 1.663399 | 0.01870572 | 8.201091 | 2.766548 | 0.06223015 | 0.02249379 | 1.659952 | 0.01871353 | 8.204517 | 2.755091 | 0.06212713 | 0.02254993 | 65.9177 | 0.003447188 | -7.813587e-06 | -0.003425688 | 0.01145651 | 0.0001030239 | 0.05361342 | 0.2769935 | 0.05361342 | 0.2769935 | 0.2821344 | -30.03632 | 0.2821344 | -30.03632 | 1.631939e-15 | 1.616762e-15 | -2.220446e-16 | 0.1316798 | 0.1407358 | 0.2724156
1055718475073.3 | 0.0029297 | 1.663278 | 0.01910667 | 8.455167 | 2.76613 | 0.06355941 | 0.02297774 | 1.659862 | 0.01911433 | 8.458557 | 2.754777 | 0.06345429 | 0.02303427 | 65.85557 | 0.003416193 | -7.659896e-06 | -0.003389692 | 0.01135278 | 0.0001051154 | 0.1493025 | 0.2271593 | 0.1493025 | 0.2271593 | 0.2718319 | -30.42659 | 0.2718319 | -30.42659 | 1.110223e-15 | 8.881784e-16 | -6.661338e-16 | 0.1316798 | 0.1407358 | 0.2724156
1065493646138.8 | 0.0029297 | 1.66322 | 0.01949136 | 8.705269 | 2.765921 | 0.06483685 | 0.02344132 | 1.659834 | 0.01949887 | 8.708624 | 2.75467 | 0.0647298 | 0.02349821 | 65.73286 | 0.003385731 | -7.510735e-06 | -0.003354459 | 0.01125126 | 0.0001070519 | 0.2170065 | 0.1469059 | 0.2170065 | 0.1469059 | 0.2620557 | -30.82083 | 0.2620557 | -30.82083 | 1.144392e-16 | 2.775558e-17 | -1.110223e-16 | 0.1316798 | 0.1407358 | 0.2724156
1075268817204.3 | 0.0029297 | 1.663465 | 0.01956805 | 8.819697 | 2.766731 | 0.0651015 | 0.02353011 | 1.660109 | 0.01957542 | 8.82302 | 2.75558 | 0.06499467 | 0.02358657 | 65.48173 | 0.003355131 | -7.372534e-06 | -0.003322944 | 0.01115132 | 0.0001068283 | 0.2534856 | 0.046361 | 0.2534856 | 0.046361 | 0.2576903 | -31.23503 | 0.2576903 | -31.23503 | 2.231564e-15 | 3.330669e-16 | -2.206568e-15 | 0.1316798 | 0.1407358 | 0.2724156
1085043988269.8 | 0.0029297 | 1.663528 | 0.01948635 | 8.862722 | 2.766945 | 0.06483218 | 0.02343096 | 1.660203 | 0.01949359 | 8.866015 | 2.755894 | 0.06472665 | 0.02348662 | 65.07818 | 0.003324723 | -7.240082e-06 | -0.003292911 | 0.01105077 | 0.0001055334 | 0.24981 | -0.05626926 | 0.24981 | -0.05626926 | 0.2560689 | -31.63748 | 0.2560689 | -31.63748 | 4.282484e-16 | -1.94289e-16 | -3.816392e-16 | 0.1316798 | 0.1407358 | 0.2724156
1094819159335.3 | 0.0029297 | 1.662722 | 0.01951448 | 8.955472 | 2.764264 | 0.0648943 | 0.02347616 | 1.659427 | 0.01952158 | 8.958733 | 2.753317 | 0.06478928 | 0.02353136 | 62.35587 | 0.003295082 | -7.105213e-06 | -0.003260684 | 0.01094703 | 0.0001050224 | 0.2132934 | -0.1354062 | 0.2132934 | -0.1354062 | 0.2526438 | -31.98157 | 0.2526438 | -31.98157 | 2.887781e-15 | 1.665335e-15 | 2.359224e-15 | 0.1316798 | 0.1407358 | 0.2724156
1104594330400.8 | 0.0029297 | 1.663158 | 0.01925122 | 8.913538 | 2.765723 | 0.06403562 | 0.0231533 | 1.659892 | 0.0192582 | 8.916772 | 2.754872 | 0.06393308 | 0.02320728 | 61.11687 | 0.00326535 | -6.984764e-06 | -0.003234028 | 0.01085119 | 0.000102536 | 0.1388277 | -0.2129232 | 0.1388277 | -0.2129232 | 0.2541838 | -32.40894 | 0.2541838 | -32.40894 | 1.19478e-15 | -1.026956e-15 | -6.106227e-16 | 0.1316798 | 0.1407358 | 0.2724156
1114369501466.3 | 0.0029297 | 1.663252 | 0.02003264 | 9.357431 | 2.766005 | 0.06663866 | 0.02409202 | 1.660013 | 0.02003949 | 9.360629 | 2.755243 | 0.06653165 | 0.02414729 | 62.13005 | 0.003238419 | -6.847253e-06 | -0.003198415 | 0.0107624 | 0.0001070151 | 0.04110009 | -0.2346058 | 0.04110009 | -0.2346058 | 0.2381787 | -32.81329 | 0.2381787 | -32.81329 | 6.938894e-16 | 6.661338e-16 | 1.94289e-16 | 0.1316798 | 0.1407358 | 0.2724156
1124144672531.8 | 0.0029297 | 1.663441 | 0.02054467 | 9.680786 | 2.766613 | 0.0683497 | 0.02470519 | 1.660229 | 0.02055139 | 9.683951 | 2.755939 | 0.06824005 | 0.02476108 | 64.61327 | 0.003211375 | -6.718017e-06 | -0.003165574 | 0.01067383 | 0.0001096464 | -0.05347278 | -0.2207702 | -0.05347278 | -0.2207702 | 0.2271538 | -33.22436 | 0.2271538 | -33.22436 | 6.616373e-16 | 6.52256e-16 | -1.110223e-16 | 0.1316798 | 0.1407358 | 0.2724156
1133919843597.3 | 0.0029297 | 1.663681 | 0.02069192 | 9.834954 | 2.767407 | 0.06884952 | 0.02487871 | 1.660497 | 0.02069852 | 9.83809 | 2.756823 | 0.06873967 | 0.02493438 | 64.9173 | 0.003184013 | -6.598934e-06 | -0.0031365 | 0.0105845 | 0.0001098517 | -0.1348475 | -0.1764448 | -0.1348475 | -0.1764448 | 0.2220734 | -33.63928 | 0.2220734 | -33.63928 | 5.900916e-16 | -3.885781e-16 | 4.440892e-16 | 0.1316798 | 0.1407358 | 0.2724156
1143695014662.8 | 0.0029297 | 1.66365 | 0.02100387 | 10.06929 | 2.767289 | 0.06988618 | 0.02525438 | 1.660492 | 0.02101035 | 10.07239 | 2.756793 | 0.06977505 | 0.02531022 | 64.80319 | 0.003157464 | -6.478524e-06 | -0.003105814 | 0.01049613 | 0.0001111229 | -0.1859882 | -0.1070204 | -0.1859882 | -0.1070204 | 0.2145809 | -34.03537 | 0.2145809 | -34.03537 | 2.747662e-16 | -1.94289e-16 | 1.94289e-16 | 0.1316798 | 0.1407358 | 0.2724156
1153470185728.3 | 0.0029297 | 1.66328 | 0.021757 | 10.51949 | 2.766027 | 0.07237596 | 0.02616604 | 1.660148 | 0.02176335 | 10.52256 | 2.755616 | 0.07226075 | 0.02622308 | 63.20524 | 0.00313229 | -6.350852e-06 | -0.00307063 | 0.01041021 | 0.0001152118 | -0.1986382 | -0.03004613 | -0.1986382 | -0.03004613 | 0.2008978 | -34.4074 | 0.2008978 | -34.4074 | 1.738882e-16 | 8.326673e-17 | -1.526557e-16 | 0.1316798 | 0.1407358 | 0.2724156
1163245356793.7 | 0.0029297 | 1.662724 | 0.02213726 | 10.79405 | 2.764161 | 0.07361632 | 0.02663243 | 1.659617 | 0.0221435 | 10.79709 | 2.753839 | 0.07349946 | 0.02668981 | 57.75136 | 0.003106752 | -6.232395e-06 | -0.003038893 | 0.01032197 | 0.0001168632 | -0.1888251 | 0.03989857 | -0.1888251 | 0.03989857 | 0.1929943 | -34.76576 | 0.1929943 | -34.76576 | 4.847303e-16 | 1.110223e-16 | 4.718448e-16 | 0.1316798 | 0.1407358 | 0.2724156
1173020527859.2 | 0.0029297 | 1.663612 | 0.02241722 | 11.02241 | 2.767103 | 0.07458713 | 0.02695496 | 1.660531 | 0.02242335 | 11.02542 | 2.756859 | 0.07446931 | 0.02701238 | 63.01485 | 0.003081466 | -6.124829e-06 | -0.003011541 | 0.01024351 | 0.0001178149 | -0.1462859 | 0.1158776 | -0.1462859 | 0.1158776 | 0.1866204 | -35.22744 | 0.1866204 | -35.22744 | 1.130593e-15 | -7.494005e-16 | -8.465451e-16 | 0.1316798 | 0.1407358 | 0.2724156
1182795698924.7 | 0.0029297 | 1.663488 | 0.02404385 | 11.92073 | 2.766613 | 0.07999328 | 0.02891379 | 1.660428 | 0.02404983 | 11.9237 | 2.756444 | 0.07986605 | 0.02897431 | 64.3175 | 0.003059352 | -5.986855e-06 | -0.002968231 | 0.01016932 | 0.0001272357 | -0.08013514 | 0.1426457 | -0.08013514 | 0.1426457 | 0.1636137 | -35.61648 | 0.1636137 | -35.61648 | 1.230749e-15 | 1.06859e-15 | 6.106227e-16 | 0.1316798 | 0.1407358 | 0.2724156
1192570869990.2 | 0.0029297 | 1.661904 | 0.02511885 | 12.55663 | 2.761295 | 0.08349025 | 0.0302359 | 1.658868 | 0.0251247 | 12.55956 | 2.751212 | 0.08335713 | 0.03029834 | 64.35674 | 0.003036431 | -5.85556e-06 | -0.002927129 | 0.01008359 | 0.0001331161 | -0.03394747 | 0.1451809 | -0.03394747 | 0.1451809 | 0.1490971 | -35.89861 | 0.1490971 | -35.89861 | 8.229247e-16 | -7.84095e-16 | -2.498002e-16 | 0.1316798 | 0.1407358 | 0.2724156
1202346041055.7 | 0.0029297 | 1.660313 | 0.02548696 | 12.84508 | 2.75599 | 0.08463266 | 0.03070863 | 1.657301 | 0.0254927 | 12.84797 | 2.745995 | 0.08449814 | 0.03077141 | 64.06681 | 0.003012447 | -5.742579e-06 | -0.002894181 | 0.009994429 | 0.0001345219 | 0.007151612 | 0.1427836 | 0.007151612 | 0.1427836 | 0.1429626 | -36.17836 | 0.1429626 | -36.17836 | 4.215378e-16 | -4.215378e-16 | 0 | 0.1316798 | 0.1407358 | 0.2724156
1212121212121.2 | 0.0029297 | 1.659035 | 0.02475541 | 12.57782 | 2.751784 | 0.08214018 | 0.0298498 | 1.656048 | 0.02476107 | 12.5807 | 2.741882 | 0.08201105 | 0.02991049 | 61.00296 | 0.002986649 | -5.658993e-06 | -0.002875242 | 0.00990127 | 0.0001291283 | 0.05117743 | 0.1396143 | 0.05117743 | 0.1396143 | 0.1486987 | -36.47967 | 0.1486987 | -36.47967 | 1.797174e-15 | 1.700029e-15 | -5.828671e-16 | 0.1316798 | 0.1407358 | 0.2724156
1221896383186.7 | 0.0029297 | 1.65815 | 0.02353556 | 12.05447 | 2.748907 | 0.07805097 | 0.02839346 | 1.655189 | 0.02354115 | 12.05733 | 2.739098 | 0.07793012 | 0.02845102 | 63.63422 | 0.002960304 | -5.589349e-06 | -0.002862759 | 0.009808754 | 0.0001208419 | 0.1010516 | 0.1247819 | 0.1010516 | 0.1247819 | 0.1605676 | -36.80902 | 0.1605676 | -36.80902 | 6.871958e-16 | -4.996004e-16 | 4.718448e-16 | 0.1316798 | 0.1407358 | 0.2724156
1231671554252.2 | 0.0029297 | 1.6577 | 0.02227167 | 11.49839 | 2.747472 | 0.07383949 | 0.02687543 | 1.654765 | 0.0222772 | 11.50124 | 2.737752 | 0.07372706 | 0.02692978 | 60.79823 | 0.002934302 | -5.522836e-06 | -0.002851322 | 0.009720018 | 0.0001124256 | 0.1504009 | 0.08790475 | 0.1504009 | 0.08790475 | 0.1742058 | -37.17019 | 0.1742058 | -37.17019 | 1.490813e-15 | 7.21645e-16 | -1.304512e-15 | 0.1316798 | 0.1407358 | 0.2724156
1241446725317.7 | 0.0029297 | 1.657869 | 0.02216406 | 11.53364 | 2.748039 | 0.0734902 | 0.02674278 | 1.654958 | 0.02216949 | 11.53647 | 2.738395 | 0.07337916 | 0.02679641 | 63.39838 | 0.00291099 | -5.436948e-06 | -0.002829257 | 0.009643849 | 0.0001110429 | 0.1720323 | 0.02095685 | 0.1720323 | 0.02095685 | 0.1733041 | -37.57789 | 0.1733041 | -37.57789 | 1.334867e-15 | 8.326673e-17 | -1.332268e-15 | 0.1316798 | 0.1407358 | 0.2724156
1251221896383.2 | 0.0029297 | 1.658252 | 0.02216266 | 11.62373 | 2.749308 | 0.07350256 | 0.02673493 | 1.655364 | 0.02216802 | 11.62654 | 2.739737 | 0.07339225 | 0.02678806 | 63.21301 | 0.002888254 | -5.351832e-06 | -0.002806894 | 0.009570802 | 0.0001103044 | 0.1632293 | -0.0510374 | 0.1632293 | -0.0510374 | 0.1710223 | -38.00215 | 0.1710223 | -38.00215 | 9.309503e-17 | -8.326673e-17 | -4.163336e-17 | 0.1316798 | 0.1407358 | 0.2724156
1260997067448.7 | 0.0029297 | 1.65883 | 0.02184599 | 11.54716 | 2.75124 | 0.07247759 | 0.02634361 | 1.655965 | 0.02185127 | 11.54995 | 2.741742 | 0.07236987 | 0.02639558 | 63.29336 | 0.002865267 | -5.275465e-06 | -0.002788457 | 0.009498003 | 0.0001077173 | 0.1273628 | -0.1169859 | 0.1273628 | -0.1169859 | 0.1729364 | -38.44207 | 0.1729364 | -38.44207 | 6.183018e-16 | 4.440892e-16 | 4.302114e-16 | 0.1316798 | 0.1407358 | 0.2724156
1270772238514.2 | 0.0029297 | 1.658927 | 0.02151289 | 11.45924 | 2.751576 | 0.07137663 | 0.02594027 | 1.656084 | 0.02151809 | 11.46201 | 2.742152 | 0.07127155 | 0.0259911 | 63.15811 | 0.002842591 | -5.199337e-06 | -0.002769522 | 0.009423445 | 0.0001050836 | 0.07219524 | -0.1596066 | 0.07219524 | -0.1596066 | 0.1751754 | -38.84512 | 0.1751754 | -38.84512 | 1.292722e-15 | -1.124101e-15 | -6.383782e-16 | 0.1316798 | 0.1407358 | 0.2724156
1280547409579.7 | 0.0029297 | 1.658488 | 0.02154776 | 11.5661 | 2.750118 | 0.07147341 | 0.02598922 | 1.655667 | 0.02155288 | 11.56885 | 2.740768 | 0.07136878 | 0.0260397 | 63.16915 | 0.002820948 | -5.116258e-06 | -0.002746232 | 0.009349279 | 0.0001046286 | 0.0110005 | -0.1721147 | 0.0110005 | -0.1721147 | 0.1724658 | -39.20608 | 0.1724658 | -39.20608 | 2.860458e-15 | 2.85709e-15 | 1.387779e-16 | 0.1316798 | 0.1407358 | 0.2724156
1290322580645.2 | 0.0029297 | 1.65836 | 0.02187397 | 11.83083 | 2.749678 | 0.07254981 | 0.02638484 | 1.655559 | 0.021879 | 11.83355 | 2.740398 | 0.07244397 | 0.02643556 | 63.19643 | 0.00280019 | -5.030774e-06 | -0.002720961 | 0.009279822 | 0.000105845 | -0.05237883 | -0.1574241 | -0.05237883 | -0.1574241 | 0.1659092 | -39.59111 | 0.1659092 | -39.59111 | 1.688306e-16 | 1.665335e-16 | 2.775558e-17 | 0.1316798 | 0.1407358 | 0.2724156
1300097751710.7 | 0.0029297 | 1.658721 | 0.02220778 | 12.10237 | 2.750863 | 0.07367303 | 0.02678179 | 1.655941 | 0.02221273 | 12.10506 | 2.741649 | 0.07356595 | 0.02683274 | 63.09699 | 0.002779768 | -4.948649e-06 | -0.002696819 | 0.009214214 | 0.0001070756 | -0.1081096 | -0.1171774 | -0.1081096 | -0.1171774 | 0.1594309 | -40.01508 | 0.1594309 | -40.01508 | 1.581398e-15 | 1.165734e-15 | -1.06859e-15 | 0.1316798 | 0.1407358 | 0.2724156
1309872922776.1 | 0.0029297 | 1.658987 | 0.02201255 | 12.08617 | 2.751754 | 0.07303708 | 0.02654201 | 1.656229 | 0.02201743 | 12.08885 | 2.742608 | 0.07293179 | 0.02659213 | 62.98016 | 0.002758667 | -4.877827e-06 | -0.00267821 | 0.009145792 | 0.000105293 | -0.1466338 | -0.06352642 | -0.1466338 | -0.06352642 | 0.1598032 | -40.43188 | 0.1598032 | -40.43188 | 1.838846e-15 | -7.494005e-16 | 1.679212e-15 | 0.1316798 | 0.1407358 | 0.2724156
1319648093841.6 | 0.0029297 | 1.658693 | 0.02182026 | 12.07 | 2.750787 | 0.07238622 | 0.02631473 | 1.655955 | 0.02182506 | 12.07266 | 2.741712 | 0.07228266 | 0.02636406 | 62.81414 | 0.002737871 | -4.806597e-06 | -0.002658796 | 0.009075292 | 0.0001035631 | -0.1600791 | -0.00593908 | -0.1600791 | -0.00593908 | 0.1601893 | -40.80362 | 0.1601893 | -40.80362 | 1.97979e-16 | -2.775558e-17 | 1.960238e-16 | 0.1316798 | 0.1407358 | 0.2724156
1329423264907.1 | 0.0029297 | 1.658353 | 0.02189942 | 12.20352 | 2.749654 | 0.07263393 | 0.02641567 | 1.655635 | 0.02190416 | 12.20616 | 2.740646 | 0.07253056 | 0.02646476 | 62.37443 | 0.002717878 | -4.731875e-06 | -0.002636851 | 0.009007219 | 0.0001033714 | -0.148595 | 0.05097272 | -0.148595 | 0.05097272 | 0.1570945 | -41.17116 | 0.1570945 | -41.17116 | 8.777084e-17 | 2.775558e-17 | 8.326673e-17 | 0.1316798 | 0.1407358 | 0.2724156
1339198435972.6 | 0.0029297 | 1.658257 | 0.02247608 | 12.61696 | 2.74931 | 0.07454223 | 0.02711307 | 1.655558 | 0.02248073 | 12.61957 | 2.740366 | 0.0744363 | 0.02716291 | 62.50561 | 0.002699085 | -4.650399e-06 | -0.002610504 | 0.008944474 | 0.0001059317 | -0.111396 | 0.09723689 | -0.111396 | 0.09723689 | 0.1478651 | -41.55834 | 0.1478651 | -41.55834 | 1.226674e-15 | 8.743006e-16 | 8.604228e-16 | 0.1316798 | 0.1407358 | 0.2724156
1348973607038.1 | 0.0029297 | 1.658413 | 0.02255668 | 12.75463 | 2.749824 | 0.07481656 | 0.02720776 | 1.655733 | 0.02256126 | 12.75722 | 2.740943 | 0.07471084 | 0.02725735 | 62.34589 | 0.002679675 | -4.58051e-06 | -0.00259004 | 0.00888104 | 0.0001057209 | -0.06239656 | 0.130788 | -0.06239656 | 0.130788 | 0.1449098 | -41.96636 | 0.1449098 | -41.96636 | 7.076311e-16 | -6.383782e-16 | -3.053113e-16 | 0.1316798 | 0.1407358 | 0.2724156
1358748778103.6 | 0.0029297 | 1.658492 | 0.02224241 | 12.66806 | 2.7501 | 0.0737777 | 0.02682727 | 1.655832 | 0.02224693 | 12.67063 | 2.741285 | 0.07367434 | 0.02687584 | 62.33238 | 0.002659836 | -4.519148e-06 | -0.00257386 | 0.008815757 | 0.0001033564 | -0.006354907 | 0.1466195 | -0.006354907 | 0.1466195 | 0.1467572 | -42.36819 | 0.1467572 | -42.36819 | 4.075825e-16 | 3.989864e-16 | 8.326673e-17 | 0.1316798 | 0.1407358 | 0.2724156
1368523949169.1 | 0.0029297 | 1.658213 | 0.02220439 | 12.73739 | 2.749179 | 0.07363924 | 0.0267859 | 1.655573 | 0.02220884 | 12.73994 | 2.740428 | 0.07353671 | 0.02683403 | 62.2821 | 0.002640763 | -4.452937e-06 | -0.002554395 | 0.008751122 | 0.0001025288 | 0.04687593 | 0.1375101 | 0.04687593 | 0.1375101 | 0.1452803 | -42.74004 | 0.1452803 | -42.74004 | 3.376612e-16 | 3.330669e-16 | -5.551115e-17 | 0.1316798 | 0.1407358 | 0.2724156
1378299120234.6 | 0.0029297 | 1.657768 | 0.02252941 | 13.01615 | 2.747686 | 0.07469706 | 0.02718544 | 1.655145 | 0.02253379 | 13.01868 | 2.738998 | 0.07459339 | 0.02723383 | 62.1968 | 0.002622598 | -4.381007e-06 | -0.002531084 | 0.008688638 | 0.0001036688 | 0.08833321 | 0.10794 | 0.08833321 | 0.10794 | 0.1394768 | -43.09733 | 0.1394768 | -43.09733 | 7.694354e-16 | -5.967449e-16 | 4.857226e-16 | 0.1316798 | 0.1407358 | 0.2724156
1388074291300.1 | 0.0029297 | 1.657847 | 0.02289021 | 13.31839 | 2.747933 | 0.07589694 | 0.02761964 | 1.655242 | 0.02289452 | 13.32089 | 2.739303 | 0.07579196 | 0.02766833 | 62.23118 | 0.002604763 | -4.311454e-06 | -0.002508567 | 0.008630012 | 0.0001049741 | 0.1181435 | 0.06202404 | 0.1181435 | 0.06202404 | 0.1334349 | -43.49886 | 0.1334349 | -43.49886 | 7.152448e-16 | -3.608225e-16 | 6.175616e-16 | 0.1316798 | 0.1407358 | 0.2724156
1397849462365.6 | 0.0029297 | 1.65804 | 0.02274873 | 13.32928 | 2.748579 | 0.0754366 | 0.02744567 | 1.655454 | 0.02275298 | 13.33177 | 2.740009 | 0.07533301 | 0.02749371 | 62.15209 | 0.002586306 | -4.25288e-06 | -0.002491912 | 0.008569903 | 0.0001035895 | 0.1328729 | 0.009586654 | 0.1328729 | 0.009586654 | 0.1332183 | -43.91027 | 0.1332183 | -43.91027 | 1.236647e-15 | 1.110223e-16 | -1.231654e-15 | 0.1316798 | 0.1407358 | 0.2724156
1407624633431.1 | 0.0029297 | 1.657665 | 0.02234294 | 13.18306 | 2.747353 | 0.07407421 | 0.02696202 | 1.655097 | 0.02234714 | 13.18554 | 2.738847 | 0.07397337 | 0.02700894 | 60.69802 | 0.002567637 | -4.198527e-06 | -0.002477268 | 0.008506157 | 0.0001008392 | 0.1304041 | -0.03899595 | 0.1304041 | -0.03899595 | 0.13611 | -44.27287 | 0.13611 | -44.27287 | 2.860979e-17 | -2.775558e-17 | 6.938894e-18 | 0.1316798 | 0.1407358 | 0.2724156
1417399804496.6 | 0.0029297 | 1.657749 | 0.02216383 | 13.1682 | 2.74764 | 0.07348412 | 0.02674445 | 1.655199 | 0.02216797 | 13.17066 | 2.739193 | 0.07338481 | 0.02679067 | 57.59723 | 0.002549623 | -4.142665e-06 | -0.002461282 | 0.008446952 | 9.930496e-05 | 0.1049718 | -0.08710464 | 0.1049718 | -0.08710464 | 0.1364049 | -44.67494 | 0.1364049 | -44.67494 | 3.944808e-16 | 2.498002e-16 | 3.053113e-16 | 0.1316798 | 0.1407358 | 0.2724156
1427174975562.1 | 0.0029297 | 1.657319 | 0.02262618 | 13.5356 | 2.746194 | 0.07499758 | 0.02730964 | 1.654786 | 0.02263025 | 13.53804 | 2.737804 | 0.07489644 | 0.02735639 | 61.93309 | 0.002532939 | -4.075081e-06 | -0.002437826 | 0.008389544 | 0.0001011347 | 0.06435245 | -0.1121093 | 0.06435245 | -0.1121093 | 0.1292662 | -45.032 | 0.1292662 | -45.032 | 6.938894e-17 | 5.551115e-17 | 4.163336e-17 | 0.1316798 | 0.1407358 | 0.2724156
1436950146627.6 | 0.0029297 | 1.657464 | 0.02302951 | 13.87125 | 2.746656 | 0.07634115 | 0.02779421 | 1.654947 | 0.02303352 | 13.87366 | 2.73832 | 0.07623852 | 0.02784134 | 62.32929 | 0.002516394 | -4.011413e-06 | -0.002416174 | 0.008335516 | 0.0001026253 | 0.01397846 | -0.1222652 | 0.01397846 | -0.1222652 | 0.1230617 | -45.43926 | 0.1230617 | -45.43926 | 5.630374e-16 | -5.568462e-16 | -8.326673e-17 | 0.1316798 | 0.1407358 | 0.2724156
1446725317693.1 | 0.0029297 | 1.657607 | 0.02295728 | 13.92181 | 2.747134 | 0.07610827 | 0.02770461 | 1.655108 | 0.02296123 | 13.92421 | 2.738854 | 0.07600662 | 0.02775125 | 62.14331 | 0.002499273 | -3.957511e-06 | -0.002399923 | 0.008279559 | 0.0001016528 | -0.03533913 | -0.1169274 | -0.03533913 | -0.1169274 | 0.122151 | -45.8466 | 0.122151 | -45.8466 | 7.843099e-16 | -7.632783e-16 | 1.804112e-16 | 0.1316798 | 0.1407358 | 0.2724156
1456500488758.6 | 0.0029297 | 1.657405 | 0.02272679 | 13.87516 | 2.746474 | 0.07533499 | 0.02742972 | 1.654923 | 0.0227307 | 13.87754 | 2.738252 | 0.0752351 | 0.02747559 | 62.01784 | 0.00248211 | -3.906507e-06 | -0.002385 | 0.008221738 | 9.989087e-05 | -0.07639125 | -0.0963922 | -0.07639125 | -0.0963922 | 0.1229922 | -46.22325 | 0.1229922 | -46.22325 | 5.302695e-16 | -3.885781e-16 | 3.608225e-16 | 0.1316798 | 0.1407358 | 0.2724156
1466275659824.0 | 0.0029297 | 1.657015 | 0.02295967 | 14.11141 | 2.745171 | 0.07608902 | 0.02771741 | 1.654549 | 0.02296352 | 14.11377 | 2.737005 | 0.07598852 | 0.02776339 | 61.74592 | 0.002465941 | -3.847796e-06 | -0.002364922 | 0.008166297 | 0.0001005016 | -0.1018367 | -0.06120805 | -0.1018367 | -0.06120805 | 0.1188156 | -46.58271 | 0.1188156 | -46.58271 | 3.945419e-16 | 2.220446e-16 | -3.26128e-16 | 0.1316798 | 0.1407358 | 0.2724156
1476050830889.5 | 0.0029297 | 1.656877 | 0.02333856 | 14.43991 | 2.744698 | 0.07733826 | 0.02817733 | 1.654427 | 0.02334235 | 14.44226 | 2.736584 | 0.07723643 | 0.02822366 | 61.60354 | 0.002450231 | -3.788262e-06 | -0.002343853 | 0.008113639 | 0.0001018349 | -0.1118011 | -0.01796859 | -0.1118011 | -0.01796859 | 0.1132359 | -46.96453 | 0.1132359 | -46.96453 | 3.616389e-16 | -5.551115e-17 | 3.57353e-16 | 0.1316798 | 0.1407358 | 0.2724156
1485826001955.0 | 0.0029297 | 1.657091 | 0.02320414 | 14.45182 | 2.745413 | 0.07690274 | 0.02801136 | 1.654657 | 0.02320788 | 14.45415 | 2.737352 | 0.07680217 | 0.0280571 | 61.25782 | 0.002433896 | -3.740036e-06 | -0.00232934 | 0.008060624 | 0.000100576 | -0.1093956 | 0.02845131 | -0.1093956 | 0.02845131 | 0.1130349 | -47.37833 | 0.1130349 | -47.37833 | 2.425885e-16 | -6.938894e-17 | -2.324529e-16 | 0.1316798 | 0.1407358 | 0.2724156
1495601173020.5 | 0.0029297 | 1.65712 | 0.0230176 | 14.42996 | 2.745516 | 0.07628585 | 0.02778562 | 1.654702 | 0.0230213 | 14.43227 | 2.737508 | 0.07618677 | 0.0278307 | 61.2385 | 0.002417685 | -3.693157e-06 | -0.002315276 | 0.008007112 | 9.90765e-05 | -0.09017198 | 0.06875955 | -0.09017198 | 0.06875955 | 0.1133969 | -47.77537 | 0.1133969 | -47.77537 | 4.229881e-16 | -2.775558e-16 | -3.191891e-16 | 0.1316798 | 0.1407358 | 0.2724156
1505376344086.0 | 0.0029297 | 1.656584 | 0.02302297 | 14.52766 | 2.743741 | 0.07627899 | 0.02780109 | 1.654182 | 0.02302662 | 14.52996 | 2.735788 | 0.07618043 | 0.02784588 | 60.99579 | 0.002401984 | -3.642272e-06 | -0.0022983 | 0.007952575 | 9.855167e-05 | -0.06074181 | 0.09385329 | -0.06074181 | 0.09385329 | 0.1117945 | -48.12028 | 0.1117945 | -48.12028 | 4.77525e-16 | -3.885781e-16 | -2.775558e-16 | 0.1316798 | 0.1407358 | 0.2724156
1515151515151.5 | 0.0029297 | 1.65645 | 0.02331379 | 14.80669 | 2.743284 | 0.07723628 | 0.02815467 | 1.654063 | 0.02331738 | 14.80897 | 2.735382 | 0.07713685 | 0.02819966 | 61.0196 | 0.002386951 | -3.588467e-06 | -0.002279052 | 0.007902202 | 9.942665e-05 | -0.02056257 | 0.105331 | -0.02056257 | 0.105331 | 0.1073193 | -48.50189 | 0.1073193 | -48.50189 | 4.783435e-16 | -4.683753e-16 | -9.714451e-17 | 0.1316798 | 0.1407358 | 0.2724156
1524926686217.0 | 0.0029297 | 1.656666 | 0.0236733 | 15.13202 | 2.743983 | 0.07843751 | 0.02858528 | 1.654294 | 0.02367683 | 15.13428 | 2.736128 | 0.07833689 | 0.02863056 | 60.86349 | 0.002372228 | -3.535322e-06 | -0.002259785 | 0.007854519 | 0.00010062 | 0.02246768 | 0.0998245 | 0.02246768 | 0.0998245 | 0.1023217 | -48.91607 | 0.1023217 | -48.91607 | 6.36868e-16 | -6.245005e-16 | 1.249001e-16 | 0.1316798 | 0.1407358 | 0.2724156
1534701857282.5 | 0.0029297 | 1.656837 | 0.02336915 | 15.03336 | 2.744563 | 0.07743775 | 0.02821497 | 1.65448 | 0.02337265 | 15.03561 | 2.736759 | 0.07733917 | 0.0282594 | 60.81192 | 0.00235664 | -3.494758e-06 | -0.002248176 | 0.007803745 | 9.858132e-05 | 0.06129697 | 0.08377872 | 0.06129697 | 0.08377872 | 0.1038084 | -49.32634 | 0.1038084 | -49.32634 | 1.060267e-15 | 8.465451e-16 | -6.383782e-16 | 0.1316798 | 0.1407358 | 0.2724156
1544477028348.0 | 0.0029297 | 1.656508 | 0.02301067 | 14.89703 | 2.743488 | 0.07623468 | 0.02778751 | 1.654166 | 0.02301412 | 14.89927 | 2.735737 | 0.07613837 | 0.02783103 | 60.49201 | 0.002341153 | -3.454526e-06 | -0.00223645 | 0.007750954 | 9.631427e-05 | 0.08881372 | 0.05769334 | 0.08881372 | 0.05769334 | 0.1059075 | -49.68939 | 0.1059075 | -49.68939 | 1.487661e-15 | -8.187895e-16 | 1.242062e-15 | 0.1316798 | 0.1407358 | 0.2724156
1554252199413.5 | 0.0029297 | 1.655934 | 0.02326425 | 15.15653 | 2.741577 | 0.07704815 | 0.02810358 | 1.653608 | 0.02326766 | 15.15875 | 2.733876 | 0.07695114 | 0.02814726 | 60.54629 | 0.002326814 | -3.403929e-06 | -0.00221764 | 0.007700848 | 9.700567e-05 | 0.0991208 | 0.02391949 | 0.0991208 | 0.02391949 | 0.101966 | -50.02869 | 0.101966 | -50.02869 | 1.279469e-15 | -2.775558e-16 | 1.249001e-15 | 0.1316798 | 0.1407358 | 0.2724156
1564027370479.0 | 0.0029297 | 1.655903 | 0.02389642 | 15.66629 | 2.741445 | 0.07914031 | 0.0288681 | 1.65359 | 0.02389976 | 15.66849 | 2.733789 | 0.07904083 | 0.02891255 | 60.3338 | 0.002313253 | -3.34895e-06 | -0.002195544 | 0.007655857 | 9.948134e-05 | 0.09351206 | -0.01450171 | 0.09351206 | -0.01450171 | 0.09462983 | -50.41934 | 0.09462983 | -50.41934 | 1.475396e-15 | 2.081668e-16 | 1.460637e-15 | 0.1316798 | 0.1407358 | 0.2724156
1573802541544.5 | 0.0029297 | 1.656497 | 0.02405809 | 15.87086 | 2.743404 | 0.07970433 | 0.02905307 | 1.654198 | 0.0240614 | 15.87304 | 2.735792 | 0.07960463 | 0.02909747 | 60.17313 | 0.002299147 | -3.304705e-06 | -0.002180078 | 0.007611934 | 9.96929e-05 | 0.07553449 | -0.05222005 | 0.07553449 | -0.05222005 | 0.09182806 | -50.87037 | 0.09182806 | -50.87037 | 1.387779e-17 | 0 | 1.387779e-17 | 0.1316798 | 0.1407358 | 0.2724156
1583577712610.0 | 0.0029297 | 1.656428 | 0.02354324 | 15.62769 | 2.743201 | 0.07799537 | 0.02843225 | 1.654144 | 0.02354651 | 15.62986 | 2.735639 | 0.07789864 | 0.02847548 | 59.81702 | 0.002284163 | -3.271373e-06 | -0.002171494 | 0.007562042 | 9.673053e-05 | 0.05202833 | -0.07967614 | 0.05202833 | -0.07967614 | 0.095159 | -51.2578 | 0.095159 | -51.2578 | 7.914294e-16 | 6.730727e-16 | 4.163336e-16 | 0.1316798 | 0.1407358 | 0.2724156
1593352883675.5 | 0.0029297 | 1.655671 | 0.02324389 | 15.52422 | 2.740705 | 0.07696845 | 0.02808345 | 1.653401 | 0.02324712 | 15.52638 | 2.733195 | 0.07687363 | 0.02812593 | 59.37146 | 0.002269679 | -3.233136e-06 | -0.00215936 | 0.007510679 | 9.482097e-05 | 0.02470587 | -0.0934111 | 0.02470587 | -0.0934111 | 0.09662304 | -51.57771 | 0.09662304 | -51.57771 | 4.060884e-17 | -3.816392e-17 | 1.387779e-17 | 0.1316798 | 0.1407358 | 0.2724156
1603128054741.0 | 0.0029297 | 1.654886 | 0.02385009 | 16.02682 | 2.738078 | 0.07893834 | 0.02882984 | 1.652629 | 0.02385327 | 16.02896 | 2.730613 | 0.07884121 | 0.02887307 | 56.7018 | 0.002256742 | -3.180096e-06 | -0.002136966 | 0.00746436 | 9.713597e-05 | -0.005169315 | -0.0896266 | -0.005169315 | -0.0896266 | 0.08977555 | -51.89389 | 0.08977555 | -51.89389 | 4.703149e-16 | -4.701101e-16 | 1.387779e-17 | 0.1316798 | 0.1407358 | 0.2724156
1612903225806.5 | 0.0029297 | 1.655355 | 0.02435456 | 16.46561 | 2.739607 | 0.08063089 | 0.02943155 | 1.653111 | 0.02435769 | 16.46773 | 2.732183 | 0.08053195 | 0.02947531 | 58.52728 | 0.002243834 | -3.13262e-06 | -0.002117899 | 0.007423802 | 9.893805e-05 | -0.04014338 | -0.07399277 | -0.04014338 | -0.07399277 | 0.08418088 | -52.33337 | 0.08418088 | -52.33337 | 8.008337e-16 | 7.077672e-16 | -3.747003e-16 | 0.1316798 | 0.1407358 | 0.2724156
1622678396871.9 | 0.0029297 | 1.656161 | 0.02417536 | 16.44351 | 2.742284 | 0.08007658 | 0.02920069 | 1.653931 | 0.02417846 | 16.44562 | 2.734902 | 0.079979 | 0.02924383 | 58.81314 | 0.002230065 | -3.098719e-06 | -0.002107676 | 0.007381867 | 9.757511e-05 | -0.06969182 | -0.04768406 | -0.06969182 | -0.04768406 | 0.08444359 | -52.80702 | 0.08444359 | -52.80702 | 7.27261e-16 | 3.608225e-16 | -6.314393e-16 | 0.1316798 | 0.1407358 | 0.2724156
1632453567937.4 | 0.0029297 | 1.655924 | 0.02347107 | 16.06064 | 2.741533 | 0.07773262 | 0.0283537 | 1.653708 | 0.02347414 | 16.06274 | 2.7342 | 0.07763877 | 0.02839542 | 59.02052 | 0.002215658 | -3.071745e-06 | -0.002101915 | 0.007333157 | 9.384819e-05 | -0.08696931 | -0.02034797 | -0.08696931 | -0.02034797 | 0.08931797 | -53.17724 | 0.08931797 | -53.17724 | 5.20417e-17 | 4.163336e-17 | -3.122502e-17 | 0.1316798 | 0.1407358 | 0.2724156
1642228739002.9 | 0.0029297 | 1.654959 | 0.02382802 | 16.40253 | 2.738321 | 0.07886878 | 0.02880187 | 1.652756 | 0.02383104 | 16.40461 | 2.731034 | 0.0787738 | 0.02884394 | 58.91216 | 0.002202979 | -3.025606e-06 | -0.00208274 | 0.007286971 | 9.498407e-05 | -0.08477953 | 0.005645949 | -0.08477953 | 0.005645949 | 0.08496732 | -53.47357 | 0.08496732 | -53.47357 | 1.457813e-16 | -2.775558e-17 | -1.431147e-16 | 0.1316798 | 0.1407358 | 0.2724156
1652003910068.4 | 0.0029297 | 1.654944 | 0.02484621 | 17.20523 | 2.738223 | 0.08223818 | 0.03003342 | 1.652753 | 0.02484918 | 17.20728 | 2.730974 | 0.0821391 | 0.03007685 | 58.35208 | 0.00219144 | -2.970864e-06 | -0.002057231 | 0.007248768 | 9.907777e-05 | -0.06775798 | 0.03339808 | -0.06775798 | 0.03339808 | 0.07554188 | -53.86503 | 0.07554188 | -53.86503 | 1.43049e-16 | 5.551115e-17 | 1.31839e-16 | 0.1316798 | 0.1407358 | 0.2724156
1661779081133.9 | 0.0029297 | 1.656659 | 0.02359745 | 16.43719 | 2.743963 | 0.07818588 | 0.02849378 | 1.654483 | 0.02360041 | 16.43925 | 2.736756 | 0.07809294 | 0.02853486 | 51.97684 | 0.002176757 | -2.960113e-06 | -0.002061915 | 0.00720769 | 9.293691e-05 | -0.04378063 | 0.07229193 | -0.04378063 | 0.07229193 | 0.08451548 | -54.43334 | 0.08451548 | -54.43334 | 1.501112e-16 | -1.249001e-16 | -8.326673e-17 | 0.1316798 | 0.1407358 | 0.2724156
1671554252199.4 | 0.0029297 | 1.65746 | 0.02130668 | 14.92882 | 2.746718 | 0.07062992 | 0.02571429 | 1.655299 | 0.02130964 | 14.93089 | 2.73956 | 0.07054765 | 0.02575145 | 44.46586 | 0.002160709 | -2.961831e-06 | -0.002075247 | 0.007158034 | 8.226964e-05 | -0.007152992 | 0.1051573 | -0.007152992 | 0.1051573 | 0.1054003 | -54.90995 | 0.1054003 | -54.90995 | 9.362948e-16 | 9.358833e-16 | 2.775558e-17 | 0.1316798 | 0.1407358 | 0.2724156
1681329423264.9 | 0.0029297 | 1.656823 | 0.02472142 | 17.4227 | 2.74445 | 0.08191802 | 0.02984861 | 1.65467 | 0.02472429 | 17.42472 | 2.73732 | 0.08182107 | 0.02989094 | 53.66031 | 0.002153074 | -2.870604e-06 | -0.00202309 | 0.007130029 | 9.695428e-05 | 0.01883726 | 0.07068585 | 0.01883726 | 0.07068585 | 0.0731528 | -55.23831 | 0.0731528 | -55.23831 | 8.800367e-16 | -8.396062e-16 | 2.63678e-16 | 0.1316798 | 0.1407358 | 0.2724156
1691104594330.4 | 0.0029297 | 1.655034 | 0.02357971 | 16.71468 | 2.738582 | 0.07805046 | 0.02850031 | 1.652895 | 0.02358256 | 16.7167 | 2.731507 | 0.07795901 | 0.02854066 | 58.03803 | 0.002138954 | -2.851141e-06 | -0.002021056 | 0.007075644 | 9.144656e-05 | 0.03669778 | 0.07239902 | 0.03669778 | 0.07239902 | 0.08116862 | -55.44701 | 0.08116862 | -55.44701 | 6.331147e-16 | -5.620504e-16 | 2.914335e-16 | 0.1316798 | 0.1407358 | 0.2724156
1700879765395.9 | 0.0029297 | 1.654424 | 0.02485955 | 17.72377 | 2.736501 | 0.08225648 | 0.03005899 | 1.652296 | 0.02486234 | 17.72576 | 2.729463 | 0.08215988 | 0.03010112 | 58.19108 | 0.002128477 | -2.794261e-06 | -0.001992185 | 0.007038416 | 9.659206e-05 | 0.05015207 | 0.04886533 | 0.05015207 | 0.04886533 | 0.07002179 | -55.77626 | 0.07002179 | -55.77626 | 3.883922e-16 | -2.567391e-16 | 2.914335e-16 | 0.1316798 | 0.1407358 | 0.2724156
1710654936461.4 | 0.0029297 | 1.655938 | 0.02508012 | 17.98379 | 2.741501 | 0.08306223 | 0.03029808 | 1.653821 | 0.02508288 | 17.98577 | 2.734495 | 0.08296519 | 0.03034022 | 56.52579 | 0.002116657 | -2.760791e-06 | -0.001979635 | 0.007005762 | 9.704028e-05 | 0.06575588 | 0.01474906 | 0.06575588 | 0.01474906 | 0.06738969 | -56.32802 | 0.06738969 | -56.32802 | 3.74202e-16 | -1.110223e-16 | 3.57353e-16 | 0.1316798 | 0.1407358 | 0.2724156
1720430107526.9 | 0.0029297 | 1.647837 | 0.01482017 | 10.68758 | 2.715148 | 0.04884246 | 0.01798887 | 1.645747 | 0.01482302 | 10.68964 | 2.708264 | 0.04878989 | 0.01801519 | 36.18345 | 0.002090047 | -2.849626e-06 | -0.00205501 | 0.006883832 | 5.257018e-05 | 0.1526235 | 0.1237058 | 0.1526235 | 0.1237058 | 0.1964614 | -55.86754 | 0.1964614 | -55.86754 | 2.115441e-15 | -1.304512e-15 | 1.665335e-15 | 0.1316798 | 0.1407358 | 0.2724156
1730205278592.4 | 0.0029297 | 1.655851 | 0.0243808 | 17.68214 | 2.741248 | 0.08074195 | 0.02945444 | 1.653759 | 0.02438351 | 17.6841 | 2.734325 | 0.0806489 | 0.02949499 | 55.81792 | 0.002091756 | -2.707686e-06 | -0.001963745 | 0.006923029 | 9.304163e-05 | 0.05976444 | -0.0372734 | 0.05976444 | -0.0372734 | 0.07043504 | -57.10631 | 0.07043504 | -57.10631 | 2.734488e-16 | 1.595946e-16 | 2.220446e-16 | 0.1316798 | 0.1407358 | 0.2724156
1739980449657.9 | 0.0029297 | 1.654271 | 0.02365217 | 17.25061 | 2.736054 | 0.0782542 | 0.02860112 | 1.652192 | 0.02365485 | 17.25257 | 2.729179 | 0.07816473 | 0.02864038 | 57.78784 | 0.002078958 | -2.684469e-06 | -0.001957906 | 0.006874127 | 8.947323e-05 | 0.05321537 | -0.05291907 | 0.05321537 | -0.05291907 | 0.07504867 | -57.33127 | 0.07504867 | -57.33127 | 9.960395e-16 | 7.077672e-16 | 7.008283e-16 | 0.1316798 | 0.1407358 | 0.2724156
1749755620723.4 | 0.0029297 | 1.653529 | 0.02485273 | 18.22807 | 2.733541 | 0.08218942 | 0.03006702 | 1.65146 | 0.02485536 | 18.23 | 2.726703 | 0.08209527 | 0.0301079 | 58.27138 | 0.002068996 | -2.631934e-06 | -0.001930374 | 0.00683814 | 9.414732e-05 | 0.02976988 | -0.05783168 | 0.02976988 | -0.05783168 | 0.06504421 | -57.64407 | 0.06504421 | -57.64407 | 7.385604e-16 | -6.591949e-16 | -3.330669e-16 | 0.1316798 | 0.1407358 | 0.2724156
1759530791788.9 | 0.0029297 | 1.654608 | 0.02557272 | 18.86092 | 2.737075 | 0.08462566 | 0.03091828 | 1.65255 | 0.02557531 | 18.86283 | 2.730267 | 0.08452894 | 0.03095995 | 58.03862 | 0.002058515 | -2.591589e-06 | -0.001911402 | 0.006807969 | 9.67182e-05 | -0.00197805 | -0.05924298 | -0.00197805 | -0.05924298 | 0.059276 | -58.15284 | 0.059276 | -58.15284 | 2.463445e-16 | 2.454634e-16 | -2.081668e-17 | 0.1316798 | 0.1407358 | 0.2724156
1769305962854.4 | 0.0029297 | 1.655324 | 0.02509924 | 18.61455 | 2.739466 | 0.08309471 | 0.03033245 | 1.653277 | 0.02510181 | 18.61646 | 2.732695 | 0.08300048 | 0.03037313 | 56.87492 | 0.002046506 | -2.571373e-06 | -0.001907028 | 0.0067712 | 9.422909e-05 | -0.02967669 | -0.05380624 | -0.02967669 | -0.05380624 | 0.06144768 | -58.62349 | 0.06144768 | -58.62349 | 9.460591e-16 | 8.118506e-16 | -4.857226e-16 | 0.1316798 | 0.1407358 | 0.2724156
1779081133919.8 | 0.0029297 | 1.654201 | 0.02416738 | 18.02247 | 2.735795 | 0.07995537 | 0.02922564 | 1.652167 | 0.02416993 | 18.02438 | 2.72907 | 0.0798655 | 0.02926473 | 57.91944 | 0.002033969 | -2.554833e-06 | -0.00190523 | 0.006725171 | 8.986936e-05 | -0.04689123 | -0.0478927 | -0.04689123 | -0.0478927 | 0.0670261 | -58.8943 | 0.0670261 | -58.8943 | 9.422599e-16 | 6.52256e-16 | -6.800116e-16 | 0.1316798 | 0.1407358 | 0.2724156
1788856304985.3 | 0.0029297 | 1.65309 | 0.02464883 | 18.48251 | 2.732098 | 0.08149346 | 0.02982816 | 1.651066 | 0.02465135 | 18.4844 | 2.725412 | 0.08140201 | 0.02986778 | 57.58207 | 0.002023487 | -2.515573e-06 | -0.00188626 | 0.006686042 | 9.144644e-05 | -0.05421666 | -0.03143097 | -0.05421666 | -0.03143097 | 0.06266859 | -59.16488 | 0.06266859 | -59.16488 | 3.582109e-16 | 1.873501e-16 | -3.053113e-16 | 0.1316798 | 0.1407358 | 0.2724156
1798631476050.8 | 0.0029297 | 1.652987 | 0.02627569 | 19.81005 | 2.731677 | 0.08686678 | 0.0317998 | 1.650973 | 0.02627815 | 19.8119 | 2.72502 | 0.08676903 | 0.03184161 | 53.77638 | 0.002014683 | -2.459158e-06 | -0.001854034 | 0.006656561 | 9.775437e-05 | -0.05105355 | -0.007451471 | -0.05105355 | -0.007451471 | 0.05159447 | -59.54533 | 0.05159447 | -59.54533 | 3.969902e-16 | -6.245005e-17 | 3.920475e-16 | 0.1316798 | 0.1407358 | 0.2724156
1808406647116.3 | 0.0029297 | 1.65395 | 0.02574671 | 19.51672 | 2.734888 | 0.08516753 | 0.03114114 | 1.651947 | 0.02574915 | 19.51858 | 2.728266 | 0.08507246 | 0.03118188 | 57.02813 | 0.002003101 | -2.442562e-06 | -0.00185153 | 0.006622172 | 9.507654e-05 | -0.05051316 | 0.01866672 | -0.05051316 | 0.01866672 | 0.05385189 | -60.04424 | 0.05385189 | -60.04424 | 6.842819e-17 | -3.469447e-17 | -5.89806e-17 | 0.1316798 | 0.1407358 | 0.2724156
1818181818181.8 | 0.0029297 | 1.65446 | 0.02461301 | 18.7582 | 2.736632 | 0.08144249 | 0.02976012 | 1.652469 | 0.02461545 | 18.76006 | 2.730048 | 0.08135254 | 0.02979894 | 57.19641 | 0.001990827 | -2.434979e-06 | -0.001855759 | 0.006583644 | 8.995306e-05 | -0.0417702 | 0.04331724 | -0.0417702 | 0.04331724 | 0.06017585 | -60.49384 | 0.06017585 | -60.49384 | 1.438294e-15 | 1.047773e-15 | 9.853229e-16 | 0.1316798 | 0.1407358 | 0.2724156
1827956989247.3 | 0.0029297 | 1.653387 | 0.02436829 | 18.67154 | 2.733094 | 0.08058042 | 0.02948323 | 1.651407 | 0.0243707 | 18.67339 | 2.726551 | 0.08049189 | 0.02952151 | 57.19366 | 0.001979837 | -2.409533e-06 | -0.00184624 | 0.00654307 | 8.853226e-05 | -0.02894619 | 0.05364278 | -0.02894619 | 0.05364278 | 0.06095433 | -60.76623 | 0.06095433 | -60.76623 | 5.64785e-16 | 5.065393e-16 | 2.498002e-16 | 0.1316798 | 0.1407358 | 0.2724156
1837732160312.8 | 0.0029297 | 1.652612 | 0.02539049 | 19.55881 | 2.730483 | 0.08392128 | 0.03073496 | 1.650642 | 0.02539286 | 19.56064 | 2.723973 | 0.08382902 | 0.03077454 | 56.90618 | 0.001970642 | -2.36457e-06 | -0.001821476 | 0.006509649 | 9.226501e-05 | -0.01012013 | 0.0525662 | -0.01012013 | 0.0525662 | 0.05353151 | -61.07086 | 0.05353151 | -61.07086 | 6.138078e-17 | -4.510281e-17 | -4.163336e-17 | 0.1316798 | 0.1407358 | 0.2724156
1847507331378.3 | 0.0029297 | 1.65353 | 0.02625328 | 20.33101 | 2.733473 | 0.08682119 | 0.03176223 | 1.651569 | 0.02625561 | 20.33281 | 2.72699 | 0.08672589 | 0.03180279 | 56.68784 | 0.001961365 | -2.325763e-06 | -0.001801112 | 0.006482627 | 9.530224e-05 | 0.01437688 | 0.04558641 | 0.01437688 | 0.04558641 | 0.04779975 | -61.56656 | 0.04779975 | -61.56656 | 7.634754e-17 | 7.112366e-17 | -2.775558e-17 | 0.1316798 | 0.1407358 | 0.2724156
1857282502443.8 | 0.0029297 | 1.654101 | 0.02529956 | 19.69609 | 2.73541 | 0.08369604 | 0.03059726 | 1.652151 | 0.02530187 | 19.69789 | 2.728963 | 0.08360503 | 0.03063619 | 56.15773 | 0.001949806 | -2.317204e-06 | -0.001803979 | 0.006446668 | 9.100171e-05 | 0.03625056 | 0.03791221 | 0.03625056 | 0.03791221 | 0.05245416 | -62.02405 | 0.05245416 | -62.02405 | 7.460521e-16 | 5.134781e-16 | -5.412337e-16 | 0.1316798 | 0.1407358 | 0.2724156
1867057673509.3 | 0.0029297 | 1.652395 | 0.02398454 | 18.7706 | 2.729833 | 0.07926385 | 0.02903615 | 1.650457 | 0.02398685 | 18.77241 | 2.723432 | 0.07917851 | 0.02907306 | 53.54804 | 0.001937859 | -2.30926e-06 | -0.001807256 | 0.00640057 | 8.533462e-05 | 0.04922794 | 0.03445029 | 0.04922794 | 0.03445029 | 0.06008505 | -62.22125 | 0.06008505 | -62.22125 | 1.582311e-16 | 1.249001e-16 | -9.714451e-17 | 0.1316798 | 0.1407358 | 0.2724156
1876832844574.8 | 0.0029297 | 1.652689 | 0.02379516 | 18.7199 | 2.730814 | 0.07865201 | 0.02880167 | 1.650761 | 0.02379745 | 18.7217 | 2.724447 | 0.07856783 | 0.02883809 | 52.74484 | 0.001927526 | -2.287686e-06 | -0.001799746 | 0.006367595 | 8.417875e-05 | 0.05949647 | 0.01113961 | 0.05949647 | 0.01113961 | 0.06053033 | -62.64676 | 0.06053033 | -62.64676 | 1.082918e-16 | -6.245005e-17 | 8.84709e-17 | 0.1316798 | 0.1407358 | 0.2724156
1886608015640.3 | 0.0029297 | 1.651733 | 0.02579592 | 20.39961 | 2.727557 | 0.08521594 | 0.03124259 | 1.649813 | 0.02579815 | 20.40137 | 2.721218 | 0.08512424 | 0.03128167 | 55.40278 | 0.001920094 | -2.229314e-06 | -0.001762958 | 0.006339394 | 9.170526e-05 | 0.04711805 | -0.004521219 | 0.04711805 | -0.004521219 | 0.04733447 | -62.92752 | 0.04733447 | -62.92752 | 5.456864e-16 | 6.245005e-17 | 5.421011e-16 | 0.1316798 | 0.1407358 | 0.2724156
1896383186705.8 | 0.0029297 | 1.653127 | 0.02649934 | 21.06446 | 2.732127 | 0.08761356 | 0.03206789 | 1.651216 | 0.02650154 | 21.06621 | 2.725812 | 0.08751953 | 0.03210769 | 55.68951 | 0.001911122 | -2.196251e-06 | -0.001745811 | 0.006315119 | 9.403397e-05 | 0.0342029 | -0.0259501 | 0.0342029 | -0.0259501 | 0.04293304 | -63.48091 | 0.04293304 | -63.48091 | 4.887366e-16 | -3.053113e-16 | -3.816392e-16 | 0.1316798 | 0.1407358 | 0.2724156
1906158357771.3 | 0.0029297 | 1.653735 | 0.02517416 | 20.11422 | 2.734207 | 0.0832628 | 0.03045226 | 1.651836 | 0.02517635 | 20.11597 | 2.727928 | 0.08317441 | 0.03048996 | 55.733 | 0.001899645 | -2.195495e-06 | -0.001754206 | 0.006279522 | 8.839074e-05 | 0.02183131 | -0.04424789 | 0.02183131 | -0.04424789 | 0.04934047 | -63.94431 | 0.04934047 | -63.94431 | 5.089573e-16 | -4.57967e-16 | -2.220446e-16 | 0.1316798 | 0.1407358 | 0.2724156
1915933528836.8 | 0.0029297 | 1.652228 | 0.02435894 | 19.56266 | 2.729263 | 0.08049302 | 0.02949259 | 1.650339 | 0.02436112 | 19.56442 | 2.723024 | 0.0804082 | 0.02952901 | 54.86141 | 0.001888895 | -2.181844e-06 | -0.001752239 | 0.006238306 | 8.482138e-05 | 0.01288565 | -0.05192947 | 0.01288565 | -0.05192947 | 0.0535043 | -64.15942 | 0.0535043 | -64.15942 | 1.820137e-16 | -1.786765e-16 | -3.469447e-17 | 0.1316798 | 0.1407358 | 0.2724156
1925708699902.2 | 0.0029297 | 1.650875 | 0.02369563 | 19.12705 | 2.724828 | 0.07823707 | 0.02871266 | 1.648997 | 0.0236978 | 19.1288 | 2.71863 | 0.07815519 | 0.02874801 | 49.79924 | 0.001878449 | -2.166173e-06 | -0.001748529 | 0.006198744 | 8.187803e-05 | 0.0006574566 | -0.05703734 | 0.0006574566 | -0.05703734 | 0.05704113 | -64.39112 | 0.05704113 | -64.39112 | 3.021561e-17 | -2.190088e-17 | 2.081668e-17 | 0.1316798 | 0.1407358 | 0.2724156
1935483870967.7 | 0.0029297 | 1.651241 | 0.02617751 | 21.23768 | 2.725912 | 0.08645075 | 0.03171444 | 1.649369 | 0.02617961 | 21.23939 | 2.719733 | 0.08635969 | 0.031753 | 55.57191 | 0.001872076 | -2.105148e-06 | -0.001707896 | 0.006179102 | 9.106823e-05 | -0.01715737 | -0.03819222 | -0.01715737 | -0.03819222 | 0.0418691 | -64.82487 | 0.0418691 | -64.82487 | 3.103168e-17 | 2.775558e-17 | -1.387779e-17 | 0.1316798 | 0.1407358 | 0.2724156
1945259042033.2 | 0.0029297 | 1.65289 | 0.02651435 | 21.6196 | 2.731343 | 0.08765062 | 0.03209067 | 1.651027 | 0.02651643 | 21.62129 | 2.725187 | 0.08755869 | 0.03212942 | 56.01819 | 0.001863118 | -2.080548e-06 | -0.001696463 | 0.006155698 | 9.192866e-05 | -0.03351911 | -0.02105115 | -0.03351911 | -0.02105115 | 0.03958133 | -65.41267 | 0.03958133 | -65.41267 | 4.980197e-16 | 2.567391e-16 | -4.26742e-16 | 0.1316798 | 0.1407358 | 0.2724156
1955034213098.7 | 0.0029297 | 1.65289 | 0.02515422 | 20.61362 | 2.731411 | 0.08315429 | 0.03044371 | 1.651038 | 0.0251563 | 20.61533 | 2.725292 | 0.08306798 | 0.0304804 | 56.08789 | 0.001852115 | -2.08045e-06 | -0.001704907 | 0.006119356 | 8.630719e-05 | -0.04521398 | -0.007703738 | -0.04521398 | -0.007703738 | 0.04586558 | -65.80468 | 0.04586558 | -65.80468 | 3.296933e-16 | 3.469447e-17 | -3.278627e-16 | 0.1316798 | 0.1407358 | 0.2724156
1964809384164.2 | 0.0029297 | 1.651627 | 0.02467478 | 20.32183 | 2.727264 | 0.08150707 | 0.02988602 | 1.649785 | 0.02467684 | 20.32353 | 2.721182 | 0.08142296 | 0.02992191 | 55.96419 | 0.001842287 | -2.063767e-06 | -0.001699692 | 0.006082251 | 8.410649e-05 | -0.04775719 | 0.003391899 | -0.04775719 | 0.003391899 | 0.04787749 | -66.04435 | 0.04787749 | -66.04435 | 6.178918e-16 | -5.551115e-17 | -6.153932e-16 | 0.1316798 | 0.1407358 | 0.2724156
1974584555229.7 | 0.0029297 | 1.650728 | 0.02578363 | 21.34071 | 2.724239 | 0.08512352 | 0.03124672 | 1.648894 | 0.02578565 | 21.34239 | 2.718186 | 0.08503559 | 0.03128395 | 55.93708 | 0.001834512 | -2.023393e-06 | -0.001674732 | 0.006053302 | 8.792804e-05 | -0.03870413 | 0.01425284 | -0.03870413 | 0.01425284 | 0.04124503 | -66.32629 | 0.04124503 | -66.32629 | 3.801222e-16 | -1.387779e-16 | -3.538836e-16 | 0.1316798 | 0.1407358 | 0.2724156
1984359726295.2 | 0.0029297 | 1.65158 | 0.02686078 | 22.34231 | 2.726996 | 0.08872546 | 0.03253597 | 1.649754 | 0.02686276 | 22.34396 | 2.720965 | 0.08863388 | 0.03257442 | 55.78705 | 0.001826806 | -1.986516e-06 | -0.001652349 | 0.006031005 | 9.158435e-05 | -0.0235813 | 0.02668608 | -0.0235813 | 0.02668608 | 0.03561214 | -66.82053 | 0.03561214 | -66.82053 | 1.104244e-16 | -7.979728e-17 | -7.632783e-17 | 0.1316798 | 0.1407358 | 0.2724156
1994134897360.7 | 0.0029297 | 1.652624 | 0.02592027 | 21.66622 | 2.730494 | 0.08567291 | 0.03137634 | 1.650807 | 0.02592225 | 21.66788 | 2.724492 | 0.08558528 | 0.03141329 | 55.71356 | 0.001816726 | -1.98311e-06 | -0.001657641 | 0.006001532 | 8.763259e-05 | -0.0079917 | 0.03849259 | -0.0079917 | 0.03849259 | 0.03931344 | -67.33953 | 0.03931344 | -67.33953 | 4.274642e-16 | 4.145989e-16 | 1.040834e-16 | 0.1316798 | 0.1407358 | 0.2724156
2003910068426.2 | 0.0029297 | 1.651792 | 0.02471923 | 20.76359 | 2.727805 | 0.08166205 | 0.02993691 | 1.649985 | 0.02472121 | 20.76525 | 2.721841 | 0.08157928 | 0.0299721 | 55.72733 | 0.001806396 | -1.979702e-06 | -0.001662904 | 0.005964416 | 8.277251e-05 | 0.003800829 | 0.04471507 | 0.003800829 | 0.04471507 | 0.04487632 | -67.62904 | 0.04487632 | -67.62904 | 4.680622e-16 | -4.662069e-16 | 4.163336e-17 | 0.1316798 | 0.1407358 | 0.2724156