## Sheet1
freq_Hz | thickness_m | n_final | k_final | alpha_final | eps_r_final | eps_i_final | loss_tan_final | n_seed | k_seed | alpha_seed | eps_r_seed | eps_i_seed | loss_tan_seed | alpha_max | delta_n | delta_k | delta_alpha | delta_eps_r | delta_eps_i | H_meas_real | H_meas_imag | H_model_real | H_model_imag | H_meas_mag | H_meas_phi | H_model_mag | H_model_phi | error_abs | error_real | error_imag | TV_n | TV_k | TV_total
303030303030.3 | 0.0029197 | 1.668439 | 0.006106 | 0.7755897 | 2.78365 | 0.02037497 | 0.007319517 | 1.656711 | 0.006200588 | 0.7876043 | 2.744651 | 0.02054516 | 0.007485526 | 64.78122 | 0.01172814 | -9.458716e-05 | -0.01201455 | 0.03899897 | -0.0001701831 | 0.8245229 | 0.1435138 | 0.8245229 | 0.1435138 | 0.8369194 | 0.1723304 | 0.8369194 | 0.1723304 | 2.395939e-13 | 3.985701e-14 | -2.362555e-13 | 0.125723 | 0.1343695 | 0.2600924
312805474095.8 | 0.0029197 | 1.673327 | 0.007394471 | 0.9695509 | 2.799969 | 0.02474674 | 0.008838218 | 1.661955 | 0.00748352 | 0.9812269 | 2.76204 | 0.02487455 | 0.009005864 | 66.12236 | 0.01137189 | -8.90497e-05 | -0.01167605 | 0.03792978 | -0.0001278151 | 0.7714611 | -0.2564114 | 0.7714611 | -0.2564114 | 0.812957 | -0.3208844 | 0.812957 | -0.3208844 | 2.535075e-13 | -8.204548e-14 | -2.398637e-13 | 0.125723 | 0.1343695 | 0.2600924
322580645161.3 | 0.0029197 | 1.671325 | 0.009891013 | 1.337421 | 2.79323 | 0.0330622 | 0.01183655 | 1.660279 | 0.009974722 | 1.34874 | 2.756427 | 0.03312164 | 0.01201615 | 65.43949 | 0.01104624 | -8.370886e-05 | -0.01131876 | 0.03680338 | -5.944301e-05 | 0.5974402 | -0.4868448 | 0.5974402 | -0.4868448 | 0.7706833 | -0.6837513 | 0.7706833 | -0.6837513 | 2.613428e-13 | -1.667555e-13 | -2.012279e-13 | 0.125723 | 0.1343695 | 0.2600924
332355816226.8 | 0.0029197 | 1.668807 | 0.006513346 | 0.9073954 | 2.784874 | 0.02173903 | 0.00780611 | 1.658111 | 0.006592021 | 0.9183559 | 2.749287 | 0.0218606 | 0.007951369 | 65.99653 | 0.01069632 | -7.867487e-05 | -0.01096045 | 0.0355868 | -0.0001215656 | 0.419379 | -0.7057182 | 0.419379 | -0.7057182 | 0.8209244 | -1.034609 | 0.8209244 | -1.034609 | 2.651202e-13 | -2.2915e-13 | -1.333378e-13 | 0.125723 | 0.1343695 | 0.2600924
342130987292.3 | 0.0029197 | 1.671561 | 0.006809674 | 0.9765801 | 2.79407 | 0.02276557 | 0.008147817 | 1.661168 | 0.006884038 | 0.9872447 | 2.759432 | 0.02287109 | 0.008288331 | 66.71653 | 0.0103929 | -7.436431e-05 | -0.01066464 | 0.03463776 | -0.0001055187 | 0.06371447 | -0.8098362 | 0.06371447 | -0.8098362 | 0.8123387 | -1.492282 | 0.8123387 | -1.492282 | 2.805582e-13 | -2.798456e-13 | -1.998401e-14 | 0.125723 | 0.1343695 | 0.2600924
351906158357.8 | 0.0029197 | 1.670772 | 0.01053224 | 1.553591 | 2.791368 | 0.03519394 | 0.01260813 | 1.660642 | 0.01060257 | 1.563965 | 2.757619 | 0.03521413 | 0.01276976 | 66.09917 | 0.01013018 | -7.032762e-05 | -0.0103739 | 0.03374931 | -2.019102e-05 | -0.2247166 | -0.7121935 | -0.2247166 | -0.7121935 | 0.7468046 | -1.876437 | 0.7468046 | -1.876437 | 2.781531e-13 | -2.645106e-13 | 8.604228e-14 | 0.125723 | 0.1343695 | 0.2600924
361681329423.3 | 0.0029197 | 1.668927 | 0.008343477 | 1.264918 | 2.785248 | 0.02784931 | 0.009998862 | 1.659086 | 0.00840996 | 1.274997 | 2.752494 | 0.02790569 | 0.01013833 | 66.55057 | 0.009841471 | -6.648333e-05 | -0.01007925 | 0.03275365 | -5.63789e-05 | -0.4816287 | -0.6124785 | -0.4816287 | -0.6124785 | 0.7791637 | -2.237165 | 0.7791637 | -2.237165 | 2.877039e-13 | -2.252643e-13 | 1.78968e-13 | 0.125723 | 0.1343695 | 0.2600924
371456500488.8 | 0.0029197 | 1.670988 | 0.007123788 | 1.109195 | 2.792149 | 0.02380752 | 0.008526595 | 1.661413 | 0.007186868 | 1.119017 | 2.760242 | 0.02388071 | 0.008651674 | 67.15423 | 0.009574477 | -6.308042e-05 | -0.009821814 | 0.0319069 | -7.319221e-05 | -0.7149639 | -0.3518068 | -0.7149639 | -0.3518068 | 0.7968321 | -2.684315 | 0.7968321 | -2.684315 | 2.837207e-13 | -1.241229e-13 | 2.551293e-13 | 0.125723 | 0.1343695 | 0.2600924
381231671554.3 | 0.0029197 | 1.67081 | 0.01036436 | 1.65623 | 2.7915 | 0.03463375 | 0.01240686 | 1.66146 | 0.01042428 | 1.665805 | 2.760342 | 0.03463906 | 0.01254883 | 66.70561 | 0.009349856 | -5.992243e-05 | -0.009575634 | 0.0311575 | -5.306979e-06 | -0.7343461 | -0.04451145 | -0.7343461 | -0.04451145 | 0.7356938 | -3.081053 | 0.7356938 | -3.081053 | 2.813782e-13 | -1.476597e-14 | 2.809905e-13 | 0.125723 | 0.1343695 | 0.2600924
391006842619.7 | 0.0029197 | 1.668372 | 0.009583306 | 1.570684 | 2.783375 | 0.03197705 | 0.01148859 | 1.659261 | 0.009640189 | 1.580007 | 2.753055 | 0.03199118 | 0.01162025 | 67.45599 | 0.009111126 | -5.688262e-05 | -0.009322945 | 0.03031958 | -1.413685e-05 | -0.7156714 | 0.2077368 | -0.7156714 | 0.2077368 | 0.7452115 | -3.424098 | 0.7452115 | -3.424098 | 2.762305e-13 | 7.849277e-14 | 2.648437e-13 | 0.125723 | 0.1343695 | 0.2600924
400782013685.2 | 0.0029197 | 1.67052 | 0.007862107 | 1.320798 | 2.790576 | 0.02626762 | 0.009412973 | 1.661642 | 0.007916294 | 1.329901 | 2.760991 | 0.02630809 | 0.009528497 | 67.30091 | 0.00887842 | -5.418754e-05 | -0.009103258 | 0.02958519 | -4.04744e-05 | -0.5730528 | 0.5182623 | -0.5730528 | 0.5182623 | 0.7726482 | -3.876827 | 0.7726482 | -3.876827 | 2.79534e-13 | 1.884048e-13 | 2.065015e-13 | 0.125723 | 0.1343695 | 0.2600924
410557184750.7 | 0.0029197 | 1.671179 | 0.01036736 | 1.784149 | 2.792731 | 0.03465144 | 0.01240772 | 1.662497 | 0.01041904 | 1.793042 | 2.763787 | 0.03464324 | 0.0125347 | 67.60062 | 0.008682039 | -5.167534e-05 | -0.008892957 | 0.02894418 | 8.199504e-06 | -0.2933048 | 0.6597863 | -0.2933048 | 0.6597863 | 0.7220427 | -4.294081 | 0.7220427 | -4.294081 | 2.653334e-13 | 2.430833e-13 | 1.063594e-13 | 0.125723 | 0.1343695 | 0.2600924
420332355816.2 | 0.0029197 | 1.66833 | 0.01002316 | 1.765984 | 2.783225 | 0.03344388 | 0.01201623 | 1.659852 | 0.01007238 | 1.774656 | 2.755008 | 0.03343733 | 0.01213693 | 67.77759 | 0.008478032 | -4.922162e-05 | -0.008672373 | 0.02821743 | 6.552103e-06 | -0.06513223 | 0.7213352 | -0.06513223 | 0.7213352 | 0.7242698 | -4.622339 | 0.7242698 | -4.622339 | 2.659251e-13 | 2.650241e-13 | 2.187139e-14 | 0.125723 | 0.1343695 | 0.2600924
430107526881.7 | 0.0029197 | 1.669199 | 0.008535238 | 1.538799 | 2.786151 | 0.02849401 | 0.01022702 | 1.660922 | 0.008582261 | 1.547277 | 2.758587 | 0.02850893 | 0.01033461 | 67.70288 | 0.008276884 | -4.702365e-05 | -0.008477787 | 0.02756382 | -1.491486e-05 | 0.2445607 | 0.7075199 | 0.2445607 | 0.7075199 | 0.7485949 | -5.045191 | 0.7485949 | -5.045191 | 2.641912e-13 | 2.490508e-13 | -8.815171e-14 | 0.125723 | 0.1343695 | 0.2600924
439882697947.2 | 0.0029197 | 1.670708 | 0.01092997 | 2.015324 | 2.791145 | 0.03652157 | 0.0130848 | 1.662601 | 0.01097497 | 2.023622 | 2.764123 | 0.036494 | 0.01320274 | 68.00951 | 0.008106364 | -4.500019e-05 | -0.00829737 | 0.027022 | 2.756983e-05 | 0.4876728 | 0.4995627 | 0.4876728 | 0.4995627 | 0.6981315 | -5.485744 | 0.6981315 | -5.485744 | 2.56439e-13 | 1.822986e-13 | -1.803557e-13 | 0.125723 | 0.1343695 | 0.2600924
449657869012.7 | 0.0029197 | 1.668874 | 0.01125025 | 2.120477 | 2.785015 | 0.03755052 | 0.01348306 | 1.660943 | 0.01129327 | 2.128586 | 2.758603 | 0.03751496 | 0.01359926 | 67.90193 | 0.00793183 | -4.301977e-05 | -0.00810848 | 0.02641251 | 3.556346e-05 | 0.6201968 | 0.2970995 | 0.6201968 | 0.2970995 | 0.6876861 | -5.836445 | 0.6876861 | -5.836445 | 2.468216e-13 | 1.055822e-13 | -2.230993e-13 | 0.125723 | 0.1343695 | 0.2600924
459433040078.2 | 0.0029197 | 1.668957 | 0.009106982 | 1.753823 | 2.785333 | 0.03039831 | 0.01091371 | 1.661205 | 0.00914819 | 1.761759 | 2.759518 | 0.03039404 | 0.01101425 | 68.29906 | 0.00775162 | -4.120837e-05 | -0.007935911 | 0.0258149 | 4.276639e-06 | 0.7247855 | 0.03191705 | 0.7247855 | 0.03191705 | 0.7254879 | -6.239177 | 0.7254879 | -6.239177 | 2.485959e-13 | 8.992806e-15 | -2.484332e-13 | 0.125723 | 0.1343695 | 0.2600924
469208211143.7 | 0.0029197 | 1.670154 | 0.01052828 | 2.070677 | 2.789303 | 0.03516771 | 0.01260806 | 1.662556 | 0.01056782 | 2.078453 | 2.763982 | 0.03513919 | 0.01271325 | 68.27725 | 0.007597597 | -3.953499e-05 | -0.007775644 | 0.02532142 | 2.852105e-05 | 0.6404855 | -0.2634994 | 0.6404855 | -0.2634994 | 0.6925703 | -6.673485 | 0.6925703 | -6.673485 | 2.287316e-13 | -8.804069e-14 | -2.111089e-13 | 0.125723 | 0.1343695 | 0.2600924
478983382209.2 | 0.0029197 | 1.668414 | 0.01198513 | 2.406315 | 2.783461 | 0.03999233 | 0.01436784 | 1.660964 | 0.01202303 | 2.413923 | 2.758657 | 0.03993964 | 0.01447793 | 68.65716 | 0.007449959 | -3.789469e-05 | -0.007608307 | 0.02480464 | 5.269407e-05 | 0.4871365 | -0.4447534 | 0.4871365 | -0.4447534 | 0.6596268 | -7.023134 | 0.6596268 | -7.023134 | 2.258028e-13 | -1.531553e-13 | -1.659228e-13 | 0.125723 | 0.1343695 | 0.2600924
488758553274.7 | 0.0029197 | 1.668402 | 0.01036374 | 2.123244 | 2.783459 | 0.03458176 | 0.01242402 | 1.66111 | 0.01040013 | 2.130701 | 2.759177 | 0.03455152 | 0.0125224 | 68.63882 | 0.007292819 | -3.639828e-05 | -0.007457004 | 0.02428228 | 3.023865e-05 | 0.2872852 | -0.6245509 | 0.2872852 | -0.6245509 | 0.6874566 | -7.422854 | 0.6874566 | -7.422854 | 2.250713e-13 | -2.048917e-13 | -9.314771e-14 | 0.125723 | 0.1343695 | 0.2600924
498533724340.2 | 0.0029197 | 1.670042 | 0.01068646 | 2.233149 | 2.788925 | 0.03569367 | 0.01279836 | 1.66289 | 0.01072148 | 2.240465 | 2.765089 | 0.03565727 | 0.01289552 | 69.11399 | 0.007151456 | -3.501382e-05 | -0.007316835 | 0.02383607 | 3.639922e-05 | -0.01261385 | -0.6762307 | -0.01261385 | -0.6762307 | 0.6763484 | -7.872633 | 0.6763484 | -7.872633 | 2.098327e-13 | -2.097732e-13 | 4.996004e-15 | 0.125723 | 0.1343695 | 0.2600924
508308895405.7 | 0.0029197 | 1.668581 | 0.01203398 | 2.564048 | 2.784018 | 0.04015934 | 0.01442496 | 1.661561 | 0.01206762 | 2.571216 | 2.760639 | 0.04010218 | 0.01452641 | 69.08319 | 0.007020394 | -3.364452e-05 | -0.007168549 | 0.02337972 | 5.716171e-05 | -0.2353856 | -0.6000806 | -0.2353856 | -0.6000806 | 0.6445952 | -8.227795 | 0.6445952 | -8.227795 | 2.009595e-13 | -1.86906e-13 | 7.382983e-14 | 0.125723 | 0.1343695 | 0.2600924
518084066471.2 | 0.0029197 | 1.667515 | 0.01101315 | 2.391668 | 2.780487 | 0.03672919 | 0.01320963 | 1.660632 | 0.01104552 | 2.398698 | 2.757578 | 0.0366851 | 0.01330338 | 69.42506 | 0.00688307 | -3.237199e-05 | -0.007030057 | 0.02290859 | 4.409256e-05 | -0.4458412 | -0.4881752 | -0.4458412 | -0.4881752 | 0.6611274 | -8.594086 | 0.6611274 | -8.594086 | 1.945359e-13 | -1.429967e-13 | 1.318945e-13 | 0.125723 | 0.1343695 | 0.2600924
527859237536.7 | 0.0029197 | 1.669398 | 0.01140038 | 2.522474 | 2.786761 | 0.03806356 | 0.01365871 | 1.662641 | 0.0114316 | 2.52938 | 2.764244 | 0.03801328 | 0.01375178 | 69.42585 | 0.006757457 | -3.121247e-05 | -0.006906141 | 0.02251682 | 5.028493e-05 | -0.6044056 | -0.2348773 | -0.6044056 | -0.2348773 | 0.6484393 | -9.05413 | 0.6484393 | -9.05413 | 1.838704e-13 | -6.550316e-14 | 1.71807e-13 | 0.125723 | 0.1343695 | 0.2600924
537634408602.2 | 0.0029197 | 1.668873 | 0.01273641 | 2.870274 | 2.784975 | 0.04251092 | 0.01526438 | 1.662232 | 0.01276648 | 2.87705 | 2.762854 | 0.04244172 | 0.01536155 | 69.7866 | 0.006640679 | -3.00667e-05 | -0.006775823 | 0.02212157 | 6.920116e-05 | -0.6163405 | 0.007572328 | -0.6163405 | 0.007572328 | 0.616387 | -9.437063 | 0.616387 | -9.437063 | 1.667135e-13 | 2.553513e-15 | 1.666939e-13 | 0.125723 | 0.1343695 | 0.2600924
547409579667.6 | 0.0029197 | 1.6676 | 0.01140004 | 2.615819 | 2.78076 | 0.0380214 | 0.01367302 | 1.661084 | 0.01142903 | 2.622472 | 2.75907 | 0.03796915 | 0.01376158 | 69.34588 | 0.006516069 | -2.899063e-05 | -0.006652106 | 0.0216906 | 5.225511e-05 | -0.5965497 | 0.2313399 | -0.5965497 | 0.2313399 | 0.6398357 | -9.79472 | 0.6398357 | -9.79472 | 1.710107e-13 | 6.250556e-14 | 1.591782e-13 | 0.125723 | 0.1343695 | 0.2600924
557184750733.1 | 0.0029197 | 1.668406 | 0.01080097 | 2.522616 | 2.783462 | 0.03604081 | 0.01294819 | 1.662007 | 0.01082897 | 2.529155 | 2.76215 | 0.03599564 | 0.01303175 | 67.22182 | 0.006399135 | -2.799668e-05 | -0.006538752 | 0.02131237 | 4.517241e-05 | -0.4532947 | 0.463794 | -0.4532947 | 0.463794 | 0.6485222 | -10.22162 | 0.6485222 | -10.22162 | 1.641659e-13 | 1.175171e-13 | 1.146305e-13 | 0.125723 | 0.1343695 | 0.2600924
566959921798.6 | 0.0029197 | 1.668134 | 0.01290653 | 3.067263 | 2.782503 | 0.04305963 | 0.01547514 | 1.661836 | 0.01293355 | 3.073684 | 2.761531 | 0.04298686 | 0.01556632 | 69.32594 | 0.00629791 | -2.701696e-05 | -0.006420636 | 0.02097255 | 7.277282e-05 | -0.2243421 | 0.555381 | -0.2243421 | 0.555381 | 0.5989803 | -10.61167 | 0.5989803 | -10.61167 | 6.809587e-14 | 6.317169e-14 | 2.542411e-14 | 0.125723 | 0.1343695 | 0.2600924
576735092864.1 | 0.0029197 | 1.667366 | 0.01282122 | 3.099523 | 2.779944 | 0.04275532 | 0.01537993 | 1.661175 | 0.01284732 | 3.105832 | 2.759337 | 0.04268328 | 0.01546867 | 69.56028 | 0.006190781 | -2.609625e-05 | -0.006308754 | 0.02060694 | 7.204589e-05 | -0.006760094 | 0.5961964 | -0.006760094 | 0.5961964 | 0.5962347 | -10.98424 | 0.5962347 | -10.98424 | 5.535807e-14 | 5.535763e-14 | 2.220446e-16 | 0.125723 | 0.1343695 | 0.2600924
586510263929.6 | 0.0029197 | 1.668591 | 0.01192984 | 2.932916 | 2.784053 | 0.03981206 | 0.01430004 | 1.662507 | 0.0119551 | 2.939125 | 2.763787 | 0.03975088 | 0.01438276 | 69.55507 | 0.006083906 | -2.525704e-05 | -0.006209366 | 0.02026669 | 6.11801e-05 | 0.2557176 | 0.5546953 | 0.2557176 | 0.5546953 | 0.6108014 | -11.42754 | 0.6108014 | -11.42754 | 1.094636e-13 | 9.90874e-14 | -4.651834e-14 | 0.125723 | 0.1343695 | 0.2600924
596285434995.1 | 0.0029197 | 1.66858 | 0.01285642 | 3.21339 | 2.783995 | 0.04290394 | 0.01541092 | 1.662592 | 0.01288084 | 3.219495 | 2.764047 | 0.04283119 | 0.01549582 | 69.532 | 0.005987983 | -2.442473e-05 | -0.006104823 | 0.01994763 | 7.275132e-05 | 0.4331895 | 0.395086 | 0.4331895 | 0.395086 | 0.5862987 | -11.82694 | 0.5862987 | -11.82694 | 3.06494e-14 | 2.065015e-14 | -2.264855e-14 | 0.125723 | 0.1343695 | 0.2600924
606060606060.6 | 0.0029197 | 1.66701 | 0.01277202 | 3.244627 | 2.778759 | 0.04258217 | 0.01532417 | 1.661119 | 0.01279564 | 3.250628 | 2.759152 | 0.04251016 | 0.01540696 | 69.64239 | 0.005891019 | -2.362121e-05 | -0.006000774 | 0.01960667 | 7.200515e-05 | 0.538201 | 0.2261097 | 0.538201 | 0.2261097 | 0.5837687 | -12.16864 | 0.5837687 | -12.16864 | 2.517662e-14 | 9.769963e-15 | -2.320366e-14 | 0.125723 | 0.1343695 | 0.2600924
615835777126.1 | 0.0029197 | 1.667435 | 0.01247554 | 3.220427 | 2.780184 | 0.0416043 | 0.01496459 | 1.661639 | 0.01249842 | 3.226334 | 2.760887 | 0.04153573 | 0.01504434 | 69.68504 | 0.005796341 | -2.288369e-05 | -0.00590718 | 0.01929702 | 6.85761e-05 | 0.5857094 | -0.01014188 | 0.5857094 | -0.01014188 | 0.5857972 | -12.58368 | 0.5857972 | -12.58368 | 3.07235e-14 | -5.551115e-16 | -3.071848e-14 | 0.125723 | 0.1343695 | 0.2600924
625610948191.6 | 0.0029197 | 1.668118 | 0.01371159 | 3.595681 | 2.782431 | 0.0457451 | 0.01644069 | 1.662408 | 0.01373375 | 3.601494 | 2.763411 | 0.04566219 | 0.01652385 | 69.78796 | 0.005710638 | -2.216644e-05 | -0.005812855 | 0.01902004 | 8.290447e-05 | 0.5010974 | -0.2374582 | 0.5010974 | -0.2374582 | 0.5545133 | -13.0089 | 0.5545133 | -13.0089 | 4.220308e-15 | -1.887379e-15 | -3.774758e-15 | 0.125723 | 0.1343695 | 0.2600924
635386119257.1 | 0.0029197 | 1.667359 | 0.0136839 | 3.644491 | 2.7799 | 0.04563197 | 0.01641497 | 1.661737 | 0.01370538 | 3.650212 | 2.761181 | 0.04554947 | 0.01649637 | 69.78243 | 0.005622654 | -2.147841e-05 | -0.005720435 | 0.01871894 | 8.249679e-05 | 0.3786016 | -0.39983 | 0.3786016 | -0.39983 | 0.5506389 | -13.37903 | 0.5506389 | -13.37903 | 3.208621e-15 | -2.553513e-15 | -1.94289e-15 | 0.125723 | 0.1343695 | 0.2600924
645161290322.6 | 0.0029197 | 1.667353 | 0.01266303 | 3.424483 | 2.779907 | 0.04222749 | 0.01519025 | 1.66182 | 0.01268387 | 3.43012 | 2.761484 | 0.04215662 | 0.01526593 | 69.63243 | 0.005533582 | -2.084213e-05 | -0.00563637 | 0.01842278 | 7.087209e-05 | 0.1997845 | -0.5323578 | 0.1997845 | -0.5323578 | 0.5686112 | -13.77815 | 0.5686112 | -13.77815 | 9.148568e-15 | -8.604228e-15 | -3.108624e-15 | 0.125723 | 0.1343695 | 0.2600924
654936461388.1 | 0.0029197 | 1.667671 | 0.01350407 | 3.707261 | 2.780945 | 0.04504071 | 0.01619619 | 1.662217 | 0.01352429 | 3.712811 | 2.762782 | 0.04496061 | 0.01627367 | 69.73656 | 0.005454149 | -2.021651e-05 | -0.00555002 | 0.01816225 | 8.0098e-05 | -0.02877985 | -0.5448309 | -0.02877985 | -0.5448309 | 0.5455905 | -14.18994 | 0.5455905 | -14.18994 | 7.02715e-16 | -6.938894e-16 | -1.110223e-16 | 0.125723 | 0.1343695 | 0.2600924
664711632453.6 | 0.0029197 | 1.6668 | 0.01422045 | 3.962195 | 2.77802 | 0.0474053 | 0.01706442 | 1.661423 | 0.01424006 | 3.967657 | 2.760125 | 0.04731753 | 0.01714326 | 69.54859 | 0.00537656 | -1.960498e-05 | -0.005462468 | 0.01789495 | 8.776988e-05 | -0.2127439 | -0.4807596 | -0.2127439 | -0.4807596 | 0.5257278 | -14.55378 | 0.5257278 | -14.55378 | 6.112531e-16 | -4.718448e-16 | 3.885781e-16 | 0.125723 | 0.1343695 | 0.2600924
674486803519.1 | 0.0029197 | 1.666959 | 0.01357121 | 3.836906 | 2.778569 | 0.04524531 | 0.01628367 | 1.661663 | 0.01359026 | 3.842292 | 2.760939 | 0.04516486 | 0.01635852 | 69.40805 | 0.005296283 | -1.90488e-05 | -0.005385554 | 0.01762984 | 8.044856e-05 | -0.3922486 | -0.3644371 | -0.3922486 | -0.3644371 | 0.5354189 | -14.9593 | 0.5354189 | -14.9593 | 1.650465e-15 | -1.110223e-15 | 1.221245e-15 | 0.125723 | 0.1343695 | 0.2600924
684261974584.6 | 0.0029197 | 1.667585 | 0.01385731 | 3.974574 | 2.780648 | 0.0462165 | 0.01662077 | 1.662363 | 0.01387582 | 3.979883 | 2.763259 | 0.04613332 | 0.01669526 | 69.33345 | 0.005221663 | -1.850919e-05 | -0.005308832 | 0.01738838 | 8.317846e-05 | -0.4974909 | -0.1668243 | -0.4974909 | -0.1668243 | 0.5247166 | -15.38442 | 0.5247166 | -15.38442 | 1.323275e-15 | 2.220446e-16 | -1.304512e-15 | 0.125723 | 0.1343695 | 0.2600924
694037145650.0 | 0.0029197 | 1.666777 | 0.01434967 | 4.174589 | 2.777939 | 0.04783539 | 0.01721974 | 1.661627 | 0.01436764 | 4.179818 | 2.760798 | 0.04774732 | 0.01729475 | 69.05329 | 0.005149837 | -1.797435e-05 | -0.005229078 | 0.01714126 | 8.806356e-05 | -0.5092425 | 0.02108801 | -0.5092425 | 0.02108801 | 0.5096789 | -15.74935 | 0.5096789 | -15.74935 | 1.498303e-16 | 1.110223e-16 | 1.00614e-16 | 0.125723 | 0.1343695 | 0.2600924
703812316715.5 | 0.0029197 | 1.666414 | 0.01401352 | 4.134217 | 2.77674 | 0.04670466 | 0.01681996 | 1.661337 | 0.014031 | 4.139373 | 2.759844 | 0.04662043 | 0.01689242 | 68.86854 | 0.005077132 | -1.747729e-05 | -0.005156086 | 0.01689592 | 8.422563e-05 | -0.4671792 | 0.2112457 | -0.4671792 | 0.2112457 | 0.5127194 | -16.13262 | 0.5127194 | -16.13262 | 3.236829e-16 | 1.665335e-16 | -2.775558e-16 | 0.125723 | 0.1343695 | 0.2600924
713587487781.0 | 0.0029197 | 1.667152 | 0.01433129 | 4.286685 | 2.77919 | 0.04778486 | 0.01719381 | 1.662143 | 0.01434829 | 4.29177 | 2.762514 | 0.04769782 | 0.01726609 | 68.80597 | 0.005008692 | -1.70024e-05 | -0.005085652 | 0.0166759 | 8.704115e-05 | -0.3288424 | 0.3784741 | -0.3288424 | 0.3784741 | 0.501378 | -16.56342 | 0.501378 | -16.56342 | 2.830524e-16 | 2.775558e-16 | 5.551115e-17 | 0.125723 | 0.1343695 | 0.2600924
723362658846.5 | 0.0029197 | 1.666891 | 0.01492518 | 4.525483 | 2.778303 | 0.04975731 | 0.01790925 | 1.661948 | 0.01494172 | 4.530496 | 2.761848 | 0.04966471 | 0.01798242 | 68.77069 | 0.004943014 | -1.653272e-05 | -0.005012905 | 0.01645499 | 9.259775e-05 | -0.155953 | 0.4584186 | -0.155953 | 0.4584186 | 0.48422 | -16.95084 | 0.48422 | -16.95084 | 1.315977e-15 | -1.165734e-15 | -6.106227e-16 | 0.125723 | 0.1343695 | 0.2600924
733137829912.0 | 0.0029197 | 1.666313 | 0.01436685 | 4.415056 | 2.776394 | 0.04787933 | 0.01724515 | 1.661438 | 0.01438294 | 4.420002 | 2.76017 | 0.04779273 | 0.01731514 | 68.80922 | 0.004875225 | -1.609525e-05 | -0.004946211 | 0.016224 | 8.660068e-05 | 0.02221994 | 0.4916296 | 0.02221994 | 0.4916296 | 0.4921315 | -17.32393 | 0.4921315 | -17.32393 | 2.048517e-15 | -2.029626e-15 | 2.775558e-16 | 0.125723 | 0.1343695 | 0.2600924
742913000977.5 | 0.0029197 | 1.666564 | 0.01448376 | 4.510331 | 2.777226 | 0.04827622 | 0.01738289 | 1.661753 | 0.01449943 | 4.515211 | 2.761212 | 0.04818893 | 0.0174521 | 68.69754 | 0.00481147 | -1.5673e-05 | -0.004880667 | 0.01601455 | 8.728703e-05 | 0.2133277 | 0.4359159 | 0.2133277 | 0.4359159 | 0.4853158 | -17.73387 | 0.4853158 | -17.73387 | 2.963615e-15 | 2.747802e-15 | -1.110223e-15 | 0.125723 | 0.1343695 | 0.2600924
752688172043.0 | 0.0029197 | 1.666307 | 0.0152818 | 4.821463 | 2.776344 | 0.05092834 | 0.01834367 | 1.661555 | 0.01529706 | 4.826275 | 2.760531 | 0.0508338 | 0.0184145 | 67.14653 | 0.004751575 | -1.525234e-05 | -0.004812167 | 0.01581305 | 9.454008e-05 | 0.3459264 | 0.3089182 | 0.3459264 | 0.3089182 | 0.4637839 | -18.12061 | 0.4637839 | -18.12061 | 2.245973e-15 | -1.44329e-15 | 1.720846e-15 | 0.125723 | 0.1343695 | 0.2600924
762463343108.5 | 0.0029197 | 1.66607 | 0.01522726 | 4.866648 | 2.775557 | 0.05073936 | 0.01828078 | 1.661379 | 0.01524212 | 4.871397 | 2.759949 | 0.0506459 | 0.0183503 | 68.80676 | 0.004690476 | -1.486028e-05 | -0.00474936 | 0.01560778 | 9.346909e-05 | 0.4341571 | 0.1542695 | 0.4341571 | 0.1542695 | 0.460751 | -18.50814 | 0.460751 | -18.50814 | 2.644365e-15 | -9.436896e-16 | 2.470246e-15 | 0.125723 | 0.1343695 | 0.2600924
772238514174.0 | 0.0029197 | 1.666592 | 0.01495316 | 4.840314 | 2.777307 | 0.04984164 | 0.01794604 | 1.661962 | 0.01496765 | 4.845006 | 2.761894 | 0.04975134 | 0.01801349 | 68.97223 | 0.004630246 | -1.449276e-05 | -0.004691283 | 0.01541246 | 9.030079e-05 | 0.4609454 | -0.03775805 | 0.4609454 | -0.03775805 | 0.4624893 | -18.93129 | 0.4624893 | -18.93129 | 3.608392e-15 | -3.885781e-16 | -3.587408e-15 | 0.125723 | 0.1343695 | 0.2600924
782013685239.5 | 0.0029197 | 1.666451 | 0.01538859 | 5.044318 | 2.776822 | 0.05128868 | 0.01847028 | 1.661877 | 0.01540272 | 5.048948 | 2.761599 | 0.05119485 | 0.01853812 | 68.87605 | 0.00457373 | -1.412286e-05 | -0.004629416 | 0.01522331 | 9.382562e-05 | 0.3995093 | -0.204766 | 0.3995093 | -0.204766 | 0.4489285 | -19.32319 | 0.4489285 | -19.32319 | 1.271011e-15 | 6.661338e-16 | 1.082467e-15 | 0.125723 | 0.1343695 | 0.2600924
791788856305.0 | 0.0029197 | 1.665679 | 0.01541971 | 5.117699 | 2.77425 | 0.05136858 | 0.01851621 | 1.661162 | 0.01543348 | 5.122268 | 2.759221 | 0.05127501 | 0.01858315 | 68.89483 | 0.004517341 | -1.376746e-05 | -0.004569329 | 0.0150289 | 9.35722e-05 | 0.2981712 | -0.3292483 | 0.2981712 | -0.3292483 | 0.4441965 | -19.68445 | 0.4441965 | -19.68445 | 7.889617e-16 | 4.996004e-16 | 6.106227e-16 | 0.125723 | 0.1343695 | 0.2600924
801564027370.5 | 0.0029197 | 1.665893 | 0.01539781 | 5.173522 | 2.774962 | 0.0513022 | 0.01848753 | 1.661431 | 0.01541124 | 5.178035 | 2.760115 | 0.05120942 | 0.01855337 | 68.70337 | 0.00446219 | -1.34336e-05 | -0.004513565 | 0.01484756 | 9.27779e-05 | 0.1416134 | -0.4171976 | 0.1416134 | -0.4171976 | 0.4405771 | -20.09312 | 0.4405771 | -20.09312 | 2.475698e-15 | 2.331468e-15 | 8.326673e-16 | 0.125723 | 0.1343695 | 0.2600924
811339198436.0 | 0.0029197 | 1.666101 | 0.01595996 | 5.427796 | 2.775637 | 0.05318181 | 0.01916022 | 1.66169 | 0.01597307 | 5.432252 | 2.76096 | 0.05308458 | 0.01922686 | 68.77363 | 0.004410132 | -1.310247e-05 | -0.004455997 | 0.01467642 | 9.722658e-05 | -0.03447574 | -0.4231075 | -0.03447574 | -0.4231075 | 0.4245097 | -20.50165 | 0.4245097 | -20.50165 | 2.417286e-15 | 2.414735e-15 | -1.110223e-16 | 0.125723 | 0.1343695 | 0.2600924
821114369501.5 | 0.0029197 | 1.665704 | 0.01600674 | 5.509292 | 2.774314 | 0.053325 | 0.01922096 | 1.661346 | 0.01601953 | 5.513693 | 2.759815 | 0.05322798 | 0.01928679 | 68.40023 | 0.00435776 | -1.278643e-05 | -0.004400905 | 0.0144989 | 9.702171e-05 | -0.1861739 | -0.3759407 | -0.1861739 | -0.3759407 | 0.4195141 | -20.88017 | 0.4195141 | -20.88017 | 1.91835e-15 | -1.637579e-15 | 9.992007e-16 | 0.125723 | 0.1343695 | 0.2600924
830889540567.0 | 0.0029197 | 1.665712 | 0.01568085 | 5.461375 | 2.774351 | 0.05223955 | 0.01882947 | 1.661407 | 0.01569334 | 5.465725 | 2.760026 | 0.05214603 | 0.01889331 | 68.52296 | 0.004305531 | -1.249042e-05 | -0.004350202 | 0.01432541 | 9.352542e-05 | -0.3197346 | -0.2761175 | -0.3197346 | -0.2761175 | 0.4224583 | -21.27882 | 0.4224583 | -21.27882 | 4.402563e-15 | -2.942091e-15 | 3.275158e-15 | 0.125723 | 0.1343695 | 0.2600924
840664711632.5 | 0.0029197 | 1.665809 | 0.01618038 | 5.70165 | 2.774656 | 0.05390681 | 0.01942829 | 1.661552 | 0.01619257 | 5.705947 | 2.760492 | 0.05380957 | 0.01949275 | 68.05373 | 0.004256925 | -1.219232e-05 | -0.004296337 | 0.01416472 | 9.724096e-05 | -0.3885434 | -0.124134 | -0.3885434 | -0.124134 | 0.4078912 | -21.68191 | 0.4078912 | -21.68191 | 1.588689e-15 | -3.885781e-16 | 1.540434e-15 | 0.125723 | 0.1343695 | 0.2600924
850439882697.9 | 0.0029197 | 1.665467 | 0.01639071 | 5.842927 | 2.773512 | 0.05459637 | 0.01968492 | 1.661258 | 0.01640261 | 5.847172 | 2.75951 | 0.05449796 | 0.01974914 | 68.21475 | 0.004208593 | -1.190566e-05 | -0.004244106 | 0.01400122 | 9.840688e-05 | -0.3985723 | 0.0284357 | -0.3985723 | 0.0284357 | 0.3995854 | -22.06237 | 0.3995854 | -22.06237 | 7.747439e-16 | -1.110223e-16 | -7.667478e-16 | 0.125723 | 0.1343695 | 0.2600924
860215053763.4 | 0.0029197 | 1.665407 | 0.01614554 | 5.821684 | 2.773321 | 0.05377779 | 0.01939112 | 1.661247 | 0.01615717 | 5.825881 | 2.759482 | 0.05368212 | 0.0194537 | 67.90818 | 0.004160068 | -1.163806e-05 | -0.0041964 | 0.01383949 | 9.566566e-05 | -0.3580577 | 0.1801647 | -0.3580577 | 0.1801647 | 0.40083 | -22.45733 | 0.40083 | -22.45733 | 1.971232e-15 | 1.054712e-15 | 1.665335e-15 | 0.125723 | 0.1343695 | 0.2600924
869990224828.9 | 0.0029197 | 1.66552 | 0.01640269 | 5.981619 | 2.773688 | 0.05463803 | 0.01969869 | 1.661406 | 0.01641407 | 5.985766 | 2.76 | 0.05454086 | 0.01976118 | 68.13805 | 0.004114053 | -1.137256e-05 | -0.004147264 | 0.01368752 | 9.717423e-05 | -0.2524474 | 0.2993325 | -0.2524474 | 0.2993325 | 0.3915733 | -22.86131 | 0.3915733 | -22.86131 | 2.005328e-15 | 1.498801e-15 | 1.332268e-15 | 0.125723 | 0.1343695 | 0.2600924
879765395894.4 | 0.0029197 | 1.665111 | 0.01685722 | 6.216443 | 2.77231 | 0.05613828 | 0.02024964 | 1.661041 | 0.01686833 | 6.22054 | 2.758774 | 0.05603798 | 0.02031264 | 67.99357 | 0.004069597 | -1.110889e-05 | -0.004096628 | 0.01353647 | 0.0001002995 | -0.1206948 | 0.3586361 | -0.1206948 | 0.3586361 | 0.3784007 | -23.23731 | 0.3784007 | -23.23731 | 4.378722e-15 | 4.20497e-15 | 1.221245e-15 | 0.125723 | 0.1343695 | 0.2600924
889540566959.9 | 0.0029197 | 1.665118 | 0.01681923 | 6.271349 | 2.772335 | 0.056012 | 0.02020391 | 1.661093 | 0.01683009 | 6.2754 | 2.758947 | 0.05591271 | 0.02026596 | 67.98965 | 0.004024771 | -1.086463e-05 | -0.00405107 | 0.01338761 | 9.929279e-05 | 0.02760467 | 0.374363 | 0.02760467 | 0.374363 | 0.3753794 | -23.63555 | 0.3753794 | -23.63555 | 1.196919e-15 | 1.176143e-15 | -2.220446e-16 | 0.125723 | 0.1343695 | 0.2600924
899315738025.4 | 0.0029197 | 1.665431 | 0.01688357 | 6.364521 | 2.773377 | 0.05623687 | 0.0202774 | 1.66145 | 0.0168942 | 6.368528 | 2.760131 | 0.05613775 | 0.0203388 | 67.90148 | 0.003981207 | -1.062856e-05 | -0.004006599 | 0.01324536 | 9.911635e-05 | 0.1738409 | 0.3269474 | 0.1738409 | 0.3269474 | 0.3702908 | -24.05064 | 0.3702908 | -24.05064 | 2.509847e-15 | 2.19269e-15 | -1.221245e-15 | 0.125723 | 0.1343695 | 0.2600924
909090909090.9 | 0.0029197 | 1.665178 | 0.01702981 | 6.489426 | 2.772529 | 0.05671534 | 0.02045618 | 1.661239 | 0.0170402 | 6.493387 | 2.759426 | 0.05661572 | 0.02051721 | 67.7681 | 0.003938786 | -1.039511e-05 | -0.00396119 | 0.0131024 | 9.961601e-05 | 0.2785354 | 0.2337372 | 0.2785354 | 0.2337372 | 0.3636139 | -24.43457 | 0.3636139 | -24.43457 | 1.478098e-15 | 8.326673e-16 | -1.221245e-15 | 0.125723 | 0.1343695 | 0.2600924
918866080156.4 | 0.0029197 | 1.664664 | 0.0169048 | 6.511056 | 2.770821 | 0.05628163 | 0.02031226 | 1.660768 | 0.01691497 | 6.514974 | 2.757863 | 0.05618368 | 0.02037218 | 67.47953 | 0.003896539 | -1.0172e-05 | -0.00391785 | 0.01295802 | 9.795376e-05 | 0.3430332 | 0.11718 | 0.3430332 | 0.11718 | 0.3624954 | -24.80357 | 0.3624954 | -24.80357 | 1.265925e-15 | -2.775558e-16 | 1.235123e-15 | 0.125723 | 0.1343695 | 0.2600924
928641251221.9 | 0.0029197 | 1.664767 | 0.01719676 | 6.693971 | 2.771153 | 0.0572572 | 0.02066187 | 1.660911 | 0.01720671 | 6.697845 | 2.758328 | 0.05715763 | 0.02072184 | 67.58264 | 0.003856295 | -9.952709e-06 | -0.003874168 | 0.01282514 | 9.957045e-05 | 0.3519673 | -0.02616562 | 0.3519673 | -0.02616562 | 0.3529385 | -25.20695 | 0.3529385 | -25.20695 | 4.512182e-15 | -3.330669e-16 | -4.499873e-15 | 0.125723 | 0.1343695 | 0.2600924
938416422287.4 | 0.0029197 | 1.664819 | 0.0177347 | 6.976033 | 2.771307 | 0.05905011 | 0.02130768 | 1.661001 | 0.01774443 | 6.979862 | 2.75861 | 0.05894705 | 0.02136839 | 67.14014 | 0.003817531 | -9.735441e-06 | -0.003829485 | 0.01269676 | 0.0001030643 | 0.3012421 | -0.1548218 | 0.3012421 | -0.1548218 | 0.3386984 | -25.60748 | 0.3386984 | -25.60748 | 2.020636e-16 | -5.551115e-17 | 1.94289e-16 | 0.125723 | 0.1343695 | 0.2600924
948191593352.9 | 0.0029197 | 1.664791 | 0.01762935 | 7.006831 | 2.771217 | 0.05869837 | 0.02118144 | 1.661013 | 0.01763889 | 7.010621 | 2.758652 | 0.05859684 | 0.02124111 | 67.13338 | 0.003777902 | -9.53531e-06 | -0.003789833 | 0.0125649 | 0.0001015274 | 0.217216 | -0.2578911 | 0.217216 | -0.2578911 | 0.3371804 | -26.00354 | 0.3371804 | -26.00354 | 8.252326e-16 | -6.106227e-16 | -5.551115e-16 | 0.125723 | 0.1343695 | 0.2600924
957966764418.4 | 0.0029197 | 1.664843 | 0.01739733 | 6.985898 | 2.771398 | 0.05792764 | 0.02090195 | 1.661104 | 0.01740668 | 6.98965 | 2.758963 | 0.05782859 | 0.02096026 | 66.73011 | 0.00373876 | -9.343931e-06 | -0.003752055 | 0.01243524 | 9.904641e-05 | 0.0997092 | -0.3231777 | 0.0997092 | -0.3231777 | 0.3382096 | -26.40428 | 0.3382096 | -26.40428 | 2.19642e-15 | 2.151057e-15 | 4.440892e-16 | 0.125723 | 0.1343695 | 0.2600924
967741935483.9 | 0.0029197 | 1.664563 | 0.017697 | 7.178741 | 2.770456 | 0.05891552 | 0.02126564 | 1.660861 | 0.01770614 | 7.182452 | 2.758146 | 0.05881489 | 0.02132407 | 66.50299 | 0.003701746 | -9.147485e-06 | -0.003710654 | 0.0123102 | 0.0001006342 | -0.02687162 | -0.3277352 | -0.02687162 | -0.3277352 | 0.328835 | -26.78535 | 0.328835 | -26.78535 | 1.139928e-15 | -1.134509e-15 | 1.110223e-16 | 0.125723 | 0.1343695 | 0.2600924
977517106549.4 | 0.0029197 | 1.66421 | 0.01791577 | 7.340896 | 2.769274 | 0.05963121 | 0.02153316 | 1.660545 | 0.01792473 | 7.344566 | 2.757087 | 0.05952963 | 0.02159149 | 66.15058 | 0.003665269 | -8.957727e-06 | -0.003670383 | 0.01218644 | 0.0001015828 | -0.1420578 | -0.2880327 | -0.1420578 | -0.2880327 | 0.3211593 | -27.16173 | 0.3211593 | -27.16173 | 1.61484e-15 | 1.415534e-15 | -7.771561e-16 | 0.125723 | 0.1343695 | 0.2600924
987292277614.9 | 0.0029197 | 1.664381 | 0.01795666 | 7.431228 | 2.769842 | 0.05977347 | 0.0215801 | 1.660752 | 0.01796544 | 7.434861 | 2.757775 | 0.0596723 | 0.02163784 | 65.37462 | 0.003629084 | -8.779446e-06 | -0.003633306 | 0.0120675 | 0.0001011715 | -0.2413966 | -0.2053802 | -0.2413966 | -0.2053802 | 0.3169438 | -27.56938 | 0.3169438 | -27.56938 | 1.570092e-16 | 1.110223e-16 | 1.110223e-16 | 0.125723 | 0.1343695 | 0.2600924
997067448680.4 | 0.0029197 | 1.664535 | 0.01830499 | 7.650382 | 2.770343 | 0.0609386 | 0.02199677 | 1.660941 | 0.01831359 | 7.653976 | 2.75839 | 0.06083558 | 0.02205474 | 65.92701 | 0.003594364 | -8.600898e-06 | -0.003594657 | 0.01195329 | 0.0001030184 | -0.2934114 | -0.09018035 | -0.2934114 | -0.09018035 | 0.3069573 | -27.97615 | 0.3069573 | -27.97615 | 1.268357e-15 | 3.885781e-16 | -1.207368e-15 | 0.125723 | 0.1343695 | 0.2600924
1006842619745.8 | 0.0029197 | 1.664194 | 0.01835267 | 7.745511 | 2.769205 | 0.06108482 | 0.02205861 | 1.660635 | 0.0183611 | 7.749069 | 2.75737 | 0.06098217 | 0.02211606 | 66.25617 | 0.003559575 | -8.43005e-06 | -0.003557795 | 0.01183529 | 0.000102657 | -0.3018123 | 0.02367367 | -0.3018123 | 0.02367367 | 0.3027394 | -28.35261 | 0.3027394 | -28.35261 | 1.119213e-15 | 1.110223e-16 | -1.113692e-15 | 0.125723 | 0.1343695 | 0.2600924
1016617790811.3 | 0.0029197 | 1.664186 | 0.01833701 | 7.814038 | 2.769179 | 0.06103241 | 0.02203989 | 1.660661 | 0.01834528 | 7.817561 | 2.757457 | 0.06093058 | 0.02209665 | 66.13834 | 0.003525311 | -8.26696e-06 | -0.003522838 | 0.01172142 | 0.0001018301 | -0.2665345 | 0.1370955 | -0.2665345 | 0.1370955 | 0.2997263 | -28.74941 | 0.2997263 | -28.74941 | 8.777084e-16 | 4.996004e-16 | 7.21645e-16 | 0.125723 | 0.1343695 | 0.2600924
1026392961876.8 | 0.0029197 | 1.664221 | 0.01867002 | 8.032441 | 2.769282 | 0.06214206 | 0.02243977 | 1.660728 | 0.01867812 | 8.035927 | 2.757669 | 0.06203856 | 0.02249674 | 66.18821 | 0.003492532 | -8.102589e-06 | -0.003485994 | 0.01161279 | 0.0001034989 | -0.1862052 | 0.2227395 | -0.1862052 | 0.2227395 | 0.2903193 | -29.14883 | 0.2903193 | -29.14883 | 2.948107e-15 | -2.19269e-15 | -1.970646e-15 | 0.125723 | 0.1343695 | 0.2600924
1036168132942.3 | 0.0029197 | 1.664076 | 0.01871461 | 8.128309 | 2.768799 | 0.06228507 | 0.02249534 | 1.660616 | 0.01872256 | 8.13176 | 2.757297 | 0.06218198 | 0.02255179 | 66.14976 | 0.003459685 | -7.946929e-06 | -0.003451586 | 0.01150269 | 0.0001030997 | -0.08683218 | 0.272805 | -0.08683218 | 0.272805 | 0.2862907 | -29.53698 | 0.2862907 | -29.53698 | 1.534923e-15 | -1.484923e-15 | -3.885781e-16 | 0.125723 | 0.1343695 | 0.2600924
1045943304007.8 | 0.0029197 | 1.663923 | 0.01854959 | 8.13264 | 2.768297 | 0.06173018 | 0.02229898 | 1.660496 | 0.01855739 | 8.136059 | 2.756904 | 0.06162894 | 0.02235441 | 66.14347 | 0.003426962 | -7.799278e-06 | -0.003419414 | 0.01139295 | 0.0001012361 | 0.02266937 | 0.2852168 | 0.02266937 | 0.2852168 | 0.2861162 | -29.92444 | 0.2861162 | -29.92444 | 1.76251e-15 | 1.75901e-15 | 1.110223e-16 | 0.125723 | 0.1343695 | 0.2600924
1055718475073.3 | 0.0029197 | 1.663895 | 0.01888002 | 8.35487 | 2.768192 | 0.06282875 | 0.02269668 | 1.660499 | 0.01888767 | 8.358254 | 2.756902 | 0.06272592 | 0.02275232 | 66.08112 | 0.003395997 | -7.64767e-06 | -0.003384281 | 0.01128992 | 0.000102835 | 0.1265778 | 0.2463703 | 0.1265778 | 0.2463703 | 0.2769843 | -30.31973 | 0.2769843 | -30.31973 | 2.780688e-15 | 2.470246e-15 | -1.276756e-15 | 0.125723 | 0.1343695 | 0.2600924
1065493646138.8 | 0.0029197 | 1.663821 | 0.01932738 | 8.632033 | 2.767927 | 0.06431461 | 0.02323566 | 1.660455 | 0.01933488 | 8.635382 | 2.756737 | 0.06420941 | 0.02329181 | 65.95799 | 0.003365867 | -7.497665e-06 | -0.003348621 | 0.01118936 | 0.0001052077 | 0.2027645 | 0.1721761 | 0.2027645 | 0.1721761 | 0.2660038 | -30.71193 | 0.2660038 | -30.71193 | 1.20089e-15 | -6.661338e-16 | 9.992007e-16 | 0.125723 | 0.1343695 | 0.2600924
1075268817204.3 | 0.0029197 | 1.663964 | 0.01940129 | 8.744538 | 2.768401 | 0.06456611 | 0.02332253 | 1.660629 | 0.01940865 | 8.747855 | 2.757312 | 0.06446113 | 0.02337825 | 65.706 | 0.00333544 | -7.359312e-06 | -0.003316984 | 0.01108927 | 0.0001049815 | 0.2501708 | 0.07670184 | 0.2501708 | 0.07670184 | 0.2616651 | -31.11843 | 0.2616651 | -31.11843 | 1.286449e-15 | 4.440892e-16 | -1.207368e-15 | 0.125723 | 0.1343695 | 0.2600924
1085043988269.8 | 0.0029197 | 1.66412 | 0.01927335 | 8.765845 | 2.768924 | 0.06414635 | 0.02316652 | 1.660815 | 0.01928058 | 8.769133 | 2.757935 | 0.06404296 | 0.02322135 | 65.30107 | 0.003305106 | -7.228371e-06 | -0.003287585 | 0.01098954 | 0.000103391 | 0.2592691 | -0.02864093 | 0.2592691 | -0.02864093 | 0.2608463 | -31.52595 | 0.2608463 | -31.52595 | 1.425297e-15 | -1.665335e-16 | -1.415534e-15 | 0.125723 | 0.1343695 | 0.2600924
1094819159335.3 | 0.0029197 | 1.663397 | 0.01935328 | 8.881496 | 2.766514 | 0.06438436 | 0.02327274 | 1.660121 | 0.01936037 | 8.884751 | 2.755627 | 0.06428112 | 0.02332722 | 62.56944 | 0.003275758 | -7.093227e-06 | -0.003255183 | 0.01088731 | 0.0001032421 | 0.2299807 | -0.1135993 | 0.2299807 | -0.1135993 | 0.2565071 | -31.87472 | 0.2565071 | -31.87472 | 1.216505e-15 | -5.551115e-16 | -1.082467e-15 | 0.125723 | 0.1343695 | 0.2600924
1104594330400.8 | 0.0029197 | 1.663749 | 0.01903716 | 8.81443 | 2.767697 | 0.06334611 | 0.02288766 | 1.660502 | 0.01904414 | 8.817659 | 2.756906 | 0.06324568 | 0.02294082 | 61.3262 | 0.003246076 | -6.973505e-06 | -0.003228814 | 0.01079104 | 0.0001004331 | 0.1651426 | -0.1995439 | 0.1651426 | -0.1995439 | 0.2590171 | -32.29538 | 0.2590171 | -32.29538 | 1.937729e-15 | -1.526557e-15 | -1.19349e-15 | 0.125723 | 0.1343695 | 0.2600924
1114369501466.3 | 0.0029197 | 1.663847 | 0.01970915 | 9.206322 | 2.768 | 0.06558602 | 0.02369437 | 1.660628 | 0.01971598 | 9.209517 | 2.757298 | 0.06548185 | 0.02374856 | 62.34285 | 0.00321908 | -6.838428e-06 | -0.003194292 | 0.01070202 | 0.0001041785 | 0.06940048 | -0.2345596 | 0.06940048 | -0.2345596 | 0.2446111 | -32.69905 | 0.2446111 | -32.69905 | 9.973679e-16 | -9.298118e-16 | -3.608225e-16 | 0.125723 | 0.1343695 | 0.2600924
1124144672531.8 | 0.0029197 | 1.664072 | 0.02035356 | 9.590732 | 2.768722 | 0.06773958 | 0.02446601 | 1.66088 | 0.02036027 | 9.593892 | 2.758107 | 0.06763191 | 0.02452113 | 64.83457 | 0.003192497 | -6.707276e-06 | -0.003160513 | 0.01061517 | 0.0001076774 | -0.02878199 | -0.2294565 | -0.02878199 | -0.2294565 | 0.2312546 | -33.11151 | 0.2312546 | -33.11151 | 7.553202e-16 | 7.424616e-16 | -1.387779e-16 | 0.125723 | 0.1343695 | 0.2600924
1133919843597.3 | 0.0029197 | 1.664313 | 0.02052028 | 9.753374 | 2.769517 | 0.06830436 | 0.02466291 | 1.661148 | 0.02052687 | 9.756506 | 2.758991 | 0.06819634 | 0.02471786 | 65.13964 | 0.003165341 | -6.588073e-06 | -0.003131338 | 0.01052649 | 0.0001080199 | -0.1158508 | -0.1938387 | -0.1158508 | -0.1938387 | 0.2258204 | -33.52542 | 0.2258204 | -33.52542 | 1.129826e-15 | -9.992007e-16 | 5.273559e-16 | 0.125723 | 0.1343695 | 0.2600924
1143695014662.8 | 0.0029197 | 1.664365 | 0.02074093 | 9.943234 | 2.769681 | 0.06904096 | 0.02492741 | 1.661226 | 0.0207474 | 9.946335 | 2.759243 | 0.06893226 | 0.02498231 | 65.02514 | 0.003138761 | -6.470028e-06 | -0.003101741 | 0.0104385 | 0.0001087053 | -0.1773346 | -0.129602 | -0.1773346 | -0.129602 | 0.2196457 | -33.9264 | 0.2196457 | -33.9264 | 2.417286e-15 | 1.360023e-15 | -1.998401e-15 | 0.125723 | 0.1343695 | 0.2600924
1153470185728.3 | 0.0029197 | 1.66408 | 0.0214823 | 10.38667 | 2.768702 | 0.07149656 | 0.02582313 | 1.660967 | 0.02148865 | 10.38974 | 2.758349 | 0.07138385 | 0.0258792 | 63.42172 | 0.003113729 | -6.343379e-06 | -0.003067017 | 0.01035357 | 0.0001127078 | -0.1992843 | -0.0517201 | -0.1992843 | -0.0517201 | 0.2058864 | -34.30359 | 0.2058864 | -34.30359 | 1.873501e-16 | 0 | -1.873501e-16 | 0.125723 | 0.1343695 | 0.2600924
1163245356793.7 | 0.0029197 | 1.663315 | 0.02195984 | 10.70754 | 2.766136 | 0.07305227 | 0.0264095 | 1.660227 | 0.02196606 | 10.71057 | 2.755871 | 0.07293728 | 0.02646615 | 57.94916 | 0.003088549 | -6.222396e-06 | -0.003034018 | 0.0102652 | 0.0001149869 | -0.1957136 | 0.01742042 | -0.1957136 | 0.01742042 | 0.1964874 | -34.64629 | 0.1964874 | -34.64629 | 3.064329e-16 | 8.326673e-17 | 2.94903e-16 | 0.125723 | 0.1343695 | 0.2600924
1173020527859.2 | 0.0029197 | 1.66435 | 0.02230235 | 10.96593 | 2.769564 | 0.07423784 | 0.02680488 | 1.661287 | 0.02230846 | 10.96893 | 2.759376 | 0.07412151 | 0.02686169 | 63.23068 | 0.003063552 | -6.114412e-06 | -0.003006419 | 0.01018853 | 0.0001163332 | -0.1603099 | 0.1004565 | -0.1603099 | 0.1004565 | 0.1891845 | -35.1173 | 0.1891845 | -35.1173 | 3.118645e-16 | -1.665335e-16 | -2.63678e-16 | 0.125723 | 0.1343695 | 0.2600924
1182795698924.7 | 0.0029197 | 1.664263 | 0.02402465 | 11.91121 | 2.769194 | 0.07996668 | 0.02887724 | 1.661221 | 0.02403063 | 11.91418 | 2.759078 | 0.07984037 | 0.02893733 | 64.53779 | 0.003041797 | -5.97489e-06 | -0.002962299 | 0.01011574 | 0.000126305 | -0.09578196 | 0.1341094 | -0.09578196 | 0.1341094 | 0.1648015 | -35.50812 | 0.1648015 | -35.50812 | 1.215951e-15 | 9.575674e-16 | 7.494005e-16 | 0.125723 | 0.1343695 | 0.2600924
1192570869990.2 | 0.0029197 | 1.662644 | 0.02521587 | 12.60513 | 2.76375 | 0.08385004 | 0.03033923 | 1.659625 | 0.02522171 | 12.60805 | 2.753719 | 0.08371716 | 0.03040149 | 64.57717 | 0.003019266 | -5.840982e-06 | -0.002919841 | 0.01003111 | 0.0001328792 | -0.04984018 | 0.1403758 | -0.04984018 | 0.1403758 | 0.1489611 | -35.78715 | 0.1489611 | -35.78715 | 7.072227e-16 | -6.800116e-16 | -1.94289e-16 | 0.125723 | 0.1343695 | 0.2600924
1202346041055.7 | 0.0029197 | 1.66077 | 0.02549023 | 12.84672 | 2.757506 | 0.08466679 | 0.03070412 | 1.657774 | 0.02549596 | 12.84961 | 2.747566 | 0.08453309 | 0.03076653 | 64.28624 | 0.002995226 | -5.72917e-06 | -0.002887423 | 0.009940083 | 0.0001337026 | -0.01188896 | 0.1433472 | -0.01188896 | 0.1433472 | 0.1438394 | -36.04557 | 0.1438394 | -36.04557 | 2.003962e-16 | 1.925543e-16 | -5.551115e-17 | 0.125723 | 0.1343695 | 0.2600924
1212121212121.2 | 0.0029197 | 1.659304 | 0.02462757 | 12.51287 | 2.752682 | 0.08172923 | 0.02969077 | 1.656334 | 0.02463322 | 12.51574 | 2.742836 | 0.08160169 | 0.02975084 | 61.21189 | 0.002969292 | -5.64801e-06 | -0.002869662 | 0.009845376 | 0.0001275429 | 0.03058493 | 0.1479276 | 0.03058493 | 0.1479276 | 0.1510563 | -36.3322 | 0.1510563 | -36.3322 | 1.526951e-16 | -1.422473e-16 | -5.551115e-17 | 0.125723 | 0.1343695 | 0.2600924
1221896383186.7 | 0.0029197 | 1.658531 | 0.02332679 | 11.94754 | 2.750181 | 0.07737641 | 0.02813502 | 1.655588 | 0.02333237 | 11.9504 | 2.740428 | 0.0772576 | 0.0281918 | 63.85217 | 0.002942918 | -5.580629e-06 | -0.002858293 | 0.009753442 | 0.0001188192 | 0.0844531 | 0.1406653 | 0.0844531 | 0.1406653 | 0.1640702 | -36.66902 | 0.1640702 | -36.66902 | 1.230749e-15 | 1.06859e-15 | -6.106227e-16 | 0.125723 | 0.1343695 | 0.2600924
1231671554252.2 | 0.0029197 | 1.658331 | 0.022064 | 11.39117 | 2.749574 | 0.07317881 | 0.0266146 | 1.655414 | 0.02206951 | 11.39402 | 2.739907 | 0.07306834 | 0.02666818 | 61.00646 | 0.002917053 | -5.51501e-06 | -0.002847281 | 0.009666612 | 0.0001104645 | 0.1415497 | 0.1078542 | 0.1415497 | 0.1078542 | 0.1779574 | -37.048 | 0.1779574 | -37.048 | 2.18759e-15 | -1.276756e-15 | 1.776357e-15 | 0.125723 | 0.1343695 | 0.2600924
1241446725317.7 | 0.0029197 | 1.658573 | 0.02185589 | 11.37328 | 2.750388 | 0.07249918 | 0.02635962 | 1.65568 | 0.02186132 | 11.3761 | 2.740797 | 0.07239068 | 0.02641227 | 63.61552 | 0.002893681 | -5.431479e-06 | -0.002826411 | 0.009590629 | 0.0001085023 | 0.1733515 | 0.04220939 | 0.1733515 | 0.04220939 | 0.1784163 | -37.46027 | 0.1784163 | -37.46027 | 4.454424e-16 | 1.387779e-16 | -4.232725e-16 | 0.125723 | 0.1343695 | 0.2600924
1251221896383.2 | 0.0029197 | 1.658972 | 0.02190733 | 11.48981 | 2.751707 | 0.07268727 | 0.02641534 | 1.6561 | 0.02191267 | 11.49261 | 2.742189 | 0.07257917 | 0.02646761 | 63.42951 | 0.002871184 | -5.345533e-06 | -0.00280359 | 0.009518415 | 0.0001080944 | 0.1723848 | -0.03236274 | 0.1723848 | -0.03236274 | 0.1753963 | -37.88469 | 0.1753963 | -37.88469 | 2.665836e-16 | 1.665335e-16 | 2.081668e-16 | 0.125723 | 0.1343695 | 0.2600924
1260997067448.7 | 0.0029197 | 1.659465 | 0.02157081 | 11.4017 | 2.75336 | 0.07159201 | 0.02600169 | 1.656617 | 0.02157608 | 11.40449 | 2.743914 | 0.07148659 | 0.02605278 | 63.51014 | 0.002848286 | -5.269264e-06 | -0.00278518 | 0.009445377 | 0.0001054213 | 0.144806 | -0.1029178 | 0.144806 | -0.1029178 | 0.1776537 | -38.317 | 0.1776537 | -38.317 | 3.925231e-17 | 2.775558e-17 | -2.775558e-17 | 0.125723 | 0.1343695 | 0.2600924
1270772238514.2 | 0.0029197 | 1.659593 | 0.02129032 | 11.34068 | 2.753797 | 0.07066655 | 0.02566149 | 1.656768 | 0.02129551 | 11.34344 | 2.744426 | 0.07056343 | 0.02571155 | 63.37443 | 0.002825839 | -5.192333e-06 | -0.002765791 | 0.009371725 | 0.0001031211 | 0.09344542 | -0.1529539 | 0.09344542 | -0.1529539 | 0.1792399 | -38.72148 | 0.1792399 | -38.72148 | 1.562715e-15 | 1.304512e-15 | 8.604228e-16 | 0.125723 | 0.1343695 | 0.2600924
1280547409579.7 | 0.0029197 | 1.659276 | 0.02136559 | 11.46832 | 2.752742 | 0.07090285 | 0.02575718 | 1.656472 | 0.0213707 | 11.47106 | 2.743443 | 0.07079994 | 0.02580697 | 63.38551 | 0.002804405 | -5.109113e-06 | -0.002742397 | 0.009298919 | 0.0001029093 | 0.0312796 | -0.1731364 | 0.0312796 | -0.1731364 | 0.1759393 | -39.09117 | 0.1759393 | -39.09117 | 6.059129e-16 | 5.89806e-16 | 1.387779e-16 | 0.125723 | 0.1343695 | 0.2600924
1290322580645.2 | 0.0029197 | 1.659091 | 0.02164693 | 11.70803 | 2.752113 | 0.07182845 | 0.02609938 | 1.656307 | 0.02165196 | 11.71075 | 2.742884 | 0.07172458 | 0.02614933 | 63.41288 | 0.002783688 | -5.024454e-06 | -0.002717542 | 0.009229249 | 0.0001038725 | -0.03390474 | -0.1664762 | -0.03390474 | -0.1664762 | 0.1698937 | -39.47082 | 0.1698937 | -39.47082 | 9.58271e-16 | -9.436896e-16 | 1.665335e-16 | 0.125723 | 0.1343695 | 0.2600924
1300097751710.7 | 0.0029197 | 1.659412 | 0.02196552 | 11.97034 | 2.753165 | 0.07289967 | 0.0264785 | 1.656648 | 0.02197046 | 11.97304 | 2.744002 | 0.07279465 | 0.02652865 | 63.3131 | 0.002763363 | -4.942666e-06 | -0.002693559 | 0.009163697 | 0.0001050209 | -0.09508944 | -0.1330085 | -0.09508944 | -0.1330085 | 0.1635031 | -39.89057 | 0.1635031 | -39.89057 | 2.860979e-16 | -1.804112e-16 | 2.220446e-16 | 0.125723 | 0.1343695 | 0.2600924
1309872922776.1 | 0.0029197 | 1.659767 | 0.02187324 | 12.00968 | 2.754349 | 0.07260896 | 0.02636157 | 1.657025 | 0.02187811 | 12.01235 | 2.745252 | 0.07250512 | 0.0264111 | 63.19586 | 0.002742577 | -4.870334e-06 | -0.002674097 | 0.009096771 | 0.0001038375 | -0.1404866 | -0.08178443 | -0.1404866 | -0.08178443 | 0.1625582 | -40.31351 | 0.1625582 | -40.31351 | 1.13289e-15 | -5.828671e-16 | 9.714451e-16 | 0.125723 | 0.1343695 | 0.2600924
1319648093841.6 | 0.0029197 | 1.659505 | 0.02174013 | 12.02567 | 2.753485 | 0.07215572 | 0.02620523 | 1.656783 | 0.02174493 | 12.02833 | 2.744458 | 0.07205327 | 0.0262541 | 63.02928 | 0.00272201 | -4.798249e-06 | -0.002654178 | 0.009027178 | 0.0001024544 | -0.160274 | -0.02482582 | -0.160274 | -0.02482582 | 0.1621854 | -40.68703 | 0.1621854 | -40.68703 | 5.273559e-16 | 0 | 5.273559e-16 | 0.125723 | 0.1343695 | 0.2600924
1329423264907.1 | 0.0029197 | 1.659177 | 0.02176502 | 12.12862 | 2.752396 | 0.07222404 | 0.02624043 | 1.656475 | 0.02176974 | 12.13125 | 2.743436 | 0.07212208 | 0.02628895 | 62.58806 | 0.002702033 | -4.724699e-06 | -0.002632853 | 0.00895921 | 0.0001019669 | -0.156125 | 0.03395176 | -0.156125 | 0.03395176 | 0.159774 | -41.05484 | 0.159774 | -41.05484 | 7.076311e-16 | 1.387779e-16 | 6.938894e-16 | 0.125723 | 0.1343695 | 0.2600924
1339198435972.6 | 0.0029197 | 1.65908 | 0.02229037 | 12.51271 | 2.752048 | 0.07396299 | 0.02687562 | 1.656396 | 0.02229501 | 12.51532 | 2.743152 | 0.07385876 | 0.02692478 | 62.71969 | 0.002683267 | -4.644372e-06 | -0.002607121 | 0.008896513 | 0.0001042362 | -0.1246495 | 0.08533974 | -0.1246495 | 0.08533974 | 0.1510642 | -41.44105 | 0.1510642 | -41.44105 | 1.582311e-16 | -4.163336e-17 | -1.526557e-16 | 0.125723 | 0.1343695 | 0.2600924
1348973607038.1 | 0.0029197 | 1.659195 | 0.02246166 | 12.7009 | 2.752424 | 0.07453655 | 0.02708033 | 1.656531 | 0.02246623 | 12.70348 | 2.743591 | 0.07443202 | 0.02712942 | 62.55943 | 0.002664135 | -4.572791e-06 | -0.002585675 | 0.008833749 | 0.0001045318 | -0.07889922 | 0.123994 | -0.07889922 | 0.123994 | 0.146968 | -41.84481 | 0.146968 | -41.84481 | 5.356898e-16 | 4.302114e-16 | 3.191891e-16 | 0.125723 | 0.1343695 | 0.2600924
1358748778103.6 | 0.0029197 | 1.659209 | 0.02221619 | 12.65313 | 2.752483 | 0.07372261 | 0.02678404 | 1.656565 | 0.0222207 | 12.65569 | 2.743714 | 0.07362005 | 0.02683227 | 62.54587 | 0.002644528 | -4.510058e-06 | -0.002568682 | 0.008768858 | 0.0001025602 | -0.02520829 | 0.1458335 | -0.02520829 | 0.1458335 | 0.1479962 | -42.24034 | 0.1479962 | -42.24034 | 1.283695e-16 | -1.283695e-16 | 0 | 0.125723 | 0.1343695 | 0.2600924
1368523949169.1 | 0.0029197 | 1.659016 | 0.02218499 | 12.72626 | 2.75184 | 0.07361048 | 0.02674955 | 1.65639 | 0.02218943 | 12.72881 | 2.743135 | 0.07350871 | 0.02679733 | 62.49541 | 0.002625579 | -4.444129e-06 | -0.002549343 | 0.008705055 | 0.0001017744 | 0.03008292 | 0.1433052 | 0.03008292 | 0.1433052 | 0.1464287 | -42.61842 | 0.1464287 | -42.61842 | 1.13121e-15 | 1.103284e-15 | -2.498002e-16 | 0.125723 | 0.1343695 | 0.2600924
1378299120234.6 | 0.0029197 | 1.658593 | 0.02251166 | 13.00589 | 2.750424 | 0.07467538 | 0.0271505 | 1.655985 | 0.02251604 | 13.00842 | 2.741781 | 0.07457246 | 0.02719855 | 62.40983 | 0.002607527 | -4.37238e-06 | -0.0025261 | 0.00864305 | 0.0001029184 | 0.07531958 | 0.1187006 | 0.07531958 | 0.1187006 | 0.1405805 | -42.97693 | 0.1405805 | -42.97693 | 1.331762e-15 | 1.110223e-15 | -7.355228e-16 | 0.125723 | 0.1343695 | 0.2600924
1388074291300.1 | 0.0029197 | 1.658563 | 0.02281469 | 13.27445 | 2.750309 | 0.07567917 | 0.0275166 | 1.655973 | 0.02281899 | 13.27695 | 2.741726 | 0.07557526 | 0.02756485 | 62.44432 | 0.002589697 | -4.303675e-06 | -0.00250404 | 0.008583838 | 0.0001039127 | 0.1104831 | 0.0778855 | 0.1104831 | 0.0778855 | 0.1351764 | -43.36825 | 0.1351764 | -43.36825 | 8.430114e-16 | -4.57967e-16 | 7.077672e-16 | 0.125723 | 0.1343695 | 0.2600924
1397849462365.6 | 0.0029197 | 1.658772 | 0.02277837 | 13.34665 | 2.751006 | 0.07556824 | 0.02746931 | 1.656201 | 0.02278261 | 13.34913 | 2.742481 | 0.07546515 | 0.02751711 | 62.36496 | 0.002571528 | -4.243331e-06 | -0.002486317 | 0.008524738 | 0.0001030948 | 0.1310302 | 0.02686003 | 0.1310302 | 0.02686003 | 0.1337549 | -43.78011 | 0.1337549 | -43.78011 | 8.749681e-16 | -1.387779e-16 | 8.638923e-16 | 0.125723 | 0.1343695 | 0.2600924
1407624633431.1 | 0.0029197 | 1.658445 | 0.02247652 | 13.26188 | 2.749933 | 0.07455213 | 0.02711052 | 1.655892 | 0.02248071 | 13.26435 | 2.741471 | 0.07445123 | 0.0271574 | 60.90591 | 0.00255314 | -4.187399e-06 | -0.002470702 | 0.008462151 | 0.0001009036 | 0.1336163 | -0.02207114 | 0.1336163 | -0.02207114 | 0.1354269 | -44.146 | 0.1354269 | -44.146 | 6.566793e-16 | -1.387779e-16 | -6.418477e-16 | 0.125723 | 0.1343695 | 0.2600924
1417399804496.6 | 0.0029197 | 1.658553 | 0.02228361 | 13.23936 | 2.750301 | 0.0739171 | 0.026876 | 1.656018 | 0.02228774 | 13.24182 | 2.741898 | 0.0738178 | 0.02692215 | 57.7945 | 0.002535202 | -4.132011e-06 | -0.002454952 | 0.00840329 | 9.930154e-05 | 0.1146099 | -0.07297524 | 0.1146099 | -0.07297524 | 0.1358706 | -44.54929 | 0.1358706 | -44.54929 | 8.355535e-16 | -4.440892e-16 | -7.077672e-16 | 0.125723 | 0.1343695 | 0.2600924
1427174975562.1 | 0.0029197 | 1.658033 | 0.02268732 | 13.57218 | 2.748558 | 0.07523266 | 0.02737168 | 1.655514 | 0.02269139 | 13.57461 | 2.740213 | 0.07513184 | 0.02741825 | 62.14521 | 0.002518517 | -4.065287e-06 | -0.002431967 | 0.00834541 | 0.0001008165 | 0.07888522 | -0.102621 | 0.07888522 | -0.102621 | 0.1294371 | -44.89773 | 0.1294371 | -44.89773 | 8.550339e-16 | -6.938894e-16 | -4.996004e-16 | 0.125723 | 0.1343695 | 0.2600924
1436950146627.6 | 0.0029197 | 1.658021 | 0.02308211 | 13.90293 | 2.7485 | 0.07654125 | 0.02784837 | 1.655519 | 0.02308611 | 13.90534 | 2.74021 | 0.07643899 | 0.02789531 | 62.54277 | 0.002502055 | -4.001395e-06 | -0.00241014 | 0.008290843 | 0.0001022566 | 0.0320486 | -0.1190994 | 0.0320486 | -0.1190994 | 0.123336 | -45.29023 | 0.123336 | -45.29023 | 3.402889e-16 | -3.26128e-16 | -9.714451e-17 | 0.125723 | 0.1343695 | 0.2600924
1446725317693.1 | 0.0029197 | 1.658245 | 0.02308556 | 13.9996 | 2.749245 | 0.07656305 | 0.02784876 | 1.65576 | 0.02308951 | 14.00199 | 2.741009 | 0.07646138 | 0.02789534 | 62.35615 | 0.00248516 | -3.946492e-06 | -0.002393241 | 0.008236015 | 0.0001016737 | -0.01824563 | -0.120227 | -0.01824563 | -0.120227 | 0.1216036 | -45.7037 | 0.1216036 | -45.7037 | 4.27517e-16 | 4.163336e-16 | -9.714451e-17 | 0.125723 | 0.1343695 | 0.2600924
1456500488758.6 | 0.0029197 | 1.658107 | 0.02284397 | 13.9467 | 2.748797 | 0.07575548 | 0.02755951 | 1.655639 | 0.02284786 | 13.94907 | 2.740618 | 0.07565562 | 0.02760531 | 62.23026 | 0.002468073 | -3.89603e-06 | -0.002378604 | 0.008178744 | 9.986031e-05 | -0.06216907 | -0.105609 | -0.06216907 | -0.105609 | 0.122549 | -46.08514 | 0.122549 | -46.08514 | 5.551115e-17 | 0 | -5.551115e-17 | 0.125723 | 0.1343695 | 0.2600924
1466275659824.0 | 0.0029197 | 1.657732 | 0.02296662 | 14.11568 | 2.747547 | 0.076145 | 0.02771381 | 1.65528 | 0.02297046 | 14.11804 | 2.739424 | 0.07604509 | 0.02775951 | 61.9574 | 0.002451815 | -3.839435e-06 | -0.002359783 | 0.00812307 | 9.990915e-05 | -0.09306712 | -0.07506904 | -0.09306712 | -0.07506904 | 0.1195694 | -46.44513 | 0.1195694 | -46.44513 | 1.183443e-15 | 7.494005e-16 | -9.15934e-16 | 0.125723 | 0.1343695 | 0.2600924
1476050830889.5 | 0.0029197 | 1.657491 | 0.02328487 | 14.40669 | 2.746736 | 0.07718895 | 0.02810207 | 1.655055 | 0.02328865 | 14.40903 | 2.738666 | 0.07708802 | 0.02814802 | 61.81454 | 0.002436099 | -3.780803e-06 | -0.002339238 | 0.008069869 | 0.0001009337 | -0.1092389 | -0.03464237 | -0.1092389 | -0.03464237 | 0.1146003 | -46.8168 | 0.1146003 | -46.8168 | 2.43653e-16 | -8.326673e-17 | 2.289835e-16 | 0.125723 | 0.1343695 | 0.2600924
1485826001955.0 | 0.0029197 | 1.657617 | 0.02325059 | 14.48075 | 2.747155 | 0.07708115 | 0.02805854 | 1.655197 | 0.02325432 | 14.48307 | 2.739138 | 0.07698097 | 0.02810409 | 61.46763 | 0.002420019 | -3.730629e-06 | -0.002323481 | 0.008017248 | 0.0001001839 | -0.1128257 | 0.01105409 | -0.1128257 | 0.01105409 | 0.1133659 | -47.22155 | 0.1133659 | -47.22155 | 6.062306e-16 | -5.551115e-17 | -6.036838e-16 | 0.125723 | 0.1343695 | 0.2600924
1495601173020.5 | 0.0029197 | 1.657638 | 0.02310447 | 14.48442 | 2.747231 | 0.07659773 | 0.02788179 | 1.655235 | 0.02310816 | 14.48673 | 2.739267 | 0.07649884 | 0.02792675 | 61.44824 | 0.002403964 | -3.683138e-06 | -0.002308995 | 0.007964196 | 9.889171e-05 | -0.09981363 | 0.05362108 | -0.09981363 | 0.05362108 | 0.1133048 | -47.61686 | 0.1133048 | -47.61686 | 3.110142e-16 | -1.94289e-16 | -2.428613e-16 | 0.125723 | 0.1343695 | 0.2600924
1505376344086.0 | 0.0029197 | 1.657163 | 0.02309905 | 14.57567 | 2.745656 | 0.0765578 | 0.02788324 | 1.654775 | 0.02310269 | 14.57796 | 2.737746 | 0.07645949 | 0.0279279 | 61.2047 | 0.002388335 | -3.632727e-06 | -0.002292277 | 0.007910185 | 9.831387e-05 | -0.07441759 | 0.08345215 | -0.07441759 | 0.08345215 | 0.1118134 | -47.96645 | 0.1118134 | -47.96645 | 8.387742e-16 | 6.52256e-16 | 5.273559e-16 | 0.125723 | 0.1343695 | 0.2600924
1515151515151.5 | 0.0029197 | 1.656967 | 0.02327552 | 14.78239 | 2.744997 | 0.07713352 | 0.02809967 | 1.654594 | 0.0232791 | 14.78466 | 2.737138 | 0.07703489 | 0.02814432 | 61.22859 | 0.002373207 | -3.580865e-06 | -0.002274224 | 0.007859183 | 9.862548e-05 | -0.0375459 | 0.1017889 | -0.0375459 | 0.1017889 | 0.1084927 | -48.34131 | 0.1084927 | -48.34131 | 4.41043e-16 | 4.024558e-16 | 1.804112e-16 | 0.125723 | 0.1343695 | 0.2600924
1524926686217.0 | 0.0029197 | 1.657216 | 0.02363798 | 15.10945 | 2.745808 | 0.07834651 | 0.02853314 | 1.654858 | 0.02364151 | 15.1117 | 2.737996 | 0.07824668 | 0.02857809 | 61.07195 | 0.002358579 | -3.527861e-06 | -0.002255016 | 0.007811955 | 9.982787e-05 | 0.00649604 | 0.1032264 | 0.00649604 | 0.1032264 | 0.1034306 | -48.75753 | 0.1034306 | -48.75753 | 1.67781e-15 | 1.675743e-15 | -8.326673e-17 | 0.125723 | 0.1343695 | 0.2600924
1534701857282.5 | 0.0029197 | 1.657258 | 0.02350009 | 15.1176 | 2.745953 | 0.07789145 | 0.02836591 | 1.654915 | 0.02350358 | 15.11984 | 2.738191 | 0.07779285 | 0.02841031 | 61.0202 | 0.002343338 | -3.484109e-06 | -0.002241326 | 0.007761704 | 9.86055e-05 | 0.04585577 | 0.09257196 | 0.04585577 | 0.09257196 | 0.1033069 | -49.15461 | 0.1033069 | -49.15461 | 6.962792e-16 | 6.036838e-16 | -3.469447e-16 | 0.125723 | 0.1343695 | 0.2600924
1544477028348.0 | 0.0029197 | 1.656958 | 0.02306109 | 14.92968 | 2.744979 | 0.07642252 | 0.02784084 | 1.65463 | 0.02306453 | 14.93191 | 2.73727 | 0.07632656 | 0.02788419 | 60.6992 | 0.002327807 | -3.445511e-06 | -0.002230613 | 0.007708898 | 9.596142e-05 | 0.07798188 | 0.07206983 | 0.07798188 | 0.07206983 | 0.1061849 | -49.51946 | 0.1061849 | -49.51946 | 6.479604e-16 | 4.718448e-16 | -4.440892e-16 | 0.125723 | 0.1343695 | 0.2600924
1554252199413.5 | 0.0029197 | 1.656562 | 0.0233098 | 15.1862 | 2.743653 | 0.07722824 | 0.02814796 | 1.654248 | 0.0233132 | 15.18842 | 2.735993 | 0.07713162 | 0.02819145 | 60.75367 | 0.002313549 | -3.395555e-06 | -0.002212185 | 0.007659879 | 9.662257e-05 | 0.09457556 | 0.03896537 | 0.09457556 | 0.03896537 | 0.102288 | -49.87467 | 0.102288 | -49.87467 | 9.470764e-16 | 3.469447e-16 | -8.812395e-16 | 0.125723 | 0.1343695 | 0.2600924
1564027370479.0 | 0.0029197 | 1.656384 | 0.0239037 | 15.67107 | 2.743036 | 0.0791874 | 0.02886852 | 1.654084 | 0.02390704 | 15.67326 | 2.735422 | 0.0790885 | 0.02891272 | 60.54044 | 0.002300012 | -3.34093e-06 | -0.002190286 | 0.007614276 | 9.890523e-05 | 0.09528974 | 0.00144551 | 0.09528974 | 0.00144551 | 0.09530071 | -50.25031 | 0.09530071 | -50.25031 | 2.14672e-17 | 0 | -2.14672e-17 | 0.125723 | 0.1343695 | 0.2600924
1573802541544.5 | 0.0029197 | 1.656844 | 0.02397495 | 15.81602 | 2.744558 | 0.07944552 | 0.02894657 | 1.654558 | 0.02397825 | 15.81819 | 2.736988 | 0.07934683 | 0.02899056 | 60.37923 | 0.002285846 | -3.298027e-06 | -0.002175673 | 0.007569514 | 9.869255e-05 | 0.08512263 | -0.03819447 | 0.08512263 | -0.03819447 | 0.09329887 | -50.68725 | 0.09329887 | -50.68725 | 2.172217e-16 | 9.714451e-17 | 1.94289e-16 | 0.125723 | 0.1343695 | 0.2600924
1583577712610.0 | 0.0029197 | 1.656936 | 0.0236136 | 15.67439 | 2.744879 | 0.07825245 | 0.02850852 | 1.654665 | 0.02361686 | 15.67656 | 2.737358 | 0.07815599 | 0.02855162 | 60.02189 | 0.002271181 | -3.262527e-06 | -0.002165622 | 0.007521399 | 9.646475e-05 | 0.06472623 | -0.0698743 | 0.06472623 | -0.0698743 | 0.09524654 | -51.08911 | 0.09524654 | -51.08911 | 1.249386e-15 | 9.436896e-16 | 8.187895e-16 | 0.125723 | 0.1343695 | 0.2600924
1593352883675.5 | 0.0029197 | 1.656258 | 0.02326422 | 15.5378 | 2.742648 | 0.07706308 | 0.02809806 | 1.654001 | 0.02326744 | 15.53996 | 2.735177 | 0.07696875 | 0.02814031 | 59.57481 | 0.002256699 | -3.225465e-06 | -0.002154237 | 0.007470408 | 9.433085e-05 | 0.03965134 | -0.08871684 | 0.03965134 | -0.08871684 | 0.09717462 | -51.41597 | 0.09717462 | -51.41597 | 3.353719e-16 | 3.053113e-16 | 1.387779e-16 | 0.125723 | 0.1343695 | 0.2600924
1603128054741.0 | 0.0029197 | 1.655457 | 0.02365369 | 15.89484 | 2.739979 | 0.07831534 | 0.02858246 | 1.653214 | 0.02365687 | 15.89698 | 2.732556 | 0.07821971 | 0.02862511 | 56.89601 | 0.002243516 | -3.17622e-06 | -0.002134361 | 0.007423205 | 9.563291e-05 | 0.009791092 | -0.09172937 | 0.009791092 | -0.09172937 | 0.09225044 | -51.72994 | 0.09225044 | -51.72994 | 7.099407e-16 | -7.077672e-16 | -5.551115e-17 | 0.125723 | 0.1343695 | 0.2600924
1612903225806.5 | 0.0029197 | 1.655725 | 0.02400328 | 16.22811 | 2.740848 | 0.07948563 | 0.02900038 | 1.653494 | 0.02400641 | 16.23023 | 2.733467 | 0.07938891 | 0.02904331 | 58.72774 | 0.002230452 | -3.131075e-06 | -0.002116854 | 0.007381205 | 9.67219e-05 | -0.02697903 | -0.08362182 | -0.02697903 | -0.08362182 | 0.08786624 | -52.14837 | 0.08786624 | -52.14837 | 3.006231e-16 | 2.844947e-16 | -9.714451e-17 | 0.125723 | 0.1343695 | 0.2600924
1622678396871.9 | 0.0029197 | 1.656566 | 0.02414919 | 16.42571 | 2.743627 | 0.08000945 | 0.02916192 | 1.654349 | 0.02415228 | 16.42781 | 2.736286 | 0.07991259 | 0.02920476 | 59.01457 | 0.002217252 | -3.09163e-06 | -0.002102854 | 0.00734128 | 9.68604e-05 | -0.06050273 | -0.06021013 | -0.06050273 | -0.06021013 | 0.08535713 | -52.6241 | 0.08535713 | -52.6241 | 6.084108e-16 | 4.302114e-16 | -4.302114e-16 | 0.125723 | 0.1343695 | 0.2600924
1632453567937.4 | 0.0029197 | 1.656477 | 0.02350364 | 16.08293 | 2.743365 | 0.0778665 | 0.02838357 | 1.654274 | 0.0235067 | 16.08502 | 2.736071 | 0.07777308 | 0.02842509 | 59.22267 | 0.002203008 | -3.064122e-06 | -0.002096699 | 0.007293758 | 9.341964e-05 | -0.08269034 | -0.03486061 | -0.08269034 | -0.03486061 | 0.08973825 | -53.0081 | 0.08973825 | -53.0081 | 3.103168e-17 | -1.387779e-17 | -2.775558e-17 | 0.125723 | 0.1343695 | 0.2600924
1642228739002.9 | 0.0029197 | 1.655694 | 0.02359484 | 16.24201 | 2.740768 | 0.0781317 | 0.02850723 | 1.653504 | 0.02359786 | 16.24409 | 2.73352 | 0.07803835 | 0.02854866 | 59.11393 | 0.002190016 | -3.023007e-06 | -0.002080951 | 0.007247341 | 9.334904e-05 | -0.08737199 | -0.00744291 | -0.08737199 | -0.00744291 | 0.08768844 | -53.32209 | 0.08768844 | -53.32209 | 3.640781e-16 | -4.163336e-17 | 3.616898e-16 | 0.125723 | 0.1343695 | 0.2600924
1652003910068.4 | 0.0029197 | 1.655476 | 0.02455988 | 17.00695 | 2.739997 | 0.08131658 | 0.02967761 | 1.653297 | 0.02456285 | 17.00901 | 2.732789 | 0.08121939 | 0.02972033 | 58.55194 | 0.002178477 | -2.968933e-06 | -0.002055894 | 0.007208233 | 9.718921e-05 | -0.07526252 | 0.0220496 | -0.07526252 | 0.0220496 | 0.07842596 | -53.69207 | 0.07842596 | -53.69207 | 2.161385e-16 | -6.938894e-17 | -2.046974e-16 | 0.125723 | 0.1343695 | 0.2600924
1661779081133.9 | 0.0029197 | 1.656821 | 0.02384891 | 16.61234 | 2.744487 | 0.07902674 | 0.02879472 | 1.654656 | 0.02385185 | 16.6144 | 2.737319 | 0.07893325 | 0.02883597 | 52.15487 | 0.002164645 | -2.948136e-06 | -0.002053572 | 0.007168314 | 9.349253e-05 | -0.05703023 | 0.06038599 | -0.05703023 | 0.06038599 | 0.08305971 | -54.22105 | 0.08305971 | -54.22105 | 7.587229e-16 | 5.828671e-16 | 4.857226e-16 | 0.125723 | 0.1343695 | 0.2600924
1671554252199.4 | 0.0029197 | 1.658284 | 0.02135399 | 14.96197 | 2.749451 | 0.07082198 | 0.02575859 | 1.656136 | 0.02135695 | 14.96404 | 2.742331 | 0.07074002 | 0.02579558 | 44.61816 | 0.00214837 | -2.955011e-06 | -0.002070469 | 0.007120728 | 8.196475e-05 | -0.02242844 | 0.1032565 | -0.02242844 | 0.1032565 | 0.1056643 | -54.76398 | 0.1056643 | -54.76398 | 5.149763e-16 | 4.996004e-16 | 1.249001e-16 | 0.125723 | 0.1343695 | 0.2600924
1681329423264.9 | 0.0029197 | 1.656881 | 0.0247782 | 17.46272 | 2.744641 | 0.08210907 | 0.02991615 | 1.65474 | 0.02478107 | 17.46473 | 2.737551 | 0.08201245 | 0.02995833 | 53.8441 | 0.002140824 | -2.861724e-06 | -0.002016832 | 0.007089741 | 9.662075e-05 | 0.002565264 | 0.0733175 | 0.002565264 | 0.0733175 | 0.07336236 | -55.01285 | 0.07336236 | -55.01285 | 1.604186e-15 | 1.604186e-15 | 0 | 0.125723 | 0.1343695 | 0.2600924
1691104594330.4 | 0.0029197 | 1.655491 | 0.02357214 | 16.70931 | 2.740095 | 0.07804692 | 0.02848329 | 1.653364 | 0.02357498 | 16.71133 | 2.733058 | 0.07795607 | 0.02852339 | 58.23681 | 0.002126684 | -2.844436e-06 | -0.002016303 | 0.007037024 | 9.08552e-05 | 0.02296937 | 0.07862185 | 0.02296937 | 0.07862185 | 0.08190841 | -55.26211 | 0.08190841 | -55.26211 | 6.162054e-16 | -5.932754e-16 | 1.665335e-16 | 0.125723 | 0.1343695 | 0.2600924
1700879765395.9 | 0.0029197 | 1.654859 | 0.0245934 | 17.53401 | 2.737953 | 0.0813972 | 0.02972921 | 1.652743 | 0.02459619 | 17.536 | 2.730955 | 0.08130236 | 0.02977067 | 58.39038 | 0.002115913 | -2.792023e-06 | -0.00199059 | 0.006998737 | 9.4846e-05 | 0.04162798 | 0.05951009 | 0.04162798 | 0.05951009 | 0.07262465 | -55.58827 | 0.07262465 | -55.58827 | 3.103168e-17 | 2.775558e-17 | 1.387779e-17 | 0.125723 | 0.1343695 | 0.2600924
1710654936461.4 | 0.0029197 | 1.656239 | 0.02482592 | 17.80151 | 2.742511 | 0.0822353 | 0.0299854 | 1.654135 | 0.02482868 | 17.80349 | 2.735545 | 0.08213995 | 0.0300269 | 56.71939 | 0.00210418 | -2.758099e-06 | -0.001977704 | 0.00696576 | 9.535188e-05 | 0.0636377 | 0.02874575 | 0.0636377 | 0.02874575 | 0.0698289 | -56.12439 | 0.0698289 | -56.12439 | 1.272393e-16 | 5.551115e-17 | -1.144917e-16 | 0.125723 | 0.1343695 | 0.2600924
1720430107526.9 | 0.0029197 | 1.648815 | 0.01529255 | 11.02824 | 2.718356 | 0.05042916 | 0.01855134 | 1.646736 | 0.01529539 | 11.03028 | 2.711506 | 0.05037494 | 0.01857821 | 36.30738 | 0.002078624 | -2.839543e-06 | -0.002047739 | 0.006850299 | 5.422297e-05 | 0.1293027 | 0.1363413 | 0.1293027 | 0.1363413 | 0.1879046 | -55.73678 | 0.1879046 | -55.73678 | 8.459761e-16 | 6.383782e-16 | -5.551115e-16 | 0.125723 | 0.1343695 | 0.2600924
1730205278592.4 | 0.0029197 | 1.656211 | 0.02464474 | 17.87356 | 2.742428 | 0.08163377 | 0.02976697 | 1.654131 | 0.02464743 | 17.87551 | 2.735542 | 0.08154017 | 0.02980769 | 56.0091 | 0.002080148 | -2.696481e-06 | -0.001955619 | 0.006886135 | 9.360875e-05 | 0.06472033 | -0.02420522 | 0.06472033 | -0.02420522 | 0.06909858 | -56.90656 | 0.06909858 | -56.90656 | 5.148944e-16 | 1.804112e-16 | 4.822531e-16 | 0.125723 | 0.1343695 | 0.2600924
1739980449657.9 | 0.0029197 | 1.654895 | 0.02360853 | 17.21878 | 2.738119 | 0.07813926 | 0.02853757 | 1.652828 | 0.02361121 | 17.22074 | 2.731282 | 0.07805052 | 0.02857652 | 57.98576 | 0.002066986 | -2.679077e-06 | -0.001953974 | 0.006837142 | 8.874091e-05 | 0.06231194 | -0.04358842 | 0.06231194 | -0.04358842 | 0.07604425 | -57.15907 | 0.07604425 | -57.15907 | 1.619901e-16 | 1.179612e-16 | 1.110223e-16 | 0.125723 | 0.1343695 | 0.2600924
1749755620723.4 | 0.0029197 | 1.654182 | 0.02462182 | 18.05871 | 2.73571 | 0.08145791 | 0.02977578 | 1.652125 | 0.02462445 | 18.06064 | 2.72891 | 0.08136531 | 0.02981605 | 58.47096 | 0.002056837 | -2.629855e-06 | -0.00192885 | 0.006800661 | 9.25964e-05 | 0.04045483 | -0.05375411 | 0.04045483 | -0.05375411 | 0.06727628 | -57.47431 | 0.06727628 | -57.47431 | 1.056901e-16 | -9.714451e-17 | -4.163336e-17 | 0.125723 | 0.1343695 | 0.2600924
1759530791788.9 | 0.0029197 | 1.655025 | 0.02552233 | 18.82376 | 2.738457 | 0.0844802 | 0.03084956 | 1.652979 | 0.02552492 | 18.82567 | 2.731686 | 0.08438428 | 0.03089091 | 58.2374 | 0.002046673 | -2.585998e-06 | -0.001907279 | 0.006770533 | 9.592252e-05 | 0.009771593 | -0.05936049 | 0.009771593 | -0.05936049 | 0.06015939 | -57.95631 | 0.06015939 | -57.95631 | 4.330038e-16 | -4.284767e-16 | -6.245005e-17 | 0.125723 | 0.1343695 | 0.2600924
1769305962854.4 | 0.0029197 | 1.655966 | 0.02522961 | 18.71124 | 2.741586 | 0.08355875 | 0.03047825 | 1.653931 | 0.02523217 | 18.71314 | 2.734851 | 0.08346454 | 0.03051887 | 57.06972 | 0.00203498 | -2.563276e-06 | -0.001901023 | 0.006735702 | 9.420453e-05 | -0.01984596 | -0.05783688 | -0.01984596 | -0.05783688 | 0.06114709 | -58.45001 | 0.06114709 | -58.45001 | 5.97964e-16 | -5.655199e-16 | 1.94289e-16 | 0.125723 | 0.1343695 | 0.2600924
1779081133919.8 | 0.0029197 | 1.654737 | 0.02403464 | 17.92349 | 2.737576 | 0.07954202 | 0.02905564 | 1.652715 | 0.02403719 | 17.92539 | 2.730888 | 0.07945325 | 0.02909429 | 58.11781 | 0.002022139 | -2.550942e-06 | -0.001902328 | 0.006688248 | 8.87708e-05 | -0.03813275 | -0.05703911 | -0.03813275 | -0.05703911 | 0.06861171 | -58.70876 | 0.06861171 | -58.70876 | 8.46801e-16 | 7.077672e-16 | -4.649059e-16 | 0.125723 | 0.1343695 | 0.2600924
1788856304985.3 | 0.0029197 | 1.653685 | 0.02465657 | 18.48831 | 2.734067 | 0.08154839 | 0.02982678 | 1.651673 | 0.02465908 | 18.49019 | 2.727416 | 0.08145747 | 0.02986617 | 57.77929 | 0.002011917 | -2.509598e-06 | -0.00188178 | 0.006650229 | 9.092384e-05 | -0.04812463 | -0.0409531 | -0.04812463 | -0.0409531 | 0.06319127 | -58.9852 | 0.06319127 | -58.9852 | 4.621533e-16 | 3.053113e-16 | -3.469447e-16 | 0.125723 | 0.1343695 | 0.2600924
1798631476050.8 | 0.0029197 | 1.653517 | 0.02609615 | 19.67468 | 2.733437 | 0.08630084 | 0.03157228 | 1.651514 | 0.0260986 | 19.67654 | 2.726817 | 0.08620441 | 0.03161357 | 53.96056 | 0.002002928 | -2.456352e-06 | -0.001851919 | 0.006619867 | 9.642403e-05 | -0.05022786 | -0.01736161 | -0.05022786 | -0.01736161 | 0.0531438 | -59.35746 | 0.0531438 | -59.35746 | 4.885026e-16 | -1.387779e-16 | 4.683753e-16 | 0.125723 | 0.1343695 | 0.2600924
1808406647116.3 | 0.0029197 | 1.654248 | 0.02579028 | 19.54975 | 2.735871 | 0.08532702 | 0.03118825 | 1.652256 | 0.02579271 | 19.5516 | 2.729285 | 0.08523233 | 0.03122881 | 57.22345 | 0.001991704 | -2.435415e-06 | -0.001846113 | 0.006585701 | 9.468531e-05 | -0.0535936 | 0.007501215 | -0.0535936 | 0.007501215 | 0.05411601 | -59.82932 | 0.05411601 | -59.82932 | 2.720863e-16 | 4.163336e-17 | 2.688821e-16 | 0.125723 | 0.1343695 | 0.2600924
1818181818181.8 | 0.0029197 | 1.655042 | 0.02477015 | 18.87796 | 2.73855 | 0.08199126 | 0.02993966 | 1.653062 | 0.02477257 | 18.87981 | 2.732001 | 0.08190121 | 0.02997847 | 57.39231 | 0.001979643 | -2.426725e-06 | -0.001849469 | 0.006548985 | 9.004905e-05 | -0.04861481 | 0.03462515 | -0.04861481 | 0.03462515 | 0.05968502 | -60.30915 | 0.05968502 | -60.30915 | 9.862021e-17 | -7.632783e-17 | -6.245005e-17 | 0.125723 | 0.1343695 | 0.2600924
1827956989247.3 | 0.0029197 | 1.654118 | 0.02423318 | 18.56801 | 2.735518 | 0.08016904 | 0.02930672 | 1.652149 | 0.02423558 | 18.56986 | 2.72901 | 0.0800816 | 0.02934456 | 57.38955 | 0.001968324 | -2.406362e-06 | -0.00184381 | 0.006507922 | 8.744616e-05 | -0.0384593 | 0.04921034 | -0.0384593 | 0.04921034 | 0.06245618 | -60.59768 | 0.06245618 | -60.59768 | 2.915161e-16 | -2.289835e-16 | -1.804112e-16 | 0.125723 | 0.1343695 | 0.2600924
1837732160312.8 | 0.0029197 | 1.653226 | 0.02516772 | 19.38721 | 2.732524 | 0.08321587 | 0.03045385 | 1.651267 | 0.02517008 | 19.38903 | 2.72605 | 0.08312506 | 0.03049286 | 57.10109 | 0.001959077 | -2.362748e-06 | -0.001820073 | 0.006473877 | 9.080795e-05 | -0.02016989 | 0.05162344 | -0.02016989 | 0.05162344 | 0.05542385 | -60.88858 | 0.05542385 | -60.88858 | 1.153298e-16 | 1.075529e-16 | 4.163336e-17 | 0.125723 | 0.1343695 | 0.2600924
1847507331378.3 | 0.0029197 | 1.653875 | 0.02598166 | 20.12066 | 2.734628 | 0.08594086 | 0.03142689 | 1.651925 | 0.02598399 | 20.12246 | 2.728182 | 0.08584722 | 0.03146682 | 56.882 | 0.001949797 | -2.324349e-06 | -0.001800017 | 0.006445759 | 9.363862e-05 | 0.004549789 | 0.04958305 | 0.004549789 | 0.04958305 | 0.04979136 | -61.35256 | 0.04979136 | -61.35256 | 3.203572e-16 | -3.200565e-16 | 1.387779e-17 | 0.125723 | 0.1343695 | 0.2600924
1857282502443.8 | 0.0029197 | 1.654446 | 0.025542 | 19.88483 | 2.736538 | 0.0845157 | 0.03088416 | 1.652507 | 0.0255443 | 19.88663 | 2.730126 | 0.08442427 | 0.03092321 | 56.35007 | 0.001938968 | -2.307234e-06 | -0.001796217 | 0.006412194 | 9.142481e-05 | 0.02682646 | 0.04399752 | 0.02682646 | 0.04399752 | 0.05153097 | -61.8086 | 0.05153097 | -61.8086 | 4.940278e-16 | 4.302114e-16 | -2.428613e-16 | 0.125723 | 0.1343695 | 0.2600924
1867057673509.3 | 0.0029197 | 1.653476 | 0.02412988 | 18.88435 | 2.733402 | 0.07979638 | 0.02919307 | 1.651549 | 0.02413218 | 18.88615 | 2.727033 | 0.07971099 | 0.02922993 | 53.73144 | 0.001926957 | -2.302602e-06 | -0.001802045 | 0.006368754 | 8.538878e-05 | 0.04395079 | 0.0403192 | 0.04395079 | 0.0403192 | 0.05964319 | -62.08952 | 0.05964319 | -62.08952 | 1.540684e-16 | -9.020562e-17 | 1.249001e-16 | 0.125723 | 0.1343695 | 0.2600924
1876832844574.8 | 0.0029197 | 1.653548 | 0.02405932 | 18.92771 | 2.733642 | 0.07956646 | 0.0291064 | 1.651631 | 0.02406159 | 18.9295 | 2.727306 | 0.07948175 | 0.02914295 | 52.9255 | 0.001916831 | -2.278838e-06 | -0.001792785 | 0.006335578 | 8.470767e-05 | 0.05580973 | 0.01994398 | 0.05580973 | 0.01994398 | 0.05926625 | -62.48864 | 0.05926625 | -62.48864 | 3.816392e-17 | 0 | -3.816392e-17 | 0.125723 | 0.1343695 | 0.2600924
1886608015640.3 | 0.0029197 | 1.652439 | 0.02549345 | 20.16041 | 2.729906 | 0.08425275 | 0.03086287 | 1.650531 | 0.02549567 | 20.16217 | 2.723602 | 0.08416279 | 0.03090128 | 55.59253 | 0.00190873 | -2.229246e-06 | -0.001762905 | 0.006304592 | 8.996133e-05 | 0.04935364 | 0.003979593 | 0.04935364 | 0.003979593 | 0.04951382 | -62.75139 | 0.04951382 | -62.75139 | 4.598555e-16 | -4.163336e-17 | 4.57967e-16 | 0.125723 | 0.1343695 | 0.2600924
1896383186705.8 | 0.0029197 | 1.653172 | 0.02626125 | 20.8752 | 2.732287 | 0.08682871 | 0.03177877 | 1.651272 | 0.02626345 | 20.87695 | 2.726008 | 0.08673617 | 0.03181801 | 55.88025 | 0.00189989 | -2.193888e-06 | -0.001743933 | 0.006278195 | 9.254158e-05 | 0.04117424 | -0.01714899 | 0.04117424 | -0.01714899 | 0.04460275 | -63.2265 | 0.04460275 | -63.2265 | 5.338892e-16 | 2.498002e-16 | 4.718448e-16 | 0.125723 | 0.1343695 | 0.2600924
1906158357771.3 | 0.0029197 | 1.654144 | 0.02542524 | 20.31483 | 2.735544 | 0.08411398 | 0.03074854 | 1.652254 | 0.02542742 | 20.31657 | 2.729298 | 0.08402514 | 0.03078636 | 55.92389 | 0.001889097 | -2.185912e-06 | -0.001746549 | 0.006246216 | 8.883809e-05 | 0.03012843 | -0.03787649 | 0.03012843 | -0.03787649 | 0.04839784 | -63.7307 | 0.04839784 | -63.7307 | 1.125834e-16 | -9.367507e-17 | -6.245005e-17 | 0.125723 | 0.1343695 | 0.2600924
1915933528836.8 | 0.0029197 | 1.652978 | 0.02448052 | 19.6603 | 2.731736 | 0.0809315 | 0.02962639 | 1.6511 | 0.02448269 | 19.66205 | 2.72553 | 0.08084672 | 0.02966275 | 55.04931 | 0.001878237 | -2.175151e-06 | -0.001746864 | 0.006205948 | 8.477765e-05 | 0.02158055 | -0.04869153 | 0.02158055 | -0.04869153 | 0.0532596 | -63.98546 | 0.0532596 | -63.98546 | 7.982443e-16 | -7.285839e-16 | -3.26128e-16 | 0.125723 | 0.1343695 | 0.2600924
1925708699902.2 | 0.0029197 | 1.651795 | 0.0236901 | 19.12259 | 2.727867 | 0.07826239 | 0.02868996 | 1.649928 | 0.02369226 | 19.12433 | 2.7217 | 0.07818103 | 0.02872507 | 49.96981 | 0.001867684 | -2.161816e-06 | -0.001745012 | 0.006166679 | 8.135757e-05 | 0.009510037 | -0.05682869 | 0.009510037 | -0.05682869 | 0.05761892 | -64.23684 | 0.05761892 | -64.23684 | 2.350278e-16 | 2.324529e-16 | 3.469447e-17 | 0.125723 | 0.1343695 | 0.2600924
1935483870967.7 | 0.0029197 | 1.651815 | 0.02581028 | 20.93975 | 2.727827 | 0.08526763 | 0.03125844 | 1.649954 | 0.02581239 | 20.94146 | 2.721683 | 0.08517851 | 0.03129627 | 55.76224 | 0.001860917 | -2.106093e-06 | -0.001708662 | 0.006144428 | 8.911167e-05 | -0.009906776 | -0.04306863 | -0.009906776 | -0.04306863 | 0.04419333 | -64.62874 | 0.04419333 | -64.62874 | 3.736709e-16 | -3.608225e-16 | 9.714451e-17 | 0.125723 | 0.1343695 | 0.2600924
1945259042033.2 | 0.0029197 | 1.652939 | 0.02650118 | 21.60886 | 2.731504 | 0.08760963 | 0.03207378 | 1.651086 | 0.02650325 | 21.61055 | 2.725383 | 0.0875183 | 0.03211229 | 56.21005 | 0.00185245 | -2.074678e-06 | -0.001691677 | 0.006120651 | 9.133328e-05 | -0.02730433 | -0.0293326 | -0.02730433 | -0.0293326 | 0.04007403 | -65.15225 | 0.04007403 | -65.15225 | 9.764506e-16 | -6.973588e-16 | 6.83481e-16 | 0.125723 | 0.1343695 | 0.2600924
1955034213098.7 | 0.0029197 | 1.653401 | 0.02534838 | 20.77274 | 2.733091 | 0.08382206 | 0.03066933 | 1.651559 | 0.02535046 | 20.77444 | 2.727004 | 0.08373553 | 0.03070606 | 56.27999 | 0.001841761 | -2.072308e-06 | -0.001698235 | 0.006087049 | 8.652622e-05 | -0.04212409 | -0.01659014 | -0.04212409 | -0.01659014 | 0.0452733 | -65.59826 | 0.0452733 | -65.59826 | 3.524692e-16 | -1.249001e-16 | 3.295975e-16 | 0.125723 | 0.1343695 | 0.2600924
1964809384164.2 | 0.0029197 | 1.652383 | 0.02472495 | 20.36315 | 2.729759 | 0.08171017 | 0.02993311 | 1.650551 | 0.02472701 | 20.36485 | 2.723708 | 0.08162639 | 0.02996884 | 56.15587 | 0.001831808 | -2.058422e-06 | -0.00169529 | 0.006050443 | 8.378764e-05 | -0.04779743 | -0.005113299 | -0.04779743 | -0.005113299 | 0.04807016 | -65.86687 | 0.04807016 | -65.86687 | 4.0766e-17 | 0 | -4.0766e-17 | 0.125723 | 0.1343695 | 0.2600924
1974584555229.7 | 0.0029197 | 1.651473 | 0.02558312 | 21.17476 | 2.726708 | 0.08449966 | 0.03098963 | 1.649649 | 0.02558514 | 21.17643 | 2.720687 | 0.08441301 | 0.03102636 | 56.12867 | 0.001823781 | -2.022025e-06 | -0.001673599 | 0.006020628 | 8.664478e-05 | -0.04206367 | 0.007373405 | -0.04206367 | 0.007373405 | 0.04270503 | -66.14697 | 0.04270503 | -66.14697 | 4.906539e-17 | 3.469447e-17 | 3.469447e-17 | 0.125723 | 0.1343695 | 0.2600924
1984359726295.2 | 0.0029197 | 1.651842 | 0.02664629 | 22.1639 | 2.727871 | 0.08803089 | 0.03227092 | 1.650026 | 0.02664827 | 22.16556 | 2.721874 | 0.08794066 | 0.03230886 | 55.97812 | 0.001816107 | -1.984599e-06 | -0.001650754 | 0.00599665 | 9.023575e-05 | -0.0303403 | 0.0211088 | -0.0303403 | 0.0211088 | 0.036961 | -66.5813 | 0.036961 | -66.5813 | 3.525204e-16 | 2.081668e-16 | 2.844947e-16 | 0.125723 | 0.1343695 | 0.2600924
1994134897360.7 | 0.0029197 | 1.652799 | 0.02601233 | 21.74318 | 2.731069 | 0.08598634 | 0.0314845 | 1.650993 | 0.02601431 | 21.74483 | 2.725101 | 0.08589889 | 0.03152136 | 55.90438 | 0.001806448 | -1.976096e-06 | -0.001651778 | 0.005968231 | 8.745481e-05 | -0.01730725 | 0.03528009 | -0.01730725 | 0.03528009 | 0.03929664 | -67.08817 | 0.03929664 | -67.08817 | 3.010233e-16 | 2.706169e-16 | 1.31839e-16 | 0.125723 | 0.1343695 | 0.2600924
2003910068426.2 | 0.0029197 | 1.652321 | 0.02498708 | 20.98858 | 2.729541 | 0.08257337 | 0.03025175 | 1.650525 | 0.02498906 | 20.99023 | 2.723607 | 0.08249011 | 0.03028708 | 55.9182 | 0.001796383 | -1.970835e-06 | -0.001655456 | 0.005933273 | 8.32669e-05 | -0.005430517 | 0.04353869 | -0.005430517 | 0.04353869 | 0.04387605 | -67.42015 | 0.04387605 | -67.42015 | 1.218764e-15 | -1.210837e-15 | -1.387779e-16 | 0.125723 | 0.1343695 | 0.2600924