## Sheet1
freq_Hz | thickness_m | n_final | k_final | alpha_final | eps_r_final | eps_i_final | loss_tan_final | n_seed | k_seed | alpha_seed | eps_r_seed | eps_i_seed | loss_tan_seed | alpha_max | delta_n | delta_k | delta_alpha | delta_eps_r | delta_eps_i | H_meas_real | H_meas_imag | H_model_real | H_model_imag | H_meas_mag | H_meas_phi | H_model_mag | H_model_phi | error_abs | error_real | error_imag | TV_n | TV_k | TV_total
303030303030.3 | 0.0029597 | 1.671073 | 0.007945429 | 1.009236 | 2.79242 | 0.02655478 | 0.009509591 | 1.658624 | 0.005516077 | 0.7006571 | 2.751004 | 0.0182982 | 0.006651461 | 67.51188 | 0.01244815 | 0.002429352 | 0.3085785 | 0.04141586 | 0.008256577 | 0.8452415 | -0.03987173 | 0.8452415 | -0.03987173 | 0.8461814 | -0.04713705 | 0.8461814 | -0.04713705 | 2.224779e-16 | -2.220446e-16 | 1.387779e-17 | 0.1670874 | 0.1464964 | 0.3135838
312805474095.8 | 0.0029597 | 1.671064 | 0.007859832 | 1.030568 | 2.792392 | 0.02626856 | 0.009407189 | 1.661079 | 0.009054708 | 1.187238 | 2.7591 | 0.03008116 | 0.01090253 | 68.8349 | 0.009985197 | -0.001194875 | -0.1566701 | 0.03329231 | -0.003812599 | 0.6929555 | -0.3732897 | 0.6929555 | -0.3732897 | 0.7871039 | -0.4941201 | 0.7871039 | -0.4941201 | 1.601186e-15 | 8.881784e-16 | 1.332268e-15 | 0.1670874 | 0.1464964 | 0.3135838
322580645161.3 | 0.0029597 | 1.671352 | 0.00781662 | 1.056931 | 2.793355 | 0.02612864 | 0.009353856 | 1.657842 | 0.009321515 | 1.260416 | 2.748353 | 0.0309072 | 0.01124572 | 68.16126 | 0.01350973 | -0.001504896 | -0.2034857 | 0.04500229 | -0.004778557 | 0.5256118 | -0.5749589 | 0.5256118 | -0.5749589 | 0.7790028 | -0.8302059 | 0.7790028 | -0.8302059 | 1.180183e-15 | 7.771561e-16 | 8.881784e-16 | 0.1670874 | 0.1464964 | 0.3135838
332355816226.8 | 0.0029597 | 1.67094 | 0.008110543 | 1.129906 | 2.791975 | 0.02710446 | 0.00970799 | 1.659117 | 0.006024366 | 0.839274 | 2.752634 | 0.01999026 | 0.007262229 | 68.71077 | 0.01182285 | 0.002086178 | 0.2906322 | 0.03934127 | 0.007114207 | 0.2571388 | -0.7880482 | 0.2571388 | -0.7880482 | 0.8289393 | -1.255391 | 0.8289393 | -1.255391 | 7.850462e-16 | -7.771561e-16 | -1.110223e-16 | 0.1670874 | 0.1464964 | 0.3135838
342130987292.3 | 0.0029597 | 1.670224 | 0.008420977 | 1.207658 | 2.789579 | 0.02812984 | 0.0100839 | 1.661175 | 0.009003077 | 1.291138 | 2.759422 | 0.02991138 | 0.01083973 | 69.42104 | 0.009049214 | -0.0005821003 | -0.08347942 | 0.03015669 | -0.001781535 | -0.0988877 | -0.768749 | -0.0988877 | -0.768749 | 0.7750831 | -1.698728 | 0.7750831 | -1.698728 | 2.237726e-16 | -1.94289e-16 | 1.110223e-16 | 0.1670874 | 0.1464964 | 0.3135838
351906158357.8 | 0.0029597 | 1.67051 | 0.0087196 | 1.286212 | 2.790526 | 0.02913235 | 0.01043973 | 1.658551 | 0.01031984 | 1.522261 | 2.750683 | 0.03423196 | 0.01244489 | 68.81203 | 0.011959 | -0.001600244 | -0.2360491 | 0.0398427 | -0.005099616 | -0.3403887 | -0.6675394 | -0.3403887 | -0.6675394 | 0.7493152 | -2.042345 | 0.7493152 | -2.042345 | 6.776e-16 | 3.885781e-16 | -5.551115e-16 | 0.1670874 | 0.1464964 | 0.3135838
361681329423.3 | 0.0029597 | 1.670695 | 0.008707277 | 1.320072 | 2.791145 | 0.0290944 | 0.01042382 | 1.659452 | 0.007032917 | 1.06623 | 2.753731 | 0.02334157 | 0.008476345 | 69.25732 | 0.01124284 | 0.00167436 | 0.2538423 | 0.03741395 | 0.005752828 | -0.6233881 | -0.5038084 | -0.6233881 | -0.5038084 | 0.8015208 | -2.461885 | 0.8015208 | -2.461885 | 2.220446e-16 | 0 | 2.220446e-16 | 0.1670874 | 0.1464964 | 0.3135838
371456500488.8 | 0.0029597 | 1.66981 | 0.008869986 | 1.381084 | 2.788188 | 0.02962239 | 0.01062424 | 1.661441 | 0.008977186 | 1.397775 | 2.760307 | 0.02983014 | 0.01080682 | 69.85283 | 0.008369083 | -0.0001072 | -0.01669137 | 0.02788144 | -0.0002077457 | -0.7421258 | -0.1768961 | -0.7421258 | -0.1768961 | 0.7629173 | -2.907595 | 0.7629173 | -2.907595 | 5.933464e-16 | -1.110223e-16 | 5.828671e-16 | 0.1670874 | 0.1464964 | 0.3135838
381231671554.3 | 0.0029597 | 1.67016 | 0.009238309 | 1.476286 | 2.78935 | 0.03085891 | 0.01106312 | 1.659488 | 0.01082485 | 1.729817 | 2.753784 | 0.03592743 | 0.01304657 | 69.41027 | 0.01067213 | -0.001586544 | -0.2535305 | 0.03556629 | -0.005068516 | -0.7212459 | 0.08761483 | -0.7212459 | 0.08761483 | 0.726548 | -3.262477 | 0.726548 | -3.262477 | 5.797196e-16 | 1.110223e-16 | -5.689893e-16 | 0.1670874 | 0.1464964 | 0.3135838
391006842619.7 | 0.0029597 | 1.670351 | 0.009543228 | 1.564115 | 2.78998 | 0.03188107 | 0.01142699 | 1.659683 | 0.008299558 | 1.360281 | 2.754478 | 0.02754927 | 0.01000163 | 70.15051 | 0.01066786 | 0.00124367 | 0.2038349 | 0.03550213 | 0.004331806 | -0.6638292 | 0.3849394 | -0.6638292 | 0.3849394 | 0.767364 | -3.667085 | 0.767364 | -3.667085 | 3.084742e-15 | 1.554312e-15 | 2.664535e-15 | 0.1670874 | 0.1464964 | 0.3135838
400782013685.2 | 0.0029597 | 1.670027 | 0.009409839 | 1.58081 | 2.788901 | 0.03142937 | 0.01126944 | 1.662152 | 0.009192937 | 1.544371 | 2.762664 | 0.03056011 | 0.01106183 | 69.99753 | 0.007875128 | 0.0002169015 | 0.03643845 | 0.0262373 | 0.0008692537 | -0.4115248 | 0.6227826 | -0.4115248 | 0.6227826 | 0.7464655 | -4.12847 | 0.7464655 | -4.12847 | 3.628663e-15 | 3.164136e-15 | 1.776357e-15 | 0.1670874 | 0.1464964 | 0.3135838
410557184750.7 | 0.0029597 | 1.670024 | 0.009525016 | 1.639187 | 2.78889 | 0.03181401 | 0.01140741 | 1.660436 | 0.01103415 | 1.898899 | 2.756927 | 0.03664301 | 0.01329125 | 70.29319 | 0.009587999 | -0.001509136 | -0.2597115 | 0.03196348 | -0.004828997 | -0.1588328 | 0.6904604 | -0.1588328 | 0.6904604 | 0.7084938 | -4.486284 | 0.7084938 | -4.486284 | 2.427939e-15 | 2.38698e-15 | 4.440892e-16 | 0.1670874 | 0.1464964 | 0.3135838
420332355816.2 | 0.0029597 | 1.669793 | 0.009743775 | 1.716759 | 2.788113 | 0.03254017 | 0.01167104 | 1.659663 | 0.008885573 | 1.565552 | 2.754401 | 0.02949411 | 0.01070799 | 70.46776 | 0.01013023 | 0.0008582023 | 0.1512069 | 0.03371217 | 0.003046066 | 0.114324 | 0.7355753 | 0.114324 | 0.7355753 | 0.7444065 | -4.866577 | 0.7444065 | -4.866577 | 6.342923e-16 | 6.245005e-16 | 1.110223e-16 | 0.1670874 | 0.1464964 | 0.3135838
430107526881.7 | 0.0029597 | 1.669434 | 0.01019429 | 1.837905 | 2.786905 | 0.03403737 | 0.01221332 | 1.66189 | 0.009696164 | 1.748099 | 2.761785 | 0.03222792 | 0.01166924 | 70.39406 | 0.007543641 | 0.0004981222 | 0.08980533 | 0.0251204 | 0.001809453 | 0.4170839 | 0.5921886 | 0.4170839 | 0.5921886 | 0.7243247 | -5.326001 | 0.7243247 | -5.326001 | 3.655737e-15 | 2.720046e-15 | -2.442491e-15 | 0.1670874 | 0.1464964 | 0.3135838
439882697947.2 | 0.0029597 | 1.669726 | 0.01040387 | 1.91832 | 2.787876 | 0.03474323 | 0.01246226 | 1.661073 | 0.0117425 | 2.165143 | 2.759027 | 0.0390103 | 0.01413915 | 70.69655 | 0.008652452 | -0.001338624 | -0.2468224 | 0.02884922 | -0.004267067 | 0.5703762 | 0.3721686 | 0.5703762 | 0.3721686 | 0.6810569 | -5.705057 | 0.6810569 | -5.705057 | 3.079243e-15 | 1.44329e-15 | -2.720046e-15 | 0.1670874 | 0.1464964 | 0.3135838
449657869012.7 | 0.0029597 | 1.669829 | 0.01046657 | 1.972767 | 2.788219 | 0.03495477 | 0.01253659 | 1.660293 | 0.00994598 | 1.874645 | 2.756473 | 0.03302648 | 0.01198143 | 70.59042 | 0.009536169 | 0.0005205919 | 0.09812255 | 0.03174598 | 0.001928292 | 0.6970164 | 0.1406043 | 0.6970164 | 0.1406043 | 0.7110565 | -6.084133 | 0.7110565 | -6.084133 | 1.20089e-15 | -9.992007e-16 | 6.661338e-16 | 0.1670874 | 0.1464964 | 0.3135838
459433040078.2 | 0.0029597 | 1.669381 | 0.01053484 | 2.0288 | 2.786723 | 0.03517333 | 0.01262175 | 1.662124 | 0.009871249 | 1.901006 | 2.762559 | 0.03281448 | 0.01187829 | 70.98219 | 0.007257257 | 0.0006635914 | 0.1277945 | 0.02416405 | 0.002358851 | 0.6854612 | -0.1775953 | 0.6854612 | -0.1775953 | 0.7080941 | -6.5367 | 0.7080941 | -6.5367 | 2.16778e-15 | 1.110223e-16 | 2.164935e-15 | 0.1670874 | 0.1464964 | 0.3135838
469208211143.7 | 0.0029597 | 1.669123 | 0.01069614 | 2.10369 | 2.785858 | 0.03570634 | 0.012817 | 1.661281 | 0.01186241 | 2.333069 | 2.759714 | 0.03941358 | 0.01428177 | 70.96067 | 0.007842408 | -0.001166272 | -0.2293796 | 0.0261447 | -0.003707245 | 0.5366086 | -0.391628 | 0.5366086 | -0.391628 | 0.6643202 | -6.913646 | 0.6643202 | -6.913646 | 4.002966e-16 | 2.220446e-16 | 3.330669e-16 | 0.1670874 | 0.1464964 | 0.3135838
478983382209.2 | 0.0029597 | 1.669176 | 0.01118783 | 2.246236 | 2.786025 | 0.03734892 | 0.01340581 | 1.660214 | 0.01099349 | 2.207217 | 2.75619 | 0.03650308 | 0.01324404 | 71.33545 | 0.008962449 | 0.0001943429 | 0.0390192 | 0.02983518 | 0.0008458423 | 0.3658906 | -0.5695087 | 0.3658906 | -0.5695087 | 0.6769166 | -7.28292 | 0.6769166 | -7.28292 | 1.589597e-15 | 1.44329e-15 | 6.661338e-16 | 0.1670874 | 0.1464964 | 0.3135838
488758553274.7 | 0.0029597 | 1.669154 | 0.01132928 | 2.321057 | 2.785947 | 0.03782062 | 0.0135755 | 1.662092 | 0.01058901 | 2.169396 | 2.762439 | 0.03519982 | 0.0127423 | 71.31736 | 0.007061735 | 0.0007402683 | 0.1516606 | 0.02350815 | 0.002620797 | 0.07726728 | -0.6761239 | 0.07726728 | -0.6761239 | 0.6805246 | -7.740196 | 0.6805246 | -7.740196 | 2.611385e-15 | -2.609024e-15 | 1.110223e-16 | 0.1670874 | 0.1464964 | 0.3135838
498533724340.2 | 0.0029597 | 1.669137 | 0.01103445 | 2.305868 | 2.785896 | 0.03683603 | 0.01322233 | 1.661939 | 0.01200997 | 2.509722 | 2.761898 | 0.03991968 | 0.01445371 | 71.7861 | 0.007197619 | -0.0009755177 | -0.2038538 | 0.0239983 | -0.003083659 | -0.1806668 | -0.6213832 | -0.1806668 | -0.6213832 | 0.6471148 | -8.13693 | 0.6471148 | -8.13693 | 5.117875e-16 | 3.885781e-16 | -3.330669e-16 | 0.1670874 | 0.1464964 | 0.3135838
508308895405.7 | 0.0029597 | 1.668859 | 0.01138223 | 2.425181 | 2.784959 | 0.03799066 | 0.01364137 | 1.660441 | 0.01143222 | 2.435832 | 2.756934 | 0.03796504 | 0.01377075 | 71.75572 | 0.008417421 | -4.998732e-05 | -0.01065067 | 0.02802526 | 2.561602e-05 | -0.3892582 | -0.5260099 | -0.3892582 | -0.5260099 | 0.6543763 | -8.491065 | 0.6543763 | -8.491065 | 4.965068e-16 | -2.220446e-16 | 4.440892e-16 | 0.1670874 | 0.1464964 | 0.3135838
518084066471.2 | 0.0029597 | 1.668449 | 0.01180698 | 2.564059 | 2.783584 | 0.03939868 | 0.01415394 | 1.661542 | 0.01103189 | 2.395738 | 2.760599 | 0.03665989 | 0.01327969 | 72.09296 | 0.006907523 | 0.0007750867 | 0.1683215 | 0.02298429 | 0.002738792 | -0.5782608 | -0.3143114 | -0.5782608 | -0.3143114 | 0.6581621 | -8.926903 | 0.6581621 | -8.926903 | 4.076197e-15 | 1.998401e-15 | -3.552714e-15 | 0.1670874 | 0.1464964 | 0.3135838
527859237536.7 | 0.0029597 | 1.668798 | 0.01204792 | 2.66575 | 2.784741 | 0.04021108 | 0.01443979 | 1.662127 | 0.01278516 | 2.828872 | 2.762503 | 0.04250111 | 0.015385 | 72.09374 | 0.006670743 | -0.0007372356 | -0.1631224 | 0.02223805 | -0.002290021 | -0.6153888 | -0.04783561 | -0.6153888 | -0.04783561 | 0.6172451 | -9.347202 | 0.6172451 | -9.347202 | 5.277666e-16 | 2.220446e-16 | 4.787837e-16 | 0.1670874 | 0.1464964 | 0.3135838
537634408602.2 | 0.0029597 | 1.668806 | 0.01212467 | 2.732411 | 2.784765 | 0.04046743 | 0.01453172 | 1.660944 | 0.01234715 | 2.782549 | 2.758582 | 0.04101584 | 0.01486845 | 72.44962 | 0.007861719 | -0.0002224797 | -0.05013794 | 0.026183 | -0.000548411 | -0.5966217 | 0.1744426 | -0.5966217 | 0.1744426 | 0.6216009 | -9.709233 | 0.6216009 | -9.709233 | 1.171009e-15 | -1.110223e-16 | 1.165734e-15 | 0.1670874 | 0.1464964 | 0.3135838
547409579667.6 | 0.0029597 | 1.668421 | 0.01190301 | 2.731231 | 2.783486 | 0.03971846 | 0.01426933 | 1.661695 | 0.01114764 | 2.557906 | 2.761106 | 0.03704796 | 0.0134178 | 72.01486 | 0.00672572 | 0.0007553709 | 0.1733252 | 0.02238001 | 0.002670504 | -0.486975 | 0.4191821 | -0.486975 | 0.4191821 | 0.6425405 | -10.1355 | 0.6425405 | -10.1355 | 1.342636e-15 | -6.661338e-16 | -1.165734e-15 | 0.1670874 | 0.1464964 | 0.3135838
557184750733.1 | 0.0029597 | 1.667954 | 0.01172578 | 2.738609 | 2.781934 | 0.03911612 | 0.01406077 | 1.661778 | 0.01226264 | 2.863995 | 2.761357 | 0.04075557 | 0.01475926 | 69.91951 | 0.006175797 | -0.0005368602 | -0.1253862 | 0.02057663 | -0.001639453 | -0.2703939 | 0.551342 | -0.2703939 | 0.551342 | 0.6140772 | -10.53961 | 0.6140772 | -10.53961 | 3.510833e-16 | -1.110223e-16 | -3.330669e-16 | 0.1670874 | 0.1464964 | 0.3135838
566959921798.6 | 0.0029597 | 1.668094 | 0.01249066 | 2.968432 | 2.782383 | 0.04167121 | 0.01497681 | 1.660756 | 0.01286813 | 3.058138 | 2.757944 | 0.04274165 | 0.01549765 | 71.99519 | 0.007338718 | -0.0003774689 | -0.08970624 | 0.02443906 | -0.001070436 | -0.0540249 | 0.5943266 | -0.0540249 | 0.5943266 | 0.596777 | -10.90492 | 0.596777 | -10.90492 | 1.184825e-15 | -1.179612e-15 | 1.110223e-16 | 0.1670874 | 0.1464964 | 0.3135838
576735092864.1 | 0.0029597 | 1.668263 | 0.01295789 | 3.132564 | 2.782934 | 0.04323435 | 0.01553553 | 1.661699 | 0.0123096 | 2.975839 | 2.761091 | 0.04090969 | 0.01481649 | 72.22636 | 0.006564327 | 0.0006482965 | 0.1567253 | 0.02184258 | 0.002324667 | 0.2035571 | 0.5686702 | 0.2035571 | 0.5686702 | 0.6040044 | -11.33932 | 0.6040044 | -11.33932 | 2.111067e-15 | 1.859624e-15 | -9.992007e-16 | 0.1670874 | 0.1464964 | 0.3135838
586510263929.6 | 0.0029597 | 1.668401 | 0.01273385 | 3.130577 | 2.783399 | 0.04249032 | 0.01526563 | 1.662532 | 0.01309311 | 3.218901 | 2.763842 | 0.04353543 | 0.01575178 | 72.22122 | 0.005868388 | -0.0003592622 | -0.0883235 | 0.01955649 | -0.001045116 | 0.4077723 | 0.4160952 | 0.4077723 | 0.4160952 | 0.5825921 | -11.77087 | 0.5825921 | -11.77087 | 6.776e-16 | -5.551115e-16 | 3.885781e-16 | 0.1670874 | 0.1464964 | 0.3135838
596285434995.1 | 0.0029597 | 1.668204 | 0.01267295 | 3.167532 | 2.782746 | 0.04228213 | 0.01519439 | 1.661334 | 0.01312569 | 3.280692 | 2.759859 | 0.04361231 | 0.01580237 | 72.19847 | 0.006870261 | -0.000452741 | -0.1131601 | 0.02288648 | -0.001330175 | 0.5228683 | 0.2449304 | 0.5228683 | 0.2449304 | 0.5773925 | -12.12829 | 0.5773925 | -12.12829 | 1.295921e-15 | -8.881784e-16 | 9.436896e-16 | 0.1670874 | 0.1464964 | 0.3135838
606060606060.6 | 0.0029597 | 1.667718 | 0.01291155 | 3.280074 | 2.781115 | 0.04306564 | 0.01548503 | 1.661309 | 0.01234477 | 3.136087 | 2.759796 | 0.04101695 | 0.01486231 | 72.30736 | 0.006408221 | 0.0005667857 | 0.1439873 | 0.02131882 | 0.002048693 | 0.5894578 | 0.0224132 | 0.5894578 | 0.0224132 | 0.5898837 | -12.52837 | 0.5898837 | -12.52837 | 2.701512e-15 | -1.110223e-16 | -2.69923e-15 | 0.1670874 | 0.1464964 | 0.3135838
615835777126.1 | 0.0029597 | 1.667468 | 0.01333358 | 3.441922 | 2.780272 | 0.04446665 | 0.01599363 | 1.661883 | 0.01349484 | 3.483548 | 2.761673 | 0.04485369 | 0.01624149 | 72.34943 | 0.005585109 | -0.0001612547 | -0.04162618 | 0.01859912 | -0.0003870339 | 0.5192794 | -0.2103628 | 0.5192794 | -0.2103628 | 0.560271 | -12.95127 | 0.560271 | -12.95127 | 9.694606e-16 | -2.220446e-16 | -9.436896e-16 | 0.1670874 | 0.1464964 | 0.3135838
625610948191.6 | 0.0029597 | 1.667701 | 0.01361664 | 3.570783 | 2.781042 | 0.04541698 | 0.01633092 | 1.661303 | 0.01409953 | 3.697414 | 2.759728 | 0.04684716 | 0.01697528 | 72.45096 | 0.006398669 | -0.000482886 | -0.1266304 | 0.02131458 | -0.001430183 | 0.3920949 | -0.37545 | 0.3920949 | -0.37545 | 0.5428638 | -13.33009 | 0.5428638 | -13.33009 | 5.900916e-16 | 3.885781e-16 | 4.440892e-16 | 0.1670874 | 0.1464964 | 0.3135838
635386119257.1 | 0.0029597 | 1.667794 | 0.01360118 | 3.62246 | 2.781353 | 0.04536795 | 0.01631147 | 1.661587 | 0.01315835 | 3.504518 | 2.760697 | 0.04372747 | 0.01583929 | 72.4455 | 0.006207792 | 0.0004428343 | 0.1179419 | 0.02065626 | 0.001640482 | 0.214887 | -0.5155702 | 0.214887 | -0.5155702 | 0.5585598 | -13.74227 | 0.5585598 | -13.74227 | 1.862935e-15 | 1.637579e-15 | 8.881784e-16 | 0.1670874 | 0.1464964 | 0.3135838
645161290322.6 | 0.0029597 | 1.667528 | 0.01349778 | 3.650227 | 2.780469 | 0.04501587 | 0.01619003 | 1.662175 | 0.01353546 | 3.660416 | 2.762644 | 0.04499661 | 0.01628752 | 72.29753 | 0.005353088 | -3.767746e-05 | -0.01018918 | 0.01782522 | 1.925651e-05 | -0.01627508 | -0.5455302 | -0.01627508 | -0.5455302 | 0.5457729 | -14.16699 | 0.5457729 | -14.16699 | 2.001483e-16 | 1.665335e-16 | 1.110223e-16 | 0.1670874 | 0.1464964 | 0.3135838
654936461388.1 | 0.0029597 | 1.667297 | 0.01363281 | 3.742603 | 2.779692 | 0.04545988 | 0.01635429 | 1.661306 | 0.01413486 | 3.88043 | 2.759739 | 0.04696466 | 0.01701779 | 72.40026 | 0.005990067 | -0.0005020477 | -0.1378267 | 0.0199525 | -0.001504787 | -0.2038243 | -0.4874607 | -0.2038243 | -0.4874607 | 0.5283581 | -14.53321 | 0.5283581 | -14.53321 | 2.186886e-15 | -1.998401e-15 | 8.881784e-16 | 0.1670874 | 0.1464964 | 0.3135838
664711632453.6 | 0.0029597 | 1.667195 | 0.01405238 | 3.915365 | 2.77934 | 0.04685609 | 0.01685871 | 1.661174 | 0.01374048 | 3.828462 | 2.759311 | 0.04565066 | 0.01654423 | 72.21483 | 0.006020396 | 0.0003118956 | 0.0869024 | 0.02002943 | 0.001205428 | -0.3788153 | -0.3741649 | -0.3788153 | -0.3741649 | 0.5324476 | -14.92874 | 0.5324476 | -14.92874 | 4.003736e-15 | 2.831069e-15 | -2.831069e-15 | 0.1670874 | 0.1464964 | 0.3135838
674486803519.1 | 0.0029597 | 1.667202 | 0.01422538 | 4.021855 | 2.779359 | 0.04743314 | 0.01706621 | 1.662012 | 0.01415465 | 4.001858 | 2.762084 | 0.04705039 | 0.01703438 | 72.07618 | 0.005189538 | 7.072997e-05 | 0.01999706 | 0.01727508 | 0.0003827544 | -0.4886252 | -0.1746315 | -0.4886252 | -0.1746315 | 0.5188938 | -15.36472 | 0.5188938 | -15.36472 | 2.020636e-16 | 5.551115e-17 | 1.94289e-16 | 0.1670874 | 0.1464964 | 0.3135838
684261974584.6 | 0.0029597 | 1.667133 | 0.01420649 | 4.074724 | 2.779132 | 0.04736822 | 0.01704425 | 1.66151 | 0.01467484 | 4.209058 | 2.760399 | 0.04876478 | 0.01766584 | 72.0026 | 0.005623723 | -0.0004683537 | -0.1343339 | 0.01873289 | -0.001396562 | -0.5029209 | 0.01853761 | -0.5029209 | 0.01853761 | 0.5032624 | -15.74481 | 0.5032624 | -15.74481 | 2.674944e-15 | -3.330669e-16 | -2.654127e-15 | 0.1670874 | 0.1464964 | 0.3135838
694037145650.0 | 0.0029597 | 1.666994 | 0.01432766 | 4.168186 | 2.778662 | 0.04776823 | 0.01719109 | 1.661183 | 0.01412914 | 4.110432 | 2.759329 | 0.04694216 | 0.01701216 | 71.72622 | 0.005810541 | 0.0001985238 | 0.05775433 | 0.01933286 | 0.0008260718 | -0.4654881 | 0.2100511 | -0.4654881 | 0.2100511 | 0.5106865 | -16.13186 | 0.5106865 | -16.13186 | 6.86635e-16 | -1.665335e-16 | -6.661338e-16 | 0.1670874 | 0.1464964 | 0.3135838
703812316715.5 | 0.0029597 | 1.666767 | 0.01458665 | 4.303299 | 2.7779 | 0.0486251 | 0.01750426 | 1.661721 | 0.01443473 | 4.258479 | 2.761109 | 0.04797298 | 0.01737453 | 71.54397 | 0.005045919 | 0.0001519236 | 0.04481993 | 0.01679087 | 0.0006521154 | -0.3303494 | 0.374765 | -0.3303494 | 0.374765 | 0.4995794 | -16.55627 | 0.4995794 | -16.55627 | 9.710486e-16 | 8.326673e-16 | 4.996004e-16 | 0.1670874 | 0.1464964 | 0.3135838
713587487781.0 | 0.0029597 | 1.666802 | 0.0146983 | 4.396464 | 2.778014 | 0.04899832 | 0.0176379 | 1.661506 | 0.01511638 | 4.521517 | 2.760374 | 0.05023191 | 0.0181975 | 71.48224 | 0.005296124 | -0.0004180787 | -0.1250531 | 0.0176396 | -0.001233593 | -0.1560594 | 0.4544743 | -0.1560594 | 0.4544743 | 0.4805221 | -16.94799 | 0.4805221 | -16.94799 | 4.757471e-15 | -4.496403e-15 | -1.554312e-15 | 0.1670874 | 0.1464964 | 0.3135838
723362658846.5 | 0.0029597 | 1.666866 | 0.01484332 | 4.500661 | 2.778222 | 0.04948365 | 0.01781127 | 1.661281 | 0.01474952 | 4.47222 | 2.759637 | 0.04900619 | 0.0177582 | 71.44744 | 0.005584947 | 9.380088e-05 | 0.02844148 | 0.01858475 | 0.0004774575 | 0.02914154 | 0.4831787 | 0.02914154 | 0.4831787 | 0.4840567 | -17.339 | 0.4840567 | -17.339 | 5.403879e-16 | -4.926615e-16 | 2.220446e-16 | 0.1670874 | 0.1464964 | 0.3135838
733137829912.0 | 0.0029597 | 1.666583 | 0.01486999 | 4.569677 | 2.777279 | 0.04956416 | 0.0178463 | 1.661664 | 0.01467247 | 4.508979 | 2.760912 | 0.04876145 | 0.01766135 | 71.48545 | 0.004919364 | 0.0001975158 | 0.06069833 | 0.01636703 | 0.0008027117 | 0.2217175 | 0.4273059 | 0.2217175 | 0.4273059 | 0.4814031 | -17.75739 | 0.4814031 | -17.75739 | 2.332955e-15 | 1.915135e-15 | -1.332268e-15 | 0.1670874 | 0.1464964 | 0.3135838
742913000977.5 | 0.0029597 | 1.666326 | 0.01500739 | 4.673392 | 2.776419 | 0.05001441 | 0.018014 | 1.661321 | 0.01536479 | 4.784689 | 2.759752 | 0.05105171 | 0.01849865 | 71.37528 | 0.005005171 | -0.0003574044 | -0.1112979 | 0.0166663 | -0.001037298 | 0.3514768 | 0.3001246 | 0.3514768 | 0.3001246 | 0.4621803 | -18.1428 | 0.4621803 | -18.1428 | 7.850462e-17 | 5.551115e-17 | 5.551115e-17 | 0.1670874 | 0.1464964 | 0.3135838
752688172043.0 | 0.0029597 | 1.666255 | 0.0151991 | 4.79537 | 2.776176 | 0.05065117 | 0.01824494 | 1.660894 | 0.01520655 | 4.797722 | 2.758337 | 0.05051294 | 0.01831283 | 69.84523 | 0.005361735 | -7.452381e-06 | -0.002351253 | 0.01783952 | 0.0001382319 | 0.4370638 | 0.1476171 | 0.4370638 | 0.1476171 | 0.4613194 | -18.52384 | 0.4613194 | -18.52384 | 6.206335e-17 | -5.551115e-17 | -2.775558e-17 | 0.1670874 | 0.1464964 | 0.3135838
762463343108.5 | 0.0029597 | 1.666309 | 0.01552942 | 4.963217 | 2.776345 | 0.05175362 | 0.01864092 | 1.661493 | 0.01531896 | 4.895955 | 2.760323 | 0.05090468 | 0.01844156 | 71.48303 | 0.004816446 | 0.0002104572 | 0.06726232 | 0.01602169 | 0.0008489392 | 0.452195 | -0.04690297 | 0.452195 | -0.04690297 | 0.4546209 | -18.95291 | 0.4546209 | -18.95291 | 3.120011e-15 | -1.665335e-16 | -3.115563e-15 | 0.1670874 | 0.1464964 | 0.3135838
772238514174.0 | 0.0029597 | 1.66636 | 0.0155279 | 5.026356 | 2.776514 | 0.05175012 | 0.01863852 | 1.661589 | 0.01581715 | 5.119988 | 2.760629 | 0.05256322 | 0.01904031 | 71.64625 | 0.004770483 | -0.0002892561 | -0.09363175 | 0.01588499 | -0.0008130986 | 0.3840199 | -0.2143441 | 0.3840199 | -0.2143441 | 0.4397894 | -19.35864 | 0.4397894 | -19.35864 | 5.530259e-16 | -1.665335e-16 | -5.273559e-16 | 0.1670874 | 0.1464964 | 0.3135838
782013685239.5 | 0.0029597 | 1.66627 | 0.01552009 | 5.08742 | 2.776216 | 0.05172132 | 0.01863015 | 1.661134 | 0.01559272 | 5.111229 | 2.759125 | 0.0518032 | 0.01877523 | 71.55138 | 0.005135896 | -7.263125e-05 | -0.02380823 | 0.01709147 | -8.188145e-05 | 0.2778076 | -0.3417105 | 0.2778076 | -0.3417105 | 0.4403898 | -19.73774 | 0.4403898 | -19.73774 | 9.305365e-16 | -8.881784e-16 | -2.775558e-16 | 0.1670874 | 0.1464964 | 0.3135838
791788856305.0 | 0.0029597 | 1.665954 | 0.01568193 | 5.204727 | 2.775157 | 0.05225073 | 0.01882803 | 1.661242 | 0.01546802 | 5.133731 | 2.759486 | 0.05139223 | 0.01862385 | 71.5699 | 0.004711977 | 0.0002139114 | 0.07099577 | 0.01567101 | 0.000858503 | 0.1197986 | -0.4222533 | 0.1197986 | -0.4222533 | 0.4389186 | -20.1439 | 0.4389186 | -20.1439 | 4.363566e-15 | -4.20497e-15 | -1.165734e-15 | 0.1670874 | 0.1464964 | 0.3135838
801564027370.5 | 0.0029597 | 1.665832 | 0.01590283 | 5.343206 | 2.774744 | 0.05298291 | 0.0190947 | 1.661276 | 0.01611869 | 5.415732 | 2.759577 | 0.05355518 | 0.01940703 | 71.38103 | 0.004556513 | -0.0002158569 | -0.07252595 | 0.01516692 | -0.0005722728 | -0.0529767 | -0.4176299 | -0.0529767 | -0.4176299 | 0.4209766 | -20.54653 | 0.4209766 | -20.54653 | 3.730628e-15 | 3.670675e-15 | -6.661338e-16 | 0.1670874 | 0.1464964 | 0.3135838
811339198436.0 | 0.0029597 | 1.665814 | 0.01611363 | 5.480057 | 2.774676 | 0.05368463 | 0.01934807 | 1.660907 | 0.01624324 | 5.524134 | 2.758349 | 0.05395702 | 0.01956135 | 71.45034 | 0.004906714 | -0.0001296042 | -0.04407687 | 0.01632746 | -0.0002723912 | -0.2017483 | -0.3618593 | -0.2017483 | -0.3618593 | 0.4143 | -20.92896 | 0.4143 | -20.92896 | 4.246603e-15 | -3.747003e-15 | 1.998401e-15 | 0.1670874 | 0.1464964 | 0.3135838
821114369501.5 | 0.0029597 | 1.665776 | 0.01626181 | 5.597084 | 2.774546 | 0.05417709 | 0.01952647 | 1.661167 | 0.01607362 | 5.532308 | 2.759219 | 0.05340193 | 0.019354 | 71.08198 | 0.004608891 | 0.0001881982 | 0.06477512 | 0.01532744 | 0.0007751552 | -0.3298597 | -0.2498179 | -0.3298597 | -0.2498179 | 0.413783 | -21.34296 | 0.413783 | -21.34296 | 2.851269e-15 | -1.887379e-15 | 2.137179e-15 | 0.1670874 | 0.1464964 | 0.3135838
830889540567.0 | 0.0029597 | 1.665681 | 0.01623643 | 5.654875 | 2.774229 | 0.05408942 | 0.0194971 | 1.6613 | 0.01638923 | 5.708091 | 2.75965 | 0.05445485 | 0.01973252 | 71.20306 | 0.004380747 | -0.0001527963 | -0.05321638 | 0.01457965 | -0.0003654257 | -0.391553 | -0.09600096 | -0.391553 | -0.09600096 | 0.40315 | -21.75071 | 0.40315 | -21.75071 | 2.073371e-15 | -4.996004e-16 | 2.012279e-15 | 0.1670874 | 0.1464964 | 0.3135838
840664711632.5 | 0.0029597 | 1.665587 | 0.01640716 | 5.781565 | 2.77391 | 0.0546551 | 0.01970327 | 1.660894 | 0.01657167 | 5.839535 | 2.758294 | 0.05504756 | 0.01995711 | 70.74017 | 0.004693051 | -0.0001645082 | -0.05796949 | 0.01561677 | -0.000392462 | -0.3915746 | 0.05492445 | -0.3915746 | 0.05492445 | 0.3954079 | -22.1305 | 0.3954079 | -22.1305 | 2.877525e-15 | -1.665335e-16 | -2.872702e-15 | 0.1670874 | 0.1464964 | 0.3135838
850439882697.9 | 0.0029597 | 1.665474 | 0.0165097 | 5.885345 | 2.773532 | 0.05499296 | 0.01982777 | 1.66097 | 0.01635077 | 5.828691 | 2.758555 | 0.05431629 | 0.01969013 | 70.89901 | 0.004504197 | 0.0001589275 | 0.05665417 | 0.01497774 | 0.0006766736 | -0.3388424 | 0.2050176 | -0.3388424 | 0.2050176 | 0.3960384 | -22.53528 | 0.3960384 | -22.53528 | 7.327682e-16 | -4.440892e-16 | -5.828671e-16 | 0.1670874 | 0.1464964 | 0.3135838
860215053763.4 | 0.0029597 | 1.66532 | 0.01659528 | 5.983852 | 2.773015 | 0.05527291 | 0.01993242 | 1.66109 | 0.01668762 | 6.017147 | 2.75894 | 0.05543927 | 0.02009441 | 70.59658 | 0.00423036 | -9.233953e-05 | -0.03329537 | 0.01407498 | -0.0001663604 | -0.2236265 | 0.3135655 | -0.2236265 | 0.3135655 | 0.3851391 | -22.94243 | 0.3851391 | -22.94243 | 4.996389e-15 | 4.191092e-15 | 2.720046e-15 | 0.1670874 | 0.1464964 | 0.3135838
869990224828.9 | 0.0029597 | 1.665243 | 0.01672697 | 6.099874 | 2.772754 | 0.05570893 | 0.02009156 | 1.660755 | 0.0169116 | 6.167203 | 2.75782 | 0.05617204 | 0.02036828 | 70.82335 | 0.004487989 | -0.0001846303 | -0.06732968 | 0.01493325 | -0.0004631104 | -0.08834238 | 0.3661944 | -0.08834238 | 0.3661944 | 0.3766998 | -23.32522 | 0.3766998 | -23.32522 | 9.570644e-16 | 9.15934e-16 | 2.775558e-16 | 0.1670874 | 0.1464964 | 0.3135838
879765395894.4 | 0.0029597 | 1.665152 | 0.01701451 | 6.274449 | 2.772441 | 0.05666349 | 0.02043813 | 1.660757 | 0.01689775 | 6.231391 | 2.757827 | 0.05612612 | 0.02035157 | 70.68082 | 0.00439493 | 0.0001167604 | 0.04305777 | 0.01461318 | 0.0005373764 | 0.06093665 | 0.3681291 | 0.06093665 | 0.3681291 | 0.3731384 | -23.72599 | 0.3731384 | -23.72599 | 2.017584e-15 | 1.998401e-15 | -2.775558e-16 | 0.1670874 | 0.1464964 | 0.3135838
889540566959.9 | 0.0029597 | 1.665145 | 0.01718173 | 6.406515 | 2.772414 | 0.05722016 | 0.02063911 | 1.661037 | 0.01722705 | 6.423414 | 2.758748 | 0.05722955 | 0.02074476 | 70.67695 | 0.004108318 | -4.532107e-05 | -0.01689877 | 0.01366658 | -9.383928e-06 | 0.1988037 | 0.3033249 | 0.1988037 | 0.3033249 | 0.3626692 | -24.14212 | 0.3626692 | -24.14212 | 1.901409e-15 | -1.582068e-15 | 1.054712e-15 | 0.1670874 | 0.1464964 | 0.3135838
899315738025.4 | 0.0029597 | 1.665135 | 0.01719025 | 6.480126 | 2.772379 | 0.05724816 | 0.02064947 | 1.660836 | 0.01737598 | 6.55014 | 2.758073 | 0.05771728 | 0.02092667 | 70.58998 | 0.004299215 | -0.0001857299 | -0.07001372 | 0.01430548 | -0.0004691245 | 0.2935633 | 0.2012841 | 0.2935633 | 0.2012841 | 0.3559419 | -24.53171 | 0.3559419 | -24.53171 | 9.036561e-16 | -6.106227e-16 | 6.661338e-16 | 0.1670874 | 0.1464964 | 0.3135838
909090909090.9 | 0.0029597 | 1.665 | 0.01719934 | 6.554027 | 2.771929 | 0.05727379 | 0.02066207 | 1.66072 | 0.01712048 | 6.523975 | 2.757698 | 0.05686463 | 0.02062033 | 70.4584 | 0.004279937 | 7.88636e-05 | 0.03005198 | 0.01423116 | 0.0004091649 | 0.3497111 | 0.07339054 | 0.3497111 | 0.07339054 | 0.357329 | -24.92588 | 0.357329 | -24.92588 | 2.291643e-15 | -4.440892e-16 | 2.248202e-15 | 0.1670874 | 0.1464964 | 0.3135838
918866080156.4 | 0.0029597 | 1.664689 | 0.01728899 | 6.65903 | 2.770891 | 0.05756159 | 0.02077367 | 1.660695 | 0.01729339 | 6.660724 | 2.757609 | 0.05743808 | 0.02082895 | 70.17373 | 0.003994144 | -4.396991e-06 | -0.001693546 | 0.01328222 | 0.0001235053 | 0.3437136 | -0.06694215 | 0.3437136 | -0.06694215 | 0.3501718 | -25.32509 | 0.3501718 | -25.32509 | 3.394616e-15 | -3.885781e-16 | -3.372302e-15 | 0.1670874 | 0.1464964 | 0.3135838
928641251221.9 | 0.0029597 | 1.664603 | 0.01751909 | 6.819438 | 2.770596 | 0.05832464 | 0.0210513 | 1.660483 | 0.01769933 | 6.889601 | 2.75689 | 0.05877888 | 0.02132072 | 70.27544 | 0.004120008 | -0.0001802491 | -0.07016333 | 0.01370573 | -0.0004542435 | 0.2830201 | -0.1857306 | 0.2830201 | -0.1857306 | 0.3385207 | -25.71349 | 0.3385207 | -25.71349 | 2.24803e-15 | 1.221245e-15 | 1.887379e-15 | 0.1670874 | 0.1464964 | 0.3135838
938416422287.4 | 0.0029597 | 1.66465 | 0.01780184 | 7.002442 | 2.770744 | 0.05926766 | 0.02139052 | 1.660491 | 0.01776728 | 6.988849 | 2.756913 | 0.05900479 | 0.02140249 | 69.83893 | 0.004159896 | 3.455789e-05 | 0.01359352 | 0.01383101 | 0.0002628737 | 0.1853454 | -0.2773551 | 0.1853454 | -0.2773551 | 0.3335847 | -26.11443 | 0.3335847 | -26.11443 | 2.398088e-15 | -1.915135e-15 | -1.44329e-15 | 0.1670874 | 0.1464964 | 0.3135838
948191593352.9 | 0.0029597 | 1.6647 | 0.01788335 | 7.107784 | 2.770908 | 0.05954085 | 0.02148785 | 1.660801 | 0.0178675 | 7.101483 | 2.757939 | 0.05934871 | 0.02151922 | 69.83225 | 0.003899914 | 1.585409e-05 | 0.006301249 | 0.0129686 | 0.0001921481 | 0.05562232 | -0.3233055 | 0.05562232 | -0.3233055 | 0.3280554 | -26.53316 | 0.3280554 | -26.53316 | 5.578802e-16 | 5.551115e-16 | 5.551115e-17 | 0.1670874 | 0.1464964 | 0.3135838
957966764418.4 | 0.0029597 | 1.664645 | 0.01781842 | 7.154986 | 2.770725 | 0.05932269 | 0.02141053 | 1.660679 | 0.01798385 | 7.221413 | 2.757533 | 0.05973081 | 0.02166096 | 69.43444 | 0.003965523 | -0.0001654265 | -0.06642703 | 0.01319257 | -0.0004081222 | -0.07131215 | -0.3143018 | -0.07131215 | -0.3143018 | 0.3222903 | -26.92665 | 0.3222903 | -26.92665 | 1.427794e-15 | -1.373901e-15 | 3.885781e-16 | 0.1670874 | 0.1464964 | 0.3135838
967741935483.9 | 0.0029597 | 1.664463 | 0.01791211 | 7.266002 | 2.770116 | 0.05962809 | 0.02152549 | 1.660423 | 0.01791178 | 7.265869 | 2.756682 | 0.05948226 | 0.02157748 | 69.21039 | 0.004040346 | 3.278233e-07 | 0.0001329807 | 0.01343368 | 0.0001458309 | -0.1829809 | -0.262753 | -0.1829809 | -0.262753 | 0.3201892 | -27.31184 | 0.3201892 | -27.31184 | 1.177896e-15 | 9.714451e-16 | -6.661338e-16 | 0.1670874 | 0.1464964 | 0.3135838
977517106549.4 | 0.0029597 | 1.664264 | 0.01809017 | 7.412353 | 2.769448 | 0.06021363 | 0.02174211 | 1.660453 | 0.01805617 | 7.398423 | 2.756778 | 0.05996284 | 0.02175106 | 68.86274 | 0.003811193 | 3.399581e-05 | 0.01392961 | 0.01266991 | 0.0002507871 | -0.2659785 | -0.1668276 | -0.2659785 | -0.1668276 | 0.3139682 | -27.71414 | 0.3139682 | -27.71414 | 8.473409e-16 | 4.440892e-16 | -7.21645e-16 | 0.1670874 | 0.1464964 | 0.3135838
987292277614.9 | 0.0029597 | 1.664195 | 0.01820951 | 7.535865 | 2.769212 | 0.06060832 | 0.02188649 | 1.660374 | 0.01835336 | 7.595399 | 2.756506 | 0.06094691 | 0.0221102 | 68.09727 | 0.003820191 | -0.0001438571 | -0.05953414 | 0.01270575 | -0.0003385856 | -0.3008332 | -0.04995036 | -0.3008332 | -0.04995036 | 0.3049519 | -28.10979 | 0.3049519 | -28.10979 | 1.887583e-16 | -5.551115e-17 | -1.804112e-16 | 0.1670874 | 0.1464964 | 0.3135838
997067448680.4 | 0.0029597 | 1.664273 | 0.01848077 | 7.723851 | 2.769464 | 0.06151412 | 0.02221156 | 1.660358 | 0.0185116 | 7.736736 | 2.756446 | 0.06147178 | 0.0223011 | 68.64219 | 0.003915536 | -3.082951e-05 | -0.01288488 | 0.01301886 | 4.234826e-05 | -0.2904413 | 0.06949845 | -0.2904413 | 0.06949845 | 0.2986406 | -28.5092 | 0.2986406 | -28.5092 | 6.753223e-16 | -1.110223e-16 | -6.661338e-16 | 0.1670874 | 0.1464964 | 0.3135838
1006842619745.8 | 0.0029597 | 1.664205 | 0.0186132 | 7.855462 | 2.769232 | 0.06195236 | 0.02237167 | 1.660477 | 0.01857704 | 7.840204 | 2.756838 | 0.0616935 | 0.02237836 | 68.96691 | 0.003728474 | 3.615143e-05 | 0.01525725 | 0.01239465 | 0.0002588549 | -0.2354181 | 0.1762714 | -0.2354181 | 0.1762714 | 0.2940974 | -28.91704 | 0.2940974 | -28.91704 | 1.955537e-15 | -1.110223e-15 | -1.609823e-15 | 0.1670874 | 0.1464964 | 0.3135838
1016617790811.3 | 0.0029597 | 1.664214 | 0.01867692 | 7.958884 | 2.769259 | 0.06216479 | 0.02244816 | 1.660517 | 0.01879818 | 8.010556 | 2.756964 | 0.0624294 | 0.02264425 | 68.85066 | 0.003696627 | -0.0001212566 | -0.05167166 | 0.01229484 | -0.0002646143 | -0.1437452 | 0.2481468 | -0.1437452 | 0.2481468 | 0.2867743 | -29.32009 | 0.2867743 | -29.32009 | 1.109182e-15 | -9.436896e-16 | -5.828671e-16 | 0.1670874 | 0.1464964 | 0.3135838
1026392961876.8 | 0.0029597 | 1.664117 | 0.0188164 | 8.095422 | 2.768932 | 0.06262541 | 0.02261717 | 1.660323 | 0.01887071 | 8.118784 | 2.756316 | 0.06266293 | 0.02273431 | 68.89987 | 0.003794479 | -5.430271e-05 | -0.02336277 | 0.01261656 | -3.752318e-05 | -0.03852087 | 0.2795849 | -0.03852087 | 0.2795849 | 0.2822261 | -29.70821 | 0.2822261 | -29.70821 | 1.95401e-16 | -1.873501e-16 | -5.551115e-17 | 0.1670874 | 0.1464964 | 0.3135838
1036168132942.3 | 0.0029597 | 1.664043 | 0.01888016 | 8.200213 | 2.768682 | 0.06283479 | 0.02269484 | 1.660395 | 0.01884549 | 8.185151 | 2.756558 | 0.06258192 | 0.02270292 | 68.86193 | 0.003647258 | 3.467733e-05 | 0.01506139 | 0.01212377 | 0.0002528778 | 0.07404304 | 0.2694776 | 0.07404304 | 0.2694776 | 0.2794648 | -30.11328 | 0.2794648 | -30.11328 | 1.602148e-15 | 1.554312e-15 | -3.885781e-16 | 0.1670874 | 0.1464964 | 0.3135838
1045943304007.8 | 0.0029597 | 1.66386 | 0.01900567 | 8.332599 | 2.768067 | 0.06324553 | 0.02284826 | 1.660278 | 0.01910364 | 8.375553 | 2.756156 | 0.06343469 | 0.02301564 | 68.85572 | 0.00358206 | -9.797194e-05 | -0.04295354 | 0.01191099 | -0.0001891623 | 0.1667877 | 0.214489 | 0.1667877 | 0.214489 | 0.2717051 | -30.50607 | 0.2717051 | -30.50607 | 1.001126e-15 | 7.21645e-16 | -6.938894e-16 | 0.1670874 | 0.1464964 | 0.3135838
1055718475073.3 | 0.0029597 | 1.663836 | 0.01927773 | 8.530866 | 2.767978 | 0.06414994 | 0.02317574 | 1.660161 | 0.01934983 | 8.562774 | 2.755759 | 0.06424766 | 0.02331396 | 68.79422 | 0.003675152 | -7.210552e-05 | -0.03190846 | 0.01221898 | -9.771636e-05 | 0.2297246 | 0.1306648 | 0.2297246 | 0.1306648 | 0.2642852 | -30.89877 | 0.2642852 | -30.89877 | 1.253926e-15 | 5.828671e-16 | -1.110223e-15 | 0.1670874 | 0.1464964 | 0.3135838
1065493646138.8 | 0.0029597 | 1.663883 | 0.01958212 | 8.745805 | 2.768124 | 0.06516473 | 0.02354112 | 1.660314 | 0.01955838 | 8.735201 | 2.75626 | 0.06494611 | 0.02356312 | 68.67275 | 0.003569215 | 2.3742e-05 | 0.0106037 | 0.01186385 | 0.000218624 | 0.2561556 | 0.02743842 | 0.2561556 | 0.02743842 | 0.2576209 | -31.30922 | 0.2576209 | -31.30922 | 1.136476e-16 | 1.110223e-16 | 2.428613e-17 | 0.1670874 | 0.1464964 | 0.3135838
1075268817204.3 | 0.0029597 | 1.663901 | 0.01977687 | 8.913818 | 2.768174 | 0.0658135 | 0.02377506 | 1.660414 | 0.01985413 | 8.948642 | 2.756581 | 0.06593216 | 0.0239181 | 68.42417 | 0.003486602 | -7.726149e-05 | -0.03482325 | 0.01159362 | -0.000118664 | 0.2384333 | -0.07384638 | 0.2384333 | -0.07384638 | 0.2496072 | -31.71627 | 0.2496072 | -31.71627 | 1.106139e-15 | 4.440892e-16 | 1.013079e-15 | 0.1670874 | 0.1464964 | 0.3135838
1085043988269.8 | 0.0029597 | 1.663809 | 0.01974712 | 8.981321 | 2.767871 | 0.06571087 | 0.02374058 | 1.660248 | 0.01982838 | 9.01828 | 2.756029 | 0.06584004 | 0.02388946 | 68.02471 | 0.003561642 | -8.126283e-05 | -0.0369597 | 0.01184232 | -0.0001291685 | 0.1906048 | -0.1571801 | 0.1906048 | -0.1571801 | 0.2470542 | -32.10551 | 0.2470542 | -32.10551 | 1.570092e-16 | -1.110223e-16 | -1.110223e-16 | 0.1670874 | 0.1464964 | 0.3135838
1094819159335.3 | 0.0029597 | 1.663288 | 0.01980462 | 9.088621 | 2.766134 | 0.06588156 | 0.0238172 | 1.659795 | 0.01979141 | 9.08256 | 2.754526 | 0.06569935 | 0.02385142 | 65.33 | 0.003493245 | 1.320644e-05 | 0.006060626 | 0.01160782 | 0.0001822047 | 0.1198191 | -0.2133941 | 0.1198191 | -0.2133941 | 0.2447318 | -32.4751 | 0.2447318 | -32.4751 | 3.030955e-16 | 2.914335e-16 | 8.326673e-17 | 0.1670874 | 0.1464964 | 0.3135838
1104594330400.8 | 0.0029597 | 1.663633 | 0.01967768 | 9.110995 | 2.767288 | 0.06547287 | 0.02365958 | 1.660242 | 0.01973831 | 9.139069 | 2.756014 | 0.06554075 | 0.02378099 | 64.10356 | 0.003391025 | -6.063354e-05 | -0.02807404 | 0.01127373 | -6.787775e-05 | 0.01960667 | -0.2418842 | 0.01960667 | -0.2418842 | 0.2426776 | -32.90584 | 0.2426776 | -32.90584 | 7.133996e-16 | -7.112366e-16 | -5.551115e-17 | 0.1670874 | 0.1464964 | 0.3135838
1114369501466.3 | 0.0029597 | 1.663644 | 0.02009179 | 9.38506 | 2.767307 | 0.06685116 | 0.02415748 | 1.66019 | 0.02017866 | 9.425638 | 2.755823 | 0.06700082 | 0.02431245 | 65.10647 | 0.00345392 | -8.687166e-05 | -0.04057855 | 0.01148375 | -0.000149656 | -0.07225096 | -0.2210973 | -0.07225096 | -0.2210973 | 0.2326031 | -33.30257 | 0.2326031 | -33.30257 | 2.116169e-15 | 2.026157e-15 | -6.106227e-16 | 0.1670874 | 0.1464964 | 0.3135838
1124144672531.8 | 0.0029597 | 1.663695 | 0.02053043 | 9.674072 | 2.767459 | 0.06831273 | 0.02468428 | 1.660285 | 0.02053123 | 9.674452 | 2.756125 | 0.0681754 | 0.02473596 | 67.56451 | 0.003409731 | -8.061666e-07 | -0.000379871 | 0.01133391 | 0.0001373295 | -0.1483014 | -0.1681319 | -0.1483014 | -0.1681319 | 0.224191 | -33.70953 | 0.224191 | -33.70953 | 2.630198e-15 | 1.887379e-15 | -1.831868e-15 | 0.1670874 | 0.1464964 | 0.3135838
1133919843597.3 | 0.0029597 | 1.663936 | 0.02083123 | 9.901167 | 2.768248 | 0.06932365 | 0.02504242 | 1.66062 | 0.02088069 | 9.924678 | 2.757222 | 0.06934978 | 0.02515205 | 67.86547 | 0.003316176 | -4.946527e-05 | -0.02351104 | 0.01102688 | -2.612594e-05 | -0.1968928 | -0.08889509 | -0.1968928 | -0.08889509 | 0.2160303 | -34.13343 | 0.2160303 | -34.13343 | 9.309503e-16 | 4.163336e-16 | -8.326673e-16 | 0.1670874 | 0.1464964 | 0.3135838
1143695014662.8 | 0.0029597 | 1.663962 | 0.02107825 | 10.10495 | 2.768324 | 0.0701468 | 0.02533909 | 1.660607 | 0.02116146 | 10.14484 | 2.757167 | 0.07028174 | 0.02549056 | 67.75251 | 0.003354686 | -8.321036e-05 | -0.03989117 | 0.0111564 | -0.0001349376 | -0.2090435 | -0.0051072 | -0.2090435 | -0.0051072 | 0.2091058 | -34.53309 | 0.2091058 | -34.53309 | 2.0383e-16 | 0 | 2.0383e-16 | 0.1670874 | 0.1464964 | 0.3135838
1153470185728.3 | 0.0029597 | 1.663768 | 0.02142507 | 10.359 | 2.767665 | 0.07129268 | 0.02575914 | 1.660439 | 0.02144004 | 10.36623 | 2.756599 | 0.07119975 | 0.02582884 | 66.17076 | 0.003328926 | -1.49699e-05 | -0.007237932 | 0.01106668 | 9.293169e-05 | -0.1891008 | 0.07207529 | -0.1891008 | 0.07207529 | 0.2023709 | -34.92167 | 0.2023709 | -34.92167 | 3.838406e-16 | -8.326673e-17 | -3.747003e-16 | 0.1670874 | 0.1464964 | 0.3135838
1163245356793.7 | 0.0029597 | 1.663093 | 0.02153741 | 10.50156 | 2.765414 | 0.07163741 | 0.02590477 | 1.65985 | 0.02157401 | 10.51941 | 2.754637 | 0.07161924 | 0.02599952 | 60.77216 | 0.003242777 | -3.660101e-05 | -0.01784652 | 0.01077714 | 1.817763e-05 | -0.1484729 | 0.1307726 | -0.1484729 | 0.1307726 | 0.1978527 | -35.27962 | 0.1978527 | -35.27962 | 3.734131e-16 | -2.498002e-16 | -2.775558e-16 | 0.1670874 | 0.1464964 | 0.3135838
1173020527859.2 | 0.0029597 | 1.664326 | 0.02209818 | 10.86554 | 2.769494 | 0.07355717 | 0.02655979 | 1.661063 | 0.02217631 | 10.90396 | 2.758637 | 0.07367248 | 0.02670611 | 65.9823 | 0.003263703 | -7.81287e-05 | -0.0384154 | 0.01085654 | -0.0001153095 | -0.0658947 | 0.1748707 | -0.0658947 | 0.1748707 | 0.1868739 | -35.76795 | 0.1868739 | -35.76795 | 9.260759e-16 | -8.743006e-16 | -3.053113e-16 | 0.1670874 | 0.1464964 | 0.3135838
1182795698924.7 | 0.0029597 | 1.664396 | 0.0240838 | 11.94054 | 2.769636 | 0.08016998 | 0.02894604 | 1.66115 | 0.02411378 | 11.9554 | 2.758839 | 0.08011324 | 0.02903875 | 67.27175 | 0.00324617 | -2.998444e-05 | -0.01486603 | 0.01079673 | 5.674287e-05 | 0.007501292 | 0.1597678 | 0.007501292 | 0.1597678 | 0.1599438 | -36.17523 | 0.1599438 | -36.17523 | 3.773024e-16 | -3.773024e-16 | 0 | 0.1670874 | 0.1464964 | 0.3135838
1192570869990.2 | 0.0029597 | 1.663286 | 0.02549183 | 12.74308 | 2.76587 | 0.08480039 | 0.03065957 | 1.660096 | 0.02553072 | 12.76252 | 2.755267 | 0.0847669 | 0.0307654 | 67.31059 | 0.003189657 | -3.889257e-05 | -0.01944196 | 0.01060243 | 3.348956e-05 | 0.05131193 | 0.1323612 | 0.05131193 | 0.1323612 | 0.1419591 | -36.49814 | 0.1419591 | -36.49814 | 1.30954e-15 | 1.172673e-15 | -5.828671e-16 | 0.1670874 | 0.1464964 | 0.3135838
1202346041055.7 | 0.0029597 | 1.661563 | 0.02614887 | 13.17867 | 2.760109 | 0.086896 | 0.03148282 | 1.658386 | 0.02621182 | 13.21039 | 2.749558 | 0.08693863 | 0.03161913 | 67.02359 | 0.003177048 | -6.294853e-05 | -0.03172519 | 0.01055093 | -4.263355e-05 | 0.07963318 | 0.1063866 | 0.07963318 | 0.1063866 | 0.1328892 | -36.77087 | 0.1328892 | -36.77087 | 7.068141e-16 | -4.857226e-16 | 5.134781e-16 | 0.1670874 | 0.1464964 | 0.3135838
1212121212121.2 | 0.0029597 | 1.659705 | 0.0256231 | 13.01868 | 2.753963 | 0.08505354 | 0.03088406 | 1.656533 | 0.02567264 | 13.04385 | 2.743443 | 0.08505516 | 0.03100307 | 63.9908 | 0.003171349 | -4.954433e-05 | -0.02517267 | 0.01051949 | -1.624107e-06 | 0.1069299 | 0.08442805 | 0.1069299 | 0.08442805 | 0.1362428 | -37.03077 | 0.1362428 | -37.03077 | 3.695246e-16 | -2.081668e-16 | 3.053113e-16 | 0.1670874 | 0.1464964 | 0.3135838
1221896383186.7 | 0.0029597 | 1.658015 | 0.02449087 | 12.54376 | 2.748415 | 0.08121249 | 0.02954884 | 1.654889 | 0.02451958 | 12.55846 | 2.738058 | 0.08115438 | 0.0296394 | 66.59539 | 0.003125919 | -2.870515e-05 | -0.01470223 | 0.01035728 | 5.810528e-05 | 0.135159 | 0.05632343 | 0.135159 | 0.05632343 | 0.146425 | -37.30428 | 0.146425 | -37.30428 | 1.629089e-15 | 6.383782e-16 | -1.498801e-15 | 0.1670874 | 0.1464964 | 0.3135838
1231671554252.2 | 0.0029597 | 1.657508 | 0.0230706 | 11.91085 | 2.746802 | 0.07647942 | 0.02784307 | 1.65443 | 0.02312783 | 11.9404 | 2.736603 | 0.07652675 | 0.02796414 | 63.78814 | 0.003078844 | -5.72382e-05 | -0.02955085 | 0.01019959 | -4.733159e-05 | 0.1603735 | 0.005273304 | 0.1603735 | 0.005273304 | 0.1604602 | -37.66624 | 0.1604602 | -37.66624 | 1.422473e-16 | 0 | -1.422473e-16 | 0.1670874 | 0.1464964 | 0.3135838
1241446725317.7 | 0.0029597 | 1.657988 | 0.02255761 | 11.73844 | 2.748414 | 0.07480048 | 0.02721587 | 1.654895 | 0.02261987 | 11.77084 | 2.738164 | 0.07486699 | 0.02734204 | 66.36194 | 0.003093165 | -6.225594e-05 | -0.0323965 | 0.0102501 | -6.65052e-05 | 0.1515546 | -0.06403192 | 0.1515546 | -0.06403192 | 0.1645262 | -38.09886 | 0.1645262 | -38.09886 | 7.991485e-16 | 2.775558e-16 | 7.494005e-16 | 0.1670874 | 0.1464964 | 0.3135838
1251221896383.2 | 0.0029597 | 1.658488 | 0.02233661 | 11.71496 | 2.750085 | 0.07409 | 0.02694099 | 1.655436 | 0.02236156 | 11.72804 | 2.739968 | 0.07403625 | 0.02702085 | 66.17845 | 0.003052419 | -2.495218e-05 | -0.01308675 | 0.0101166 | 5.374792e-05 | 0.1106428 | -0.1231569 | 0.1106428 | -0.1231569 | 0.165558 | -38.53798 | 0.165558 | -38.53798 | 1.354774e-15 | -9.853229e-16 | -9.298118e-16 | 0.1670874 | 0.1464964 | 0.3135838
1260997067448.7 | 0.0029597 | 1.658829 | 0.02190873 | 11.58032 | 2.751235 | 0.0726857 | 0.0264193 | 1.655827 | 0.02196647 | 11.61084 | 2.74128 | 0.07274533 | 0.026537 | 66.25798 | 0.003002488 | -5.773508e-05 | -0.03051708 | 0.009954748 | -5.963718e-05 | 0.05040905 | -0.1607252 | 0.05040905 | -0.1607252 | 0.1684449 | -38.96599 | 0.1684449 | -38.96599 | 1.624353e-16 | 1.526557e-16 | 5.551115e-17 | 0.1670874 | 0.1464964 | 0.3135838
1270772238514.2 | 0.0029597 | 1.658866 | 0.02173329 | 11.57664 | 2.751363 | 0.07210523 | 0.02620709 | 1.655846 | 0.02179886 | 11.61156 | 2.741352 | 0.07219114 | 0.02633414 | 66.12411 | 0.003019398 | -6.55715e-05 | -0.03492786 | 0.01001129 | -8.590975e-05 | -0.01602615 | -0.167662 | -0.01602615 | -0.167662 | 0.1684262 | -39.3652 | 0.1684262 | -39.3652 | 5.928594e-17 | -2.081668e-17 | 5.551115e-17 | 0.1670874 | 0.1464964 | 0.3135838
1280547409579.7 | 0.0029597 | 1.6586 | 0.02184544 | 11.72589 | 2.750476 | 0.07246569 | 0.0263466 | 1.655613 | 0.02187306 | 11.74071 | 2.740576 | 0.07242665 | 0.02642753 | 66.13504 | 0.002986836 | -2.761775e-05 | -0.01482426 | 0.009900217 | 3.904891e-05 | -0.07548831 | -0.1469931 | -0.07548831 | -0.1469931 | 0.1652436 | -39.74434 | 0.1652436 | -39.74434 | 1.341272e-15 | -1.179612e-15 | 6.383782e-16 | 0.1670874 | 0.1464964 | 0.3135838
1290322580645.2 | 0.0029597 | 1.65862 | 0.02197905 | 11.88766 | 2.750537 | 0.07290979 | 0.02650747 | 1.655685 | 0.0220306 | 11.91554 | 2.740808 | 0.07295147 | 0.02661678 | 66.16204 | 0.002935009 | -5.154688e-05 | -0.02787981 | 0.009729783 | -4.167338e-05 | -0.1238733 | -0.1028753 | -0.1238733 | -0.1028753 | 0.1610215 | -40.14765 | 0.1610215 | -40.14765 | 2.25914e-16 | -1.526557e-16 | 1.665335e-16 | 0.1670874 | 0.1464964 | 0.3135838
1300097751710.7 | 0.0029597 | 1.658863 | 0.02206068 | 12.0222 | 2.751341 | 0.07319132 | 0.02660205 | 1.655918 | 0.02212789 | 12.05883 | 2.741573 | 0.07328392 | 0.02673061 | 66.06361 | 0.00294591 | -6.72068e-05 | -0.03662506 | 0.009768015 | -9.260029e-05 | -0.1516404 | -0.04306753 | -0.1516404 | -0.04306753 | 0.1576376 | -40.56398 | 0.1576376 | -40.56398 | 1.00977e-15 | 2.498002e-16 | -9.78384e-16 | 0.1670874 | 0.1464964 | 0.3135838
1309872922776.1 | 0.0029597 | 1.658986 | 0.02193537 | 12.04379 | 2.751755 | 0.07278095 | 0.02644892 | 1.656063 | 0.02196782 | 12.06161 | 2.742064 | 0.07276021 | 0.02653484 | 65.94796 | 0.002922967 | -3.245626e-05 | -0.01782037 | 0.009691208 | 2.073347e-05 | -0.1561808 | 0.02087212 | -0.1561808 | 0.02087212 | 0.1575693 | -40.97356 | 0.1575693 | -40.97356 | 8.167877e-16 | -1.387779e-16 | -8.049117e-16 | 0.1670874 | 0.1464964 | 0.3135838
1319648093841.6 | 0.0029597 | 1.658758 | 0.02195555 | 12.14483 | 2.750995 | 0.07283788 | 0.02647692 | 1.655886 | 0.02200323 | 12.17121 | 2.741475 | 0.07286971 | 0.02658047 | 65.78362 | 0.002871487 | -4.768527e-05 | -0.02637738 | 0.009520055 | -3.183261e-05 | -0.1348396 | 0.07651907 | -0.1348396 | 0.07651907 | 0.1550383 | -41.35687 | 0.1550383 | -41.35687 | 9.813078e-16 | 4.718448e-16 | 8.604228e-16 | 0.1670874 | 0.1464964 | 0.3135838
1329423264907.1 | 0.0029597 | 1.658695 | 0.02202593 | 12.27401 | 2.750785 | 0.0730686 | 0.02656282 | 1.65582 | 0.02209442 | 12.31218 | 2.741251 | 0.07316876 | 0.02669174 | 65.34837 | 0.002875447 | -6.849383e-05 | -0.03816839 | 0.009533735 | -0.0001001581 | -0.09338399 | 0.1197268 | -0.09338399 | 0.1197268 | 0.151839 | -41.74909 | 0.151839 | -41.74909 | 6.524036e-16 | 5.134781e-16 | 4.024558e-16 | 0.1670874 | 0.1464964 | 0.3135838
1339198435972.6 | 0.0029597 | 1.658628 | 0.02233017 | 12.53505 | 2.750548 | 0.0740749 | 0.02693096 | 1.655766 | 0.02236948 | 12.55712 | 2.741059 | 0.07407723 | 0.02702504 | 65.47822 | 0.002862438 | -3.930825e-05 | -0.02206571 | 0.009489002 | -2.33306e-06 | -0.03895305 | 0.1411591 | -0.03895305 | 0.1411591 | 0.1464351 | -42.14225 | 0.1464351 | -42.14225 | 1.72353e-15 | 1.665335e-15 | 4.440892e-16 | 0.1670874 | 0.1464964 | 0.3135838
1348973607038.1 | 0.0029597 | 1.658614 | 0.02224605 | 12.57898 | 2.750505 | 0.0737952 | 0.02682969 | 1.655801 | 0.02229045 | 12.60409 | 2.741179 | 0.07381708 | 0.02692895 | 65.32012 | 0.002813235 | -4.440115e-05 | -0.02510654 | 0.009326204 | -2.187222e-05 | 0.0190411 | 0.144168 | 0.0190411 | 0.144168 | 0.14542 | -42.54282 | 0.14542 | -42.54282 | 2.065705e-16 | 2.046974e-16 | 2.775558e-17 | 0.1670874 | 0.1464964 | 0.3135838
1358748778103.6 | 0.0029597 | 1.658585 | 0.02216216 | 12.62235 | 2.750413 | 0.07351564 | 0.02672894 | 1.655776 | 0.02223 | 12.66099 | 2.741101 | 0.07361581 | 0.02685629 | 65.30674281 | 0.002808842 | -6.784307e-05 | -0.03863971 | 0.00931253 | -0.0001001659 | 0.0725137 | 0.1246423 | 0.0725137 | 0.1246423 | 0.1442011 | -42.93841 | 0.1442011 | -42.93841 | 2.237726e-16 | 1.94289e-16 | -1.110223e-16 | 0.1670874 | 0.1464964 | 0.3135838
1368523949169.1 | 0.0029597 | 1.658488 | 0.02229514 | 12.78945 | 2.750085 | 0.07395245 | 0.02689097 | 1.655685 | 0.02233985 | 12.8151 | 2.740794 | 0.07397552 | 0.02699054 | 65.25697 | 0.002802546 | -4.470623e-05 | -0.02564541 | 0.009290118 | -2.307256e-05 | 0.1118688 | 0.08574816 | 0.1118688 | 0.08574816 | 0.1409517 | -43.32832 | 0.1409517 | -43.32832 | 1.189368e-15 | -7.910339e-16 | 8.881784e-16 | 0.1670874 | 0.1464964 | 0.3135838
1378299120234.6 | 0.0029597 | 1.658333 | 0.02249704 | 12.99744 | 2.749563 | 0.07461516 | 0.0271371 | 1.655575 | 0.02253945 | 13.02195 | 2.740421 | 0.07463152 | 0.02723359 | 65.17254 | 0.002757979 | -4.241808e-05 | -0.02450663 | 0.0091416 | -1.635994e-05 | 0.1319039 | 0.03590976 | 0.1319039 | 0.03590976 | 0.1367046 | -43.7165 | 0.1367046 | -43.7165 | 1.260131e-15 | -3.608225e-16 | 1.207368e-15 | 0.1670874 | 0.1464964 | 0.3135838
1388074291300.1 | 0.0029597 | 1.658344 | 0.02260076 | 13.14997 | 2.749594 | 0.07495966 | 0.02726209 | 1.655598 | 0.0226662 | 13.18805 | 2.740489 | 0.0750522 | 0.02738642 | 65.20657 | 0.002746343 | -6.543795e-05 | -0.03807427 | 0.009104183 | -9.253891e-05 | 0.1321957 | -0.01777145 | 0.1321957 | -0.01777145 | 0.1333849 | -44.11593 | 0.1333849 | -44.11593 | 5.553825e-16 | -1.387779e-16 | -5.377643e-16 | 0.1670874 | 0.1464964 | 0.3135838
1397849462365.6 | 0.0029597 | 1.658317 | 0.02253595 | 13.20461 | 2.749506 | 0.07474349 | 0.02718433 | 1.655573 | 0.02258594 | 13.2339 | 2.740411 | 0.07478535 | 0.02728983 | 65.12828 | 0.002743816 | -4.998968e-05 | -0.02929071 | 0.009094957 | -4.185411e-05 | 0.1143736 | -0.06686208 | 0.1143736 | -0.06686208 | 0.1324834 | -44.51131 | 0.1324834 | -44.51131 | 1.205052e-15 | 5.828671e-16 | 1.054712e-15 | 0.1670874 | 0.1464964 | 0.3135838
1407624633431.1 | 0.0029597 | 1.657973 | 0.02252372 | 13.28973 | 2.748367 | 0.07468744 | 0.02717521 | 1.655268 | 0.02256524 | 13.31423 | 2.739404 | 0.07470304 | 0.02726982 | 63.68895 | 0.002704651 | -4.151487e-05 | -0.02449513 | 0.008963034 | -1.559888e-05 | 0.08138944 | -0.1025515 | 0.08138944 | -0.1025515 | 0.1309238 | -44.88224 | 0.1309238 | -44.88224 | 1.626486e-15 | 1.304512e-15 | 9.714451e-16 | 0.1670874 | 0.1464964 | 0.3135838
1417399804496.6 | 0.0029597 | 1.658073 | 0.02247443 | 13.35273 | 2.748702 | 0.0745285 | 0.02711407 | 1.655387 | 0.02253809 | 13.39056 | 2.739799 | 0.07461855 | 0.02723504 | 60.61959 | 0.002686123 | -6.366538e-05 | -0.03782551 | 0.008903231 | -9.004355e-05 | 0.03366162 | -0.1249977 | 0.03366162 | -0.1249977 | 0.1294509 | -45.29004 | 0.1294509 | -45.29004 | 1.013862e-15 | -9.922618e-16 | -2.081668e-16 | 0.1670874 | 0.1464964 | 0.3135838
1427174975562.1 | 0.0029597 | 1.658068 | 0.02268317 | 13.5697 | 2.748676 | 0.0752205 | 0.02736609 | 1.655382 | 0.02273771 | 13.60232 | 2.739772 | 0.07527916 | 0.02747644 | 64.9115 | 0.002686519 | -5.453172e-05 | -0.03262237 | 0.008904122 | -5.866408e-05 | -0.01674219 | -0.1243351 | -0.01674219 | -0.1243351 | 0.1254572 | -45.68694 | 0.1254572 | -45.68694 | 3.436154e-16 | 3.365364e-16 | -6.938894e-17 | 0.1670874 | 0.1464964 | 0.3135838
1436950146627.6 | 0.0029597 | 1.658003 | 0.02284305 | 13.75894 | 2.748454 | 0.07574772 | 0.02756012 | 1.65535 | 0.0228859 | 13.78475 | 2.73966 | 0.07576834 | 0.02765611 | 65.30369 | 0.002653458 | -4.284359e-05 | -0.02580576 | 0.008793805 | -2.06161e-05 | -0.06156709 | -0.1054603 | -0.06156709 | -0.1054603 | 0.1221162 | -46.08151 | 0.1221162 | -46.08151 | 2.855083e-16 | -2.567391e-16 | 1.249001e-16 | 0.1670874 | 0.1464964 | 0.3135838
1446725317693.1 | 0.0029597 | 1.657932 | 0.02285003 | 13.85677 | 2.748215 | 0.07576757 | 0.02756974 | 1.655301 | 0.02291092 | 13.89369 | 2.739495 | 0.07584891 | 0.02768719 | 65.11959 | 0.002631078 | -6.088667e-05 | -0.03692304 | 0.008720158 | -8.133105e-05 | -0.09570157 | -0.07266788 | -0.09570157 | -0.07266788 | 0.1201641 | -46.47445 | 0.1201641 | -46.47445 | 1.645908e-15 | -9.853229e-16 | 1.31839e-15 | 0.1670874 | 0.1464964 | 0.3135838
1456500488758.6 | 0.0029597 | 1.657845 | 0.02293133 | 14.00003 | 2.747924 | 0.07603318 | 0.02766932 | 1.655214 | 0.02298932 | 14.03544 | 2.739205 | 0.07610449 | 0.02778342 | 64.9954 | 0.002630776 | -5.79863e-05 | -0.03540179 | 0.008718579 | -7.13051e-05 | -0.1137195 | -0.03023952 | -0.1137195 | -0.03023952 | 0.1176713 | -46.86399 | 0.1176713 | -46.86399 | 8.921809e-16 | -2.359224e-16 | 8.604228e-16 | 0.1670874 | 0.1464964 | 0.3135838
1466275659824.0 | 0.0029597 | 1.657727 | 0.0231967 | 14.25709 | 2.747521 | 0.07690759 | 0.02799163 | 1.655123 | 0.02324155 | 14.28466 | 2.738891 | 0.07693522 | 0.02808992 | 64.72624 | 0.00260432 | -4.484835e-05 | -0.02756457 | 0.008629805 | -2.763577e-05 | -0.1124685 | 0.01459953 | -0.1124685 | 0.01459953 | 0.1134121 | -47.25298 | 0.1134121 | -47.25298 | 4.123281e-16 | 9.714451e-17 | 4.007211e-16 | 0.1670874 | 0.1464964 | 0.3135838
1476050830889.5 | 0.0029597 | 1.657609 | 0.02324199 | 14.38016 | 2.747127 | 0.07705225 | 0.0280483 | 1.65503 | 0.02330019 | 14.41617 | 2.738581 | 0.07712503 | 0.02816241 | 64.5853 | 0.002579163 | -5.820724e-05 | -0.03601368 | 0.008546544 | -7.277972e-05 | -0.09664558 | 0.05505665 | -0.09664558 | 0.05505665 | 0.1112277 | -47.64171 | 0.1112277 | -47.64171 | 1.042891e-15 | -4.857226e-16 | -9.228729e-16 | 0.1670874 | 0.1464964 | 0.3135838
1485826001955.0 | 0.0029597 | 1.657508 | 0.02311685 | 14.39745 | 2.746798 | 0.07663272 | 0.02789892 | 1.654931 | 0.02317744 | 14.43519 | 2.73826 | 0.07671413 | 0.02801565 | 64.24308 | 0.002576736 | -6.058873e-05 | -0.0377354 | 0.008538087 | -8.140831e-05 | -0.06843137 | 0.08729074 | -0.06843137 | 0.08729074 | 0.1109168 | -48.02981 | 0.1109168 | -48.02981 | 1.677548e-15 | 1.304512e-15 | 1.054712e-15 | 0.1670874 | 0.1464964 | 0.3135838
1495601173020.5 | 0.0029597 | 1.657364 | 0.02321223 | 14.55197 | 2.746317 | 0.07694224 | 0.02801652 | 1.654808 | 0.02325926 | 14.58145 | 2.737849 | 0.07697922 | 0.02811668 | 64.22395 | 0.002556011 | -4.702652e-05 | -0.02948138 | 0.008468134 | -3.697829e-05 | -0.02991112 | 0.1043411 | -0.02991112 | 0.1043411 | 0.1085438 | -48.41551 | 0.1085438 | -48.41551 | 7.372309e-16 | 7.181755e-16 | 1.665335e-16 | 0.1670874 | 0.1464964 | 0.3135838
1505376344086.0 | 0.0029597 | 1.657058 | 0.02343923 | 14.79032 | 2.745291 | 0.07768031 | 0.02829583 | 1.654528 | 0.02349507 | 14.82555 | 2.736912 | 0.07774651 | 0.02840666 | 63.9837 | 0.002529579 | -5.584148e-05 | -0.03523637 | 0.008379539 | -6.619988e-05 | 0.009591408 | 0.1042569 | 0.009591408 | 0.1042569 | 0.1046972 | -48.78643 | 0.1046972 | -48.78643 | 9.007091e-16 | 8.96852e-16 | -8.326673e-17 | 0.1670874 | 0.1464964 | 0.3135838
1515151515151.5 | 0.0029597 | 1.657208 | 0.02353647 | 14.94812 | 2.745783 | 0.07800965 | 0.02841071 | 1.654683 | 0.02359833 | 14.98741 | 2.737418 | 0.07809549 | 0.02852889 | 64.00727 | 0.002524926 | -6.185508e-05 | -0.03928444 | 0.008365195 | -8.584536e-05 | 0.04928714 | 0.08954932 | 0.04928714 | 0.08954932 | 0.1022169 | -49.19783 | 0.1022169 | -49.19783 | 2.881346e-15 | 2.532696e-15 | -1.373901e-15 | 0.1670874 | 0.1464964 | 0.3135838
1524926686217.0 | 0.0029597 | 1.657316 | 0.02357301 | 15.06792 | 2.746141 | 0.07813586 | 0.02845297 | 1.654807 | 0.02362294 | 15.09983 | 2.737829 | 0.07818282 | 0.02855651 | 63.85274 | 0.002508857 | -4.992808e-05 | -0.03191413 | 0.008311999 | -4.696004e-05 | 0.07948363 | 0.06154947 | 0.07948363 | 0.06154947 | 0.1005285 | -49.60657 | 0.1005285 | -49.60657 | 9.798347e-16 | -5.967449e-16 | 7.771561e-16 | 0.1670874 | 0.1464964 | 0.3135838
1534701857282.5 | 0.0029597 | 1.657115 | 0.02338844 | 15.04577 | 2.745483 | 0.07751466 | 0.02823352 | 1.654633 | 0.02344338 | 15.08111 | 2.737261 | 0.07758038 | 0.02834234 | 63.8017 | 0.002481893 | -5.493984e-05 | -0.03534277 | 0.008221978 | -6.571536e-05 | 0.09692751 | 0.02770769 | 0.09692751 | 0.02770769 | 0.10081 | -49.98705 | 0.10081 | -49.98705 | 1.705684e-16 | 1.387779e-17 | -1.700029e-16 | 0.1670874 | 0.1464964 | 0.3135838
1544477028348.0 | 0.0029597 | 1.656717 | 0.02342346 | 15.16427 | 2.744164 | 0.0776121 | 0.02828261 | 1.654243 | 0.02348644 | 15.20505 | 2.735968 | 0.07770454 | 0.02840112 | 63.48504 | 0.002474457 | -6.297818e-05 | -0.04077188 | 0.008195783 | -9.24417e-05 | 0.09865819 | -0.008021108 | 0.09865819 | -0.008021108 | 0.09898371 | -50.34661 | 0.09898371 | -50.34661 | 2.300231e-15 | -2.359224e-16 | -2.2881e-15 | 0.1670874 | 0.1464964 | 0.3135838
1554252199413.5 | 0.0029597 | 1.656559 | 0.02374403 | 15.4691 | 2.743623 | 0.07866678 | 0.02867259 | 1.654096 | 0.02379721 | 15.50375 | 2.735466 | 0.07872573 | 0.02877964 | 63.53876 | 0.002463187 | -5.317701e-05 | -0.03464452 | 0.00815729 | -5.894771e-05 | 0.0847076 | -0.04235311 | 0.0847076 | -0.04235311 | 0.09470566 | -50.72912 | 0.09470566 | -50.72912 | 9.504258e-16 | -3.885781e-16 | -8.673617e-16 | 0.1670874 | 0.1464964 | 0.3135838
1564027370479.0 | 0.0029597 | 1.656713 | 0.02406055 | 15.7739 | 2.744119 | 0.07972287 | 0.02905226 | 1.654274 | 0.02411483 | 15.80948 | 2.736043 | 0.07978509 | 0.02916076 | 63.32842 | 0.002438474 | -5.427267e-05 | -0.03558072 | 0.008076371 | -6.222171e-05 | 0.05783779 | -0.06962435 | 0.05783779 | -0.06962435 | 0.09051387 | -51.14309 | 0.09051387 | -51.14309 | 6.206335e-17 | -2.775558e-17 | -5.551115e-17 | 0.1670874 | 0.1464964 | 0.3135838
1573802541544.5 | 0.0029597 | 1.65684 | 0.02397121 | 15.81355 | 2.744545 | 0.07943293 | 0.02894212 | 1.654412 | 0.02403388 | 15.8549 | 2.736502 | 0.07952391 | 0.02906042 | 63.16939 | 0.00242786 | -6.267416e-05 | -0.04134547 | 0.008042265 | -9.098032e-05 | 0.02510628 | -0.08632916 | 0.02510628 | -0.08632916 | 0.08990578 | -51.55326 | 0.08990578 | -51.55326 | 2.802214e-15 | -2.692291e-15 | -7.771561e-16 | 0.1670874 | 0.1464964 | 0.3135838
1583577712610.0 | 0.0029597 | 1.65656 | 0.02376384 | 15.77412 | 2.743626 | 0.07873246 | 0.02869649 | 1.654142 | 0.02381949 | 15.81106 | 2.735619 | 0.07880165 | 0.02880579 | 62.81688 | 0.002417895 | -5.565035e-05 | -0.03693996 | 0.008007579 | -6.919021e-05 | -0.007886844 | -0.09015018 | -0.007886844 | -0.09015018 | 0.09049451 | -51.92354 | 0.09049451 | -51.92354 | 1.077793e-15 | 1.072059e-15 | -1.110223e-16 | 0.1670874 | 0.1464964 | 0.3135838
1593352883675.5 | 0.0029597 | 1.656067 | 0.02391241 | 15.97072 | 2.741988 | 0.07920112 | 0.02888457 | 1.653672 | 0.02396619 | 16.00664 | 2.734058 | 0.07926445 | 0.0289915 | 62.37584 | 0.002394963 | -5.378024e-05 | -0.03591897 | 0.007929279 | -6.333113e-05 | -0.03724843 | -0.07963868 | -0.03724843 | -0.07963868 | 0.08791908 | -52.27377 | 0.08791908 | -52.27377 | 8.574238e-16 | -7.84095e-16 | 3.469447e-16 | 0.1670874 | 0.1464964 | 0.3135838
1603128054741.0 | 0.0029597 | 1.655826 | 0.0242559 | 16.29952 | 2.74117 | 0.0803271 | 0.02930394 | 1.653444 | 0.02431795 | 16.34122 | 2.733285 | 0.08041673 | 0.02942128 | 59.73324 | 0.002381989 | -6.204971e-05 | -0.04169626 | 0.007885657 | -8.963681e-05 | -0.06066824 | -0.05762676 | -0.06066824 | -0.05762676 | 0.08367484 | -52.64738 | 0.08367484 | -52.64738 | 1.148801e-15 | 7.84095e-16 | -8.396062e-16 | 0.1670874 | 0.1464964 | 0.3135838
1612903225806.5 | 0.0029597 | 1.656041 | 0.02437163 | 16.47715 | 2.741879 | 0.08072086 | 0.02943998 | 1.653667 | 0.02443 | 16.51661 | 2.734018 | 0.08079817 | 0.0295529 | 61.54022 | 0.002374278 | -5.836541e-05 | -0.03945963 | 0.007861015 | -7.73039e-05 | -0.07683079 | -0.02727426 | -0.07683079 | -0.02727426 | 0.08152825 | -53.06596 | 0.08152825 | -53.06596 | 3.298713e-16 | 1.249001e-16 | -3.053113e-16 | 0.1670874 | 0.1464964 | 0.3135838
1622678396871.9 | 0.0029597 | 1.656276 | 0.02413257 | 16.41441 | 2.742669 | 0.07994043 | 0.02914695 | 1.653923 | 0.02418729 | 16.45162 | 2.734877 | 0.08000783 | 0.02925464 | 61.82318 | 0.002353314 | -5.471248e-05 | -0.03721414 | 0.007792583 | -6.739741e-05 | -0.08204302 | 0.00666041 | -0.08204302 | 0.00666041 | 0.08231293 | -53.48808 | 0.08231293 | -53.48808 | 1.296408e-16 | 2.775558e-17 | 1.266348e-16 | 0.1670874 | 0.1464964 | 0.3135838
1632453567937.4 | 0.0029597 | 1.655871 | 0.02400193 | 16.4239 | 2.741333 | 0.0794882 | 0.02899619 | 1.653533 | 0.02406401 | 16.46638 | 2.733592 | 0.07958127 | 0.02911234 | 62.02846 | 0.002338087 | -6.208036e-05 | -0.04247997 | 0.007740658 | -9.306665e-05 | -0.07438396 | 0.03483839 | -0.07438396 | 0.03483839 | 0.08213822 | -53.84509 | 0.08213822 | -53.84509 | 3.314003e-16 | 1.110223e-16 | 3.122502e-16 | 0.1670874 | 0.1464964 | 0.3135838
1642228739002.9 | 0.0029597 | 1.655458 | 0.02441212 | 16.80461 | 2.739944 | 0.08082647 | 0.02949932 | 1.653126 | 0.02447271 | 16.84632 | 2.732227 | 0.08091297 | 0.02961429 | 61.92119 | 0.002331326 | -6.059011e-05 | -0.0417085 | 0.00771635 | -8.650094e-05 | -0.05449756 | 0.05531604 | -0.05449756 | 0.05531604 | 0.07765209 | -54.19993 | 0.07765209 | -54.19993 | 3.981861e-16 | -2.63678e-16 | -2.983724e-16 | 0.1670874 | 0.1464964 | 0.3135838
1652003910068.4 | 0.0029597 | 1.65567 | 0.02474239 | 17.13333 | 2.740632 | 0.08193048 | 0.02989474 | 1.653356 | 0.02479836 | 17.17209 | 2.732972 | 0.08200104 | 0.03000435 | 61.3668 | 0.002314216 | -5.597147e-05 | -0.0387585 | 0.007660576 | -7.056309e-05 | -0.02595193 | 0.06929446 | -0.02595193 | 0.06929446 | 0.07399476 | -54.61952 | 0.07399476 | -54.61952 | 1.591792e-16 | -1.491862e-16 | -5.551115e-17 | 0.1670874 | 0.1464964 | 0.3135838
1661779081133.9 | 0.0029597 | 1.655994 | 0.02369102 | 16.50236 | 2.741756 | 0.07846438 | 0.0286183 | 1.653698 | 0.02375313 | 16.54563 | 2.734154 | 0.07856101 | 0.02873321 | 55.05618 | 0.002295874 | -6.210948e-05 | -0.04326337 | 0.007601582 | -9.663754e-05 | 0.005928548 | 0.08096175 | 0.005928548 | 0.08096175 | 0.08117852 | -55.05097 | 0.08117852 | -55.05097 | 9.486908e-16 | -9.384854e-16 | 1.387779e-16 | 0.1670874 | 0.1464964 | 0.3135838
1671554252199.4 | 0.0029597 | 1.654822 | 0.02241689 | 15.7067 | 2.737934 | 0.07419194 | 0.02709778 | 1.652535 | 0.02248056 | 15.75131 | 2.730366 | 0.07429981 | 0.0272124 | 47.62133 | 0.002287605 | -6.36693e-05 | -0.04461077 | 0.007568785 | -0.0001078695 | 0.03121174 | 0.08582065 | 0.03121174 | 0.08582065 | 0.09132008 | -55.32669 | 0.09132008 | -55.32669 | 2.297183e-16 | -2.081668e-16 | 9.714451e-17 | 0.1670874 | 0.1464964 | 0.3135838
1681329423264.9 | 0.0029597 | 1.65645 | 0.02420662 | 17.05989 | 2.743242 | 0.08019412 | 0.02923334 | 1.654177 | 0.02426355 | 17.10001 | 2.735712 | 0.0802724 | 0.02934242 | 56.72258 | 0.002273472 | -5.693053e-05 | -0.04012243 | 0.007529378 | -7.828019e-05 | 0.05930135 | 0.04555517 | 0.05930135 | 0.04555517 | 0.07477916 | -55.89362 | 0.07477916 | -55.89362 | 1.339854e-15 | 7.702172e-16 | -1.096345e-15 | 0.1670874 | 0.1464964 | 0.3135838
1691104594330.4 | 0.0029597 | 1.655089 | 0.02427816 | 17.20978 | 2.738731 | 0.08036504 | 0.0293439 | 1.652832 | 0.0243392 | 17.25305 | 2.731262 | 0.08045722 | 0.0294579 | 61.05593 | 0.002257154 | -6.104136e-05 | -0.04326969 | 0.007469455 | -9.218316e-05 | 0.06736327 | 0.0284361 | 0.06736327 | 0.0284361 | 0.07311923 | -56.14923 | 0.07311923 | -56.14923 | 4.4197e-16 | -1.665335e-16 | 4.093947e-16 | 0.1670874 | 0.1464964 | 0.3135838
1700879765395.9 | 0.0029597 | 1.655076 | 0.02504973 | 17.85936 | 2.738651 | 0.08291844 | 0.03027712 | 1.652826 | 0.02511284 | 17.90435 | 2.731204 | 0.08301433 | 0.03039477 | 61.20742 | 0.002250126 | -6.310821e-05 | -0.04499338 | 0.007446365 | -9.58837e-05 | 0.06640025 | 0.0002786819 | 0.06640025 | 0.0002786819 | 0.06640084 | -56.54447 | 0.06640084 | -56.54447 | 4.505944e-16 | 0 | 4.505944e-16 | 0.1670874 | 0.1464964 | 0.3135838
1710654936461.4 | 0.0029597 | 1.655551 | 0.02462795 | 17.65956 | 2.740243 | 0.08154566 | 0.02975855 | 1.653315 | 0.02468659 | 17.7016 | 2.73284 | 0.08162939 | 0.0298698 | 59.55901 | 0.00223644 | -5.863568e-05 | -0.04204492 | 0.007402971 | -8.37286e-05 | 0.0618 | -0.02935688 | 0.0618 | -0.02935688 | 0.06841832 | -56.99214 | 0.06841832 | -56.99214 | 6.20682e-16 | 2.844947e-16 | 5.516421e-16 | 0.1670874 | 0.1464964 | 0.3135838
1720430107526.9 | 0.0029597 | 1.64802 | 0.01925615 | 13.88659 | 2.715599 | 0.06346906 | 0.02337202 | 1.645805 | 0.01930838 | 13.92426 | 2.708302 | 0.06355567 | 0.02346698 | 39.42287 | 0.002214833 | -5.222674e-05 | -0.03766337 | 0.007297289 | -8.661175e-05 | 0.1197034 | -0.004576714 | 0.1197034 | -0.004576714 | 0.1197909 | -56.58688 | 0.1197909 | -56.58688 | 1.284863e-15 | -2.775558e-17 | -1.284563e-15 | 0.1670874 | 0.1464964 | 0.3135838
1730205278592.4 | 0.0029597 | 1.655341 | 0.02432912 | 17.64465 | 2.739562 | 0.08054596 | 0.02940104 | 1.65313 | 0.02439353 | 17.69137 | 2.732245 | 0.08065138 | 0.02951836 | 58.85832 | 0.00221058 | -6.441835e-05 | -0.04671931 | 0.00731678 | -0.0001054209 | 0.02380694 | -0.06425535 | 0.02380694 | -0.06425535 | 0.06852387 | -57.76464 | 0.06852387 | -57.76464 | 1.093179e-15 | 1.026956e-15 | 3.747003e-16 | 0.1670874 | 0.1464964 | 0.3135838
1739980449657.9 | 0.0029597 | 1.654377 | 0.02435056 | 17.75998 | 2.736369 | 0.08056998 | 0.02944412 | 1.652177 | 0.02441099 | 17.80405 | 2.729093 | 0.08066256 | 0.02955654 | 60.80827 | 0.002199406 | -6.04346e-05 | -0.04407773 | 0.0072754 | -9.258384e-05 | 0.004153846 | -0.06727213 | 0.004153846 | -0.06727213 | 0.06740025 | -58.0578 | 0.06740025 | -58.0578 | 4.885218e-16 | 4.883247e-16 | 1.387779e-17 | 0.1670874 | 0.1464964 | 0.3135838
1749755620723.4 | 0.0029597 | 1.654253 | 0.02494151 | 18.29318 | 2.735931 | 0.08251915 | 0.03016126 | 1.652069 | 0.02500254 | 18.33795 | 2.728708 | 0.08261186 | 0.03027508 | 61.28691 | 0.002183852 | -6.102855e-05 | -0.04476098 | 0.007223566 | -9.270967e-05 | -0.01971459 | -0.05907844 | -0.01971459 | -0.05907844 | 0.06228103 | -58.44155 | 0.06228103 | -58.44155 | 1.459231e-16 | 1.283695e-16 | -6.938894e-17 | 0.1670874 | 0.1464964 | 0.3135838
1759530791788.9 | 0.0029597 | 1.654882 | 0.02521071 | 18.59393 | 2.737999 | 0.0834415 | 0.03047536 | 1.652708 | 0.02527542 | 18.64165 | 2.730804 | 0.08354577 | 0.03059383 | 61.05651 | 0.002174139 | -6.470935e-05 | -0.04772579 | 0.007194426 | -0.0001042681 | -0.04217383 | -0.04202575 | -0.04217383 | -0.04202575 | 0.05953818 | -58.90662 | 0.05953818 | -58.90662 | 6.967285e-16 | 4.926615e-16 | -4.926615e-16 | 0.1670874 | 0.1464964 | 0.3135838
1769305962854.4 | 0.0029597 | 1.654837 | 0.025055 | 18.58174 | 2.737859 | 0.0829239 | 0.03028786 | 1.652674 | 0.02511702 | 18.62774 | 2.730699 | 0.08302048 | 0.03040265 | 59.90461 | 0.002163782 | -6.20234e-05 | -0.04599892 | 0.007159844 | -9.658177e-05 | -0.05514444 | -0.02277158 | -0.05514444 | -0.02277158 | 0.05966116 | -59.29865 | 0.05966116 | -59.29865 | 3.87896e-17 | -6.938894e-18 | 3.816392e-17 | 0.1670874 | 0.1464964 | 0.3135838
1779081133919.8 | 0.0029597 | 1.654136 | 0.02476775 | 18.4702 | 2.735552 | 0.08193844 | 0.02995317 | 1.651988 | 0.02482928 | 18.51608 | 2.728446 | 0.08203533 | 0.03006668 | 60.93853 | 0.002148196 | -6.15318e-05 | -0.04588646 | 0.007105251 | -9.688758e-05 | -0.06050611 | -0.004337787 | -0.06050611 | -0.004337787 | 0.06066141 | -59.61869 | 0.06066141 | -59.61869 | 7.290484e-17 | -4.163336e-17 | -5.984796e-17 | 0.1670874 | 0.1464964 | 0.3135838
1788856304985.3 | 0.0029597 | 1.653754 | 0.02504737 | 18.78134 | 2.734277 | 0.08284439 | 0.03029847 | 1.651617 | 0.02511246 | 18.83015 | 2.727208 | 0.08295234 | 0.03041657 | 60.60458 | 0.002137374 | -6.509398e-05 | -0.04880962 | 0.00706808 | -0.0001079495 | -0.05561155 | 0.01615204 | -0.05561155 | 0.01615204 | 0.0579097 | -59.97293 | 0.0579097 | -59.97293 | 6.114599e-16 | -1.734723e-16 | -5.863365e-16 | 0.1670874 | 0.1464964 | 0.3135838
1798631476050.8 | 0.0029597 | 1.653955 | 0.02549948 | 19.22484 | 2.734917 | 0.08434999 | 0.03084189 | 1.651826 | 0.02556322 | 19.27289 | 2.727875 | 0.08445198 | 0.03095889 | 56.83747 | 0.002129058 | -6.373836e-05 | -0.0480543 | 0.007041455 | -0.0001019896 | -0.04144397 | 0.03498403 | -0.04144397 | 0.03498403 | 0.05423546 | -60.39134 | 0.05423546 | -60.39134 | 7.65074e-16 | -4.787837e-16 | -5.967449e-16 | 0.1670874 | 0.1464964 | 0.3135838
1808406647116.3 | 0.0029597 | 1.653971 | 0.02521572 | 19.11422 | 2.734984 | 0.08341213 | 0.03049822 | 1.651856 | 0.02527815 | 19.16155 | 2.727989 | 0.08351174 | 0.03061293 | 60.05626 | 0.002114781 | -6.243426e-05 | -0.04732692 | 0.006994253 | -9.961337e-05 | -0.02502441 | 0.04913031 | -0.02502441 | 0.04913031 | 0.05513627 | -60.78996 | 0.05513627 | -60.78996 | 3.170702e-16 | -2.914335e-16 | -1.249001e-16 | 0.1670874 | 0.1464964 | 0.3135838
1818181818181.8 | 0.0029597 | 1.653979 | 0.02489102 | 18.97008 | 2.735027 | 0.08233845 | 0.03010517 | 1.651876 | 0.02495671 | 19.02014 | 2.728073 | 0.0824508 | 0.03022309 | 60.22283 | 0.002102506 | -6.568826e-05 | -0.0500627 | 0.006953855 | -0.0001123508 | -0.004136258 | 0.05614989 | -0.004136258 | 0.05614989 | 0.05630203 | -61.18752 | 0.05630203 | -61.18752 | 3.804546e-16 | -3.781697e-16 | -4.163336e-17 | 0.1670874 | 0.1464964 | 0.3135838
1827956989247.3 | 0.0029597 | 1.65368 | 0.02507096 | 19.20994 | 2.734029 | 0.08291869 | 0.03032839 | 1.651586 | 0.02513612 | 19.25987 | 2.727103 | 0.0830289 | 0.03044582 | 60.22012 | 0.002094282 | -6.515884e-05 | -0.04992619 | 0.006925431 | -0.0001102194 | 0.01547452 | 0.05209218 | 0.01547452 | 0.05209218 | 0.05434203 | -61.54981 | 0.05434203 | -61.54981 | 2.693015e-16 | -2.602085e-16 | 6.938894e-17 | 0.1670874 | 0.1464964 | 0.3135838
1837732160312.8 | 0.0029597 | 1.653445 | 0.02541572 | 19.57825 | 2.733233 | 0.08404697 | 0.03075002 | 1.651363 | 0.0254791 | 19.62707 | 2.726349 | 0.08415046 | 0.03086562 | 59.93555 | 0.00208205 | -6.338069e-05 | -0.04882344 | 0.006883998 | -0.0001034954 | 0.03149275 | 0.04071025 | 0.03149275 | 0.04071025 | 0.05146959 | -61.91948 | 0.05146959 | -61.91948 | 5.20417e-16 | -4.163336e-16 | 3.122502e-16 | 0.1670874 | 0.1464964 | 0.3135838
1847507331378.3 | 0.0029597 | 1.653723 | 0.02548385 | 19.73515 | 2.734151 | 0.08428647 | 0.03082729 | 1.651653 | 0.02554976 | 19.78619 | 2.727306 | 0.0843987 | 0.03094581 | 59.71942 | 0.002070011 | -6.591521e-05 | -0.05104591 | 0.006845529 | -0.0001122345 | 0.04449363 | 0.02339547 | 0.04449363 | 0.02339547 | 0.05026958 | -62.34777 | 0.05026958 | -62.34777 | 6.332762e-16 | 2.983724e-16 | -5.58581e-16 | 0.1670874 | 0.1464964 | 0.3135838
1857282502443.8 | 0.0029597 | 1.653377 | 0.02519786 | 19.61692 | 2.733021 | 0.08332311 | 0.03048755 | 1.651316 | 0.02526424 | 19.66859 | 2.726206 | 0.08343847 | 0.03060608 | 59.19468 | 0.002061065 | -6.638073e-05 | -0.05167841 | 0.006814537 | -0.0001153623 | 0.05073734 | 0.006520667 | 0.05073734 | 0.006520667 | 0.05115463 | -62.70404 | 0.05115463 | -62.70404 | 3.164052e-16 | 2.081668e-17 | -3.157197e-16 | 0.1670874 | 0.1464964 | 0.3135838
1867057673509.3 | 0.0029597 | 1.652601 | 0.02510602 | 19.64829 | 2.730459 | 0.08298046 | 0.03039066 | 1.650551 | 0.02517041 | 19.69868 | 2.723686 | 0.08309009 | 0.03050649 | 56.61144 | 0.002049633 | -6.438473e-05 | -0.05038831 | 0.006773488 | -0.0001096243 | 0.05012351 | -0.009045591 | 0.05012351 | -0.009045591 | 0.05093318 | -63.0104 | 0.05093318 | -63.0104 | 4.55331e-16 | 6.245005e-17 | 4.510281e-16 | 0.1670874 | 0.1464964 | 0.3135838
1876832844574.8 | 0.0029597 | 1.652607 | 0.02520548 | 19.8294 | 2.730475 | 0.08330951 | 0.03051099 | 1.65057 | 0.02527147 | 19.88132 | 2.723743 | 0.08342465 | 0.03062868 | 55.81639 | 0.002037203 | -6.599135e-05 | -0.05191606 | 0.006732573 | -0.0001151494 | 0.04159724 | -0.02696916 | 0.04159724 | -0.02696916 | 0.04957485 | -63.40706 | 0.04957485 | -63.40706 | 1.44389e-16 | -8.326673e-17 | -1.179612e-16 | 0.1670874 | 0.1464964 | 0.3135838
1886608015640.3 | 0.0029597 | 1.652953 | 0.0258649 | 20.45416 | 2.731584 | 0.08550692 | 0.03130305 | 1.650923 | 0.02593218 | 20.50737 | 2.724875 | 0.08562409 | 0.03142312 | 58.44739 | 0.002029492 | -6.727967e-05 | -0.05320527 | 0.006708676 | -0.0001171619 | 0.02399315 | -0.03828965 | 0.02399315 | -0.03828965 | 0.04518593 | -63.84288 | 0.04518593 | -63.84288 | 2.618456e-16 | -2.220446e-16 | -1.387779e-16 | 0.1670874 | 0.1464964 | 0.3135838
1896383186705.8 | 0.0029597 | 1.653207 | 0.02557467 | 20.32943 | 2.732439 | 0.08456043 | 0.03094687 | 1.651188 | 0.02564036 | 20.38165 | 2.725765 | 0.08467411 | 0.03106435 | 58.73121 | 0.002018717 | -6.569157e-05 | -0.05221856 | 0.006674003 | -0.0001136823 | 0.00614594 | -0.0456205 | 0.00614594 | -0.0456205 | 0.04603263 | -64.26874 | 0.04603263 | -64.26874 | 6.416718e-16 | 6.331741e-16 | 1.040834e-16 | 0.1670874 | 0.1464964 | 0.3135838
1906158357771.3 | 0.0029597 | 1.652978 | 0.02524104 | 20.16765 | 2.731699 | 0.08344574 | 0.0305472 | 1.650972 | 0.02530777 | 20.22097 | 2.725067 | 0.08356483 | 0.03066524 | 58.77426 | 0.002006159 | -6.6737e-05 | -0.05332303 | 0.006631621 | -0.0001190867 | -0.01099236 | -0.04584233 | -0.01099236 | -0.04584233 | 0.04714182 | -64.63799 | 0.04714182 | -64.63799 | 6.736447e-17 | 6.591949e-17 | -1.387779e-17 | 0.1670874 | 0.1464964 | 0.3135838
1915933528836.8 | 0.0029597 | 1.6523 | 0.02547342 | 20.4577 | 2.729445 | 0.08417943 | 0.03084122 | 1.650302 | 0.02554166 | 20.5125 | 2.722845 | 0.08430291 | 0.03096134 | 57.91151 | 0.001997535 | -6.824362e-05 | -0.05480645 | 0.006600544 | -0.0001234771 | -0.02362118 | -0.03848483 | -0.02362118 | -0.03848483 | 0.04515575 | -64.95314 | 0.04515575 | -64.95314 | 5.998833e-16 | -5.20417e-16 | 2.983724e-16 | 0.1670874 | 0.1464964 | 0.3135838
1925708699902.2 | 0.0029597 | 1.651502 | 0.0257947 | 20.82141 | 2.726794 | 0.08519999 | 0.03124548 | 1.649514 | 0.02586174 | 20.87553 | 2.720226 | 0.08531857 | 0.03136452 | 52.90065 | 0.001988658 | -6.704201e-05 | -0.05411614 | 0.006568054 | -0.0001185798 | -0.03217124 | -0.02822692 | -0.03217124 | -0.02822692 | 0.04279893 | -65.25326 | 0.04279893 | -65.25326 | 3.730261e-16 | -2.567391e-16 | 2.706169e-16 | 0.1670874 | 0.1464964 | 0.3135838
1935483870967.7 | 0.0029597 | 1.652463 | 0.02589729 | 21.01034 | 2.729963 | 0.08558862 | 0.03135158 | 1.650486 | 0.02596459 | 21.06494 | 2.723429 | 0.08570838 | 0.03147076 | 58.6148 | 0.001977131 | -6.730113e-05 | -0.05460106 | 0.006533853 | -0.0001197544 | -0.04069891 | -0.008659228 | -0.04069891 | -0.008659228 | 0.0416099 | -65.76381 | 0.0416099 | -65.76381 | 5.928594e-17 | 2.081668e-17 | -5.551115e-17 | 0.1670874 | 0.1464964 | 0.3135838
1945259042033.2 | 0.0029597 | 1.652647 | 0.02561728 | 20.88813 | 2.730587 | 0.08467264 | 0.03100895 | 1.65068 | 0.02568634 | 20.94444 | 2.724084 | 0.08479984 | 0.03112967 | 59.05656 | 0.001967531 | -6.90623e-05 | -0.05631286 | 0.006502942 | -0.0001271939 | -0.04144238 | 0.008756265 | -0.04144238 | 0.008756265 | 0.04235732 | -66.18167 | 0.04235732 | -66.18167 | 3.064182e-16 | 4.163336e-17 | 3.035766e-16 | 0.1670874 | 0.1464964 | 0.3135838
1955034213098.7 | 0.0029597 | 1.652291 | 0.02529609 | 20.72988 | 2.729427 | 0.083593 | 0.03062658 | 1.650333 | 0.02536424 | 20.78573 | 2.722956 | 0.08371887 | 0.03074559 | 59.12555 | 0.001958313 | -6.814926e-05 | -0.05584762 | 0.006471024 | -0.0001258626 | -0.03672591 | 0.02306151 | -0.03672591 | 0.02306151 | 0.04336618 | -66.53415 | 0.04336618 | -66.53415 | 1.059176e-16 | -5.551115e-17 | -9.020562e-17 | 0.1670874 | 0.1464964 | 0.3135838
1964809384164.2 | 0.0029597 | 1.651765 | 0.02563553 | 21.1131 | 2.727672 | 0.08468777 | 0.03104764 | 1.649818 | 0.02570343 | 21.16901 | 2.721238 | 0.08481195 | 0.03116668 | 59.00311 | 0.001947648 | -6.789671e-05 | -0.05591886 | 0.006433808 | -0.0001241764 | -0.02572041 | 0.03190078 | -0.02572041 | 0.03190078 | 0.04097803 | -66.86569 | 0.04097803 | -66.86569 | 4.198604e-16 | 3.087808e-16 | 2.844947e-16 | 0.1670874 | 0.1464964 | 0.3135838
1974584555229.7 | 0.0029597 | 1.652047 | 0.02604034 | 21.55319 | 2.728582 | 0.08603973 | 0.03153277 | 1.650109 | 0.02610997 | 21.61082 | 2.722176 | 0.08616855 | 0.03165429 | 58.97627 | 0.00193868 | -6.962871e-05 | -0.05763061 | 0.006405454 | -0.0001288221 | -0.009455506 | 0.03720003 | -0.009455506 | 0.03720003 | 0.03838293 | -67.29533 | 0.03838293 | -67.29533 | 9.289845e-16 | -9.003215e-16 | -2.289835e-16 | 0.1670874 | 0.1464964 | 0.3135838
1984359726295.2 | 0.0029597 | 1.65213 | 0.02593897 | 21.57557 | 2.728859 | 0.08570908 | 0.03140839 | 1.650199 | 0.0260083 | 21.63324 | 2.722482 | 0.08583777 | 0.03152923 | 58.82776 | 0.00193014 | -6.933077e-05 | -0.05766809 | 0.006377558 | -0.0001286875 | 0.005962184 | 0.0377878 | 0.005962184 | 0.0377878 | 0.03825526 | -67.70073 | 0.03825526 | -67.70073 | 2.344445e-16 | 2.307182e-16 | -4.163336e-17 | 0.1670874 | 0.1464964 | 0.3135838
1994134897360.7 | 0.0029597 | 1.652007 | 0.02543239 | 21.25842 | 2.728482 | 0.08402901 | 0.03079698 | 1.650088 | 0.02550122 | 21.31595 | 2.722141 | 0.08415853 | 0.0309163 | 58.75502 | 0.001919014 | -6.88246e-05 | -0.05752908 | 0.006340272 | -0.0001295231 | 0.02051114 | 0.03445147 | 0.02051114 | 0.03445147 | 0.04009502 | -68.08125 | 0.04009502 | -68.08125 | 2.081668e-17 | 2.081668e-17 | 0 | 0.1670874 | 0.1464964 | 0.3135838
2003910068426.2 | 0.0029597 | 1.651403 | 0.02543003 | 21.36064 | 2.726486 | 0.08399048 | 0.03080539 | 1.649494 | 0.02550032 | 21.41968 | 2.72018 | 0.08412524 | 0.03092635 | 58.76865 | 0.001909312 | -7.028341e-05 | -0.05903644 | 0.006306022 | -0.0001347564 | 0.0298559 | 0.02584386 | 0.0298559 | 0.02584386 | 0.03948772 | -68.40155 | 0.03948772 | -68.40155 | 4.993714e-16 | 3.26128e-16 | -3.781697e-16 | 0.1670874 | 0.1464964 | 0.3135838
2013685239491.7 | 0.0029597 | 1.651044 | 0.02610747 | 22.03665 | 2.725264 | 0.08620915 | 0.03163332 | 1.649142 | 0.0261779 | 22.0961 | 2.718983 | 0.08634214 | 0.0317553 | 58.592 | 0.001902123 | -7.043169e-05 | -0.05944959 | 0.006281043 | -0.0001329844 | 0.0333917 | 0.01270843 | 0.0333917 | 0.01270843 | 0.03572827 | -68.75138 | 0.03572827 | -68.75138 | 4.044585e-16 | 1.387779e-16 | -3.799044e-16 | 0.1670874 | 0.1464964 | 0.3135838
2023460410557.2 | 0.0029597 | 1.651637 | 0.02625678 | 22.27027 | 2.727217 | 0.08673338 | 0.03180289 | 1.649745 | 0.02632665 | 22.32952 | 2.720965 | 0.0868645 | 0.03192416 | 58.09052 | 0.00189266 | -6.986437e-05 | -0.059257 | 0.006252067 | -0.0001311264 | 0.03431968 | -0.003638969 | 0.03431968 | -0.003638969 | 0.03451207 | -69.22068 | 0.03451207 | -69.22068 | 3.205626e-16 | 5.551115e-17 | 3.157197e-16 | 0.1670874 | 0.1464964 | 0.3135838
2033235581622.7 | 0.0029597 | 1.651918 | 0.02569628 | 21.90015 | 2.728173 | 0.08489629 | 0.03111837 | 1.650036 | 0.0257674 | 21.96077 | 2.721954 | 0.08503426 | 0.03124016 | 58.13606 | 0.001882271 | -7.112123e-05 | -0.06061444 | 0.006218832 | -0.0001379704 | 0.03132911 | -0.01862285 | 0.03132911 | -0.01862285 | 0.03644617 | -69.65135 | 0.03644617 | -69.65135 | 2.36839e-16 | -1.249001e-16 | -2.012279e-16 | 0.1670874 | 0.1464964 | 0.3135838
2043010752688.2 | 0.0029597 | 1.650903 | 0.02493966 | 21.3575 | 2.724859 | 0.08234592 | 0.03022025 | 1.64903 | 0.02501127 | 21.41882 | 2.718673 | 0.08248865 | 0.03034151 | 55.18038 | 0.001873339 | -7.16095e-05 | -0.06132399 | 0.00618547 | -0.0001427315 | 0.02743234 | -0.02841404 | 0.02743234 | -0.02841404 | 0.03949545 | -69.91801 | 0.03949545 | -69.91801 | 2.871269e-16 | -1.977585e-16 | -2.081668e-16 | 0.1670874 | 0.1464964 | 0.3135838
2052785923753.7 | 0.0029597 | 1.650564 | 0.02546777 | 21.91411 | 2.723714 | 0.0840724 | 0.03086682 | 1.648699 | 0.02553849 | 21.97495 | 2.717558 | 0.08421057 | 0.0309876 | 57.86739 | 0.00186501 | -7.071338e-05 | -0.06084633 | 0.006156768 | -0.0001381749 | 0.014711 | -0.03326964 | 0.014711 | -0.03326964 | 0.03637695 | -70.26951 | 0.03637695 | -70.26951 | 1.316563e-16 | 1.249001e-16 | 4.163336e-17 | 0.1670874 | 0.1464964 | 0.3135838
2062561094819.2 | 0.0029597 | 1.65076 | 0.02650577 | 22.91588 | 2.724308 | 0.08750937 | 0.03212169 | 1.648904 | 0.02657731 | 22.97772 | 2.718177 | 0.08764685 | 0.03224472 | 58.03128 | 0.001856732 | -7.153734e-05 | -0.06184844 | 0.006130389 | -0.0001374882 | -9.917017e-05 | -0.03135912 | -9.917017e-05 | -0.03135912 | 0.03135927 | -70.689 | 0.03135927 | -70.689 | 6.919514e-16 | -6.919514e-16 | 0 | 0.1670874 | 0.1464964 | 0.3135838
2072336265884.7 | 0.0029597 | 1.651566 | 0.02632989 | 22.8717 | 2.726976 | 0.08697111 | 0.03189287 | 1.649717 | 0.02640231 | 22.9346 | 2.72087 | 0.08711268 | 0.03201648 | 57.57228 | 0.001848523 | -7.241081e-05 | -0.06290031 | 0.006106317 | -0.0001415719 | -0.01516252 | -0.02767476 | -0.01516252 | -0.02767476 | 0.03155621 | -71.18705 | 0.03155621 | -71.18705 | 4.500262e-17 | 3.989864e-17 | -2.081668e-17 | 0.1670874 | 0.1464964 | 0.3135838
2082111436950.1 | 0.0029597 | 1.651696 | 0.02573137 | 22.45722 | 2.727439 | 0.08500081 | 0.03116506 | 1.649857 | 0.02580324 | 22.51995 | 2.721363 | 0.08514334 | 0.03128702 | 55.77976 | 0.001839141 | -7.187904e-05 | -0.0627329 | 0.006075727 | -0.0001425331 | -0.02655687 | -0.02050619 | -0.02655687 | -0.02050619 | 0.03355252 | -71.5991 | 0.03355252 | -71.5991 | 2.831375e-16 | 1.665335e-16 | -2.289835e-16 | 0.1670874 | 0.1464964 | 0.3135838
2091886608015.6 | 0.0029597 | 1.65047 | 0.02527608 | 22.16343 | 2.723412 | 0.08343481 | 0.03063613 | 1.648641 | 0.02534832 | 22.22678 | 2.717374 | 0.08358054 | 0.03075784 | 57.59054 | 0.00182916 | -7.224255e-05 | -0.06334617 | 0.006038257 | -0.0001457361 | -0.03198127 | -0.01433392 | -0.03198127 | -0.01433392 | 0.03504658 | -71.83528 | 0.03504658 | -71.83528 | 4.654752e-17 | -2.081668e-17 | 4.163336e-17 | 0.1670874 | 0.1464964 | 0.3135838
2101661779081.1 | 0.0029597 | 1.649677 | 0.0262375 | 23.11397 | 2.720745 | 0.08656679 | 0.03181732 | 1.647854 | 0.02631061 | 23.17837 | 2.714731 | 0.08671211 | 0.03194132 | 57.59195 | 0.001822333 | -7.310731e-05 | -0.06440399 | 0.00601304 | -0.0001453135 | -0.03018739 | -0.003964158 | -0.03018739 | -0.003964158 | 0.03044656 | -72.12606 | 0.03044656 | -72.12606 | 2.181962e-16 | 2.428613e-17 | -2.168404e-16 | 0.1670874 | 0.1464964 | 0.3135838
2111436950146.6 | 0.0029597 | 1.650384 | 0.02690499 | 23.81223 | 2.723042 | 0.0888071 | 0.03261319 | 1.648568 | 0.02697792 | 23.87678 | 2.71705 | 0.0889499 | 0.03273767 | 57.17133 | 0.001815211 | -7.293577e-05 | -0.06455173 | 0.005992223 | -0.0001428028 | -0.02573452 | 0.009563396 | -0.02573452 | 0.009563396 | 0.02745403 | -72.61243 | 0.02745403 | -72.61243 | 3.160102e-16 | 1.179612e-16 | 2.931683e-16 | 0.1670874 | 0.1464964 | 0.3135838
2121212121212.1 | 0.0029597 | 1.651349 | 0.02608986 | 23.19771 | 2.726274 | 0.08616696 | 0.03160613 | 1.649544 | 0.0261632 | 23.26292 | 2.720311 | 0.08631472 | 0.03172972 | 56.838 | 0.001805162 | -7.333738e-05 | -0.06520766 | 0.00596248 | -0.0001477536 | -0.019212 | 0.02311991 | -0.019212 | 0.02311991 | 0.03006046 | -73.13408 | 0.03006046 | -73.13408 | 9.570896e-17 | -6.938894e-17 | -6.591949e-17 | 0.1670874 | 0.1464964 | 0.3135838
2130987292277.6 | 0.0029597 | 1.650689 | 0.02545324 | 22.73595 | 2.724127 | 0.08403077 | 0.03084686 | 1.648893 | 0.02552748 | 22.80226 | 2.718196 | 0.08418415 | 0.0309706 | 56.59299 | 0.001796363 | -7.423827e-05 | -0.06631287 | 0.005931033 | -0.0001533754 | -0.01210456 | 0.02982124 | -0.01210456 | 0.02982124 | 0.03218426 | -73.44184 | 0.03218426 | -73.44184 | 4.798008e-17 | -4.683753e-17 | -1.040834e-17 | 0.1670874 | 0.1464964 | 0.3135838
2140762463343.1 | 0.0029597 | 1.64914 | 0.02560664 | 22.97789 | 2.719009 | 0.08445788 | 0.03106201 | 1.647352 | 0.02568059 | 23.04425 | 2.713108 | 0.08460992 | 0.03118561 | 56.19602 | 0.001788904 | -7.395265e-05 | -0.06636077 | 0.005900899 | -0.0001520364 | -0.006072685 | 0.03045976 | -0.006072685 | 0.03045976 | 0.03105921 | -73.63064 | 0.03105921 | -73.63064 | 9.555555e-17 | -8.760354e-17 | -3.816392e-17 | 0.1670874 | 0.1464964 | 0.3135838
2150537634408.6 | 0.0029597 | 1.649356 | 0.02684168 | 24.19613 | 2.719654 | 0.08854297 | 0.0325567 | 1.647574 | 0.02691556 | 24.26273 | 2.713776 | 0.08869077 | 0.03268169 | 55.65681 | 0.001781836 | -7.388358e-05 | -0.06660152 | 0.005878559 | -0.0001478024 | 0.00579665 | 0.02527763 | 0.00579665 | 0.02527763 | 0.02593376 | -74.05285 | 0.02593376 | -74.05285 | 3.536635e-16 | -3.460773e-16 | 7.285839e-17 | 0.1670874 | 0.1464964 | 0.3135838
2160312805474.1 | 0.0029597 | 1.651326 | 0.02656238 | 24.0532 | 2.726172 | 0.08772631 | 0.03217929 | 1.649553 | 0.02663746 | 24.12119 | 2.720314 | 0.08787979 | 0.03230501 | 54.12992 | 0.001773475 | -7.508177e-05 | -0.06798926 | 0.00585802 | -0.0001534873 | 0.02045962 | 0.01680256 | 0.02045962 | 0.01680256 | 0.02647494 | -74.71066 | 0.02647494 | -74.71066 | 1.235435e-16 | -7.632783e-17 | 9.714451e-17 | 0.1670874 | 0.1464964 | 0.3135838
2170087976539.6 | 0.0029597 | 1.664027 | 0.02548805 | 23.18479 | 2.768337 | 0.08482563 | 0.03064137 | 1.662263 | 0.02556513 | 23.2549 | 2.762465 | 0.08499194 | 0.0307667 | 38.30414 | 0.001764111 | -7.707371e-05 | -0.07010883 | 0.005871879 | -0.0001663061 | 0.004593598 | -0.0296858 | 0.004593598 | -0.0296858 | 0.03003911 | -76.8155 | 0.03003911 | -76.8155 | 2.749414e-16 | 2.706169e-16 | 4.857226e-17 | 0.1670874 | 0.1464964 | 0.3135838
2179863147605.1 | 0.0029597 | 1.650456 | 0.02512778 | 22.96004 | 2.723375 | 0.08294463 | 0.03045656 | 1.648701 | 0.02520267 | 23.02846 | 2.717579 | 0.0831033 | 0.03057991 | 54.22767 | 0.001755817 | -7.488289e-05 | -0.06842282 | 0.005796485 | -0.0001586793 | 0.03112212 | 0.0004685789 | 0.03112212 | 0.0004685789 | 0.03112565 | -75.38317 | 0.03112565 | -75.38317 | 8.085407e-16 | 2.081668e-17 | -8.082727e-16 | 0.1670874 | 0.1464964 | 0.3135838
2189638318670.6 | 0.0029597 | 1.648456 | 0.02579982 | 23.67981 | 2.716741 | 0.08505972 | 0.03130947 | 1.646707 | 0.0258752 | 23.749 | 2.710975 | 0.08521776 | 0.03143436 | 54.54206 | 0.001748586 | -7.538396e-05 | -0.06918955 | 0.00576577 | -0.0001580442 | 0.02782423 | -0.003003373 | 0.02782423 | -0.003003373 | 0.02798585 | -75.50575 | 0.02798585 | -75.50575 | 1.239447e-16 | -1.387779e-17 | -1.231654e-16 | 0.1670874 | 0.1464964 | 0.3135838
2199413489736.1 | 0.0029597 | 1.652713 | 0.03166436 | 29.19219 | 2.730456 | 0.1046642 | 0.03833211 | 1.650964 | 0.03174048 | 29.26237 | 2.724675 | 0.1048048 | 0.03846506 | 47.22395 | 0.001748573 | -7.612335e-05 | -0.0701801 | 0.005781548 | -0.0001406189 | 0.005824896 | -0.01091126 | 0.005824896 | -0.01091126 | 0.01236871 | -76.47867 | 0.01236871 | -76.47867 | 2.630667e-16 | 2.324529e-16 | 1.231654e-16 | 0.1670874 | 0.1464964 | 0.3135838
2209188660801.6 | 0.0029597 | 1.649422 | 0.02756496 | 25.5258 | 2.719832 | 0.09093248 | 0.03343312 | 1.647686 | 0.02764082 | 25.59604 | 2.714105 | 0.09108677 | 0.03356052 | 53.44868 | 0.001735757 | -7.586041e-05 | -0.07024851 | 0.005727164 | -0.0001542961 | 0.01103436 | -0.01820687 | 0.01103436 | -0.01820687 | 0.0212896 | -76.42416 | 0.0212896 | -76.42416 | 1.319417e-16 | -1.162265e-16 | -6.245005e-17 | 0.1670874 | 0.1464964 | 0.3135838
2218963831867.1 | 0.0029597 | 1.650487 | 0.02530272 | 23.53459 | 2.723467 | 0.08352363 | 0.03066812 | 1.648762 | 0.02537944 | 23.60595 | 2.717772 | 0.08368932 | 0.03079336 | 53.4827 | 0.001725016 | -7.672047e-05 | -0.07135931 | 0.005695147 | -0.0001656924 | 0.0001148459 | -0.02857566 | 0.0001148459 | -0.02857566 | 0.02857589 | -76.965 | 0.02857589 | -76.965 | 5.747784e-17 | 5.652759e-17 | -1.040834e-17 | 0.1670874 | 0.1464964 | 0.3135838
2228739002932.6 | 0.0029597 | 1.652755 | 0.02318572 | 21.66052 | 2.731061 | 0.07664061 | 0.02806257 | 1.651039 | 0.023263 | 21.73272 | 2.725389 | 0.07681623 | 0.02818542 | 44.74788 | 0.001715891 | -7.728002e-05 | -0.07219641 | 0.005672539 | -0.0001756164 | -0.02440159 | -0.02872652 | -0.02440159 | -0.02872652 | 0.03769152 | -77.67319 | 0.03769152 | -77.67319 | 3.469447e-18 | 3.469447e-18 | 0 | 0.1670874 | 0.1464964 | 0.3135838
2238514173998.0 | 0.0029597 | 1.648157 | 0.02511321 | 23.56412 | 2.715791 | 0.08278105 | 0.03048137 | 1.646447 | 0.02518985 | 23.63603 | 2.710153 | 0.08294749 | 0.03060621 | 54.64128 | 0.001710346 | -7.663432e-05 | -0.07190719 | 0.005638766 | -0.0001664441 | -0.01266661 | -0.02548444 | -0.01266661 | -0.02548444 | 0.02845874 | -77.43029 | 0.02845874 | -77.43029 | 1.256807e-16 | -1.12757e-16 | 5.551115e-17 | 0.1670874 | 0.1464964 | 0.3135838
2248289345063.5 | 0.0029597 | 1.648411 | 0.02729683 | 25.7249 | 2.716514 | 0.0899928 | 0.03312805 | 1.646706 | 0.02737393 | 25.79755 | 2.710891 | 0.09015362 | 0.03325609 | 54.87144 | 0.001705141 | -7.709533e-05 | -0.07265565 | 0.005622853 | -0.0001608168 | -0.01605172 | -0.01301815 | -0.01605172 | -0.01301815 | 0.02066712 | -77.8584 | 0.02066712 | -77.8584 | 1.877753e-16 | -1.283695e-16 | 1.370432e-16 | 0.1670874 | 0.1464964 | 0.3135838
2258064516129.0 | 0.0029597 | 1.650314 | 0.02634782 | 24.93849 | 2.722841 | 0.08696434 | 0.03193883 | 1.648617 | 0.0264258 | 25.0123 | 2.717238 | 0.08713203 | 0.03206639 | 54.34723 | 0.001696977 | -7.797712e-05 | -0.07380617 | 0.005602325 | -0.0001676854 | -0.02320184 | -0.0005021273 | -0.02320184 | -0.0005021273 | 0.02320728 | -78.51818 | 0.02320728 | -78.51818 | 5.04154e-17 | 0 | -5.04154e-17 | 0.1670874 | 0.1464964 | 0.3135838
2267839687194.5 | 0.0029597 | 1.646314 | 0.02006793 | 19.07673 | 2.709946 | 0.06607621 | 0.02438285 | 1.644631 | 0.02014571 | 19.15068 | 2.704404 | 0.06626451 | 0.02450245 | 42.8098 | 0.001683252 | -7.778805e-05 | -0.07394595 | 0.005542615 | -0.0001883065 | -0.0542989 | -0.01039163 | -0.0542989 | -0.01039163 | 0.05528432 | -78.35072 | 0.05528432 | -78.35072 | 3.967666e-16 | 4.857226e-17 | -3.937822e-16 | 0.1670874 | 0.1464964 | 0.3135838
2277614858260.0 | 0.0029597 | 1.649967 | 0.02455043 | 23.43843 | 2.721788 | 0.0810148 | 0.02976529 | 1.648287 | 0.02462873 | 23.51318 | 2.716244 | 0.08119043 | 0.0298907 | 52.64391 | 0.001679842 | -7.829557e-05 | -0.07474921 | 0.005544395 | -0.0001756255 | -0.0218128 | 0.01906914 | -0.0218128 | 0.01906914 | 0.02897292 | -79.2582 | 0.02897292 | -79.2582 | 6.177175e-17 | 4.857226e-17 | 3.816392e-17 | 0.1670874 | 0.1464964 | 0.3135838
2287390029325.5 | 0.0029597 | 1.647363 | 0.02556993 | 24.51653 | 2.713152 | 0.08424592 | 0.03105094 | 1.645689 | 0.02564845 | 24.59181 | 2.707635 | 0.08441874 | 0.03117804 | 54.82025 | 0.001674079 | -7.851681e-05 | -0.07528216 | 0.005516851 | -0.0001728164 | -0.0181982 | 0.0167126 | -0.0181982 | 0.0167126 | 0.024708 | -79.28269 | 0.024708 | -79.28269 | 1.181651e-16 | -9.020562e-17 | -7.632783e-17 | 0.1670874 | 0.1464964 | 0.3135838
2297165200391.0 | 0.0029597 | 1.647748 | 0.02707972 | 26.07508 | 2.71434 | 0.08924112 | 0.03287764 | 1.646079 | 0.02715837 | 26.1508 | 2.708838 | 0.08940964 | 0.03300663 | 55.20496 | 0.001669092 | -7.864674e-05 | -0.07572898 | 0.005501964 | -0.0001685204 | -0.007291667 | 0.01821074 | -0.007291667 | 0.01821074 | 0.0196163 | -79.72976 | 0.0196163 | -79.72976 | 2.295233e-16 | 2.125036e-16 | 8.673617e-17 | 0.1670874 | 0.1464964 | 0.3135838
2306940371456.5 | 0.0029597 | 1.649718 | 0.02655974 | 25.68322 | 2.720863 | 0.08763216 | 0.03220748 | 1.648057 | 0.0266389 | 25.75976 | 2.715381 | 0.08780484 | 0.0323361 | 55.27734 | 0.001661158 | -7.915995e-05 | -0.07654751 | 0.005482336 | -0.0001726803 | 0.006019623 | 0.01988781 | 0.006019623 | 0.01988781 | 0.02077885 | -80.40453 | 0.02077885 | -80.40453 | 3.042462e-16 | 2.905662e-16 | -9.020562e-17 | 0.1670874 | 0.1464964 | 0.3135838
2316715542522.0 | 0.0029597 | 1.649084 | 0.02503614 | 24.31248 | 2.718853 | 0.08257342 | 0.03037069 | 1.647432 | 0.0251159 | 24.38994 | 2.713401 | 0.08275349 | 0.03049806 | 55.14432 | 0.001652423 | -7.976263e-05 | -0.07745712 | 0.005451239 | -0.0001800664 | 0.01430958 | 0.02104692 | 0.01430958 | 0.02104692 | 0.02545067 | -80.70771 | 0.02545067 | -80.70771 | 3.406999e-16 | -2.723516e-16 | 2.046974e-16 | 0.1670874 | 0.1464964 | 0.3135838
2326490713587.5 | 0.0029597 | 1.647331 | 0.02531634 | 24.68831 | 2.713058 | 0.08340878 | 0.03074346 | 1.645685 | 0.025396 | 24.76599 | 2.707633 | 0.0835876 | 0.0308711 | 54.60774 | 0.001646126 | -7.965378e-05 | -0.0776778 | 0.005424758 | -0.0001788223 | 0.01619218 | 0.01782202 | 0.01619218 | 0.01782202 | 0.02407926 | -80.84813 | 0.02407926 | -80.84813 | 9.080412e-17 | -6.591949e-17 | 6.245005e-17 | 0.1670874 | 0.1464964 | 0.3135838
2336265884653.0 | 0.0029597 | 1.646982 | 0.02691326 | 26.35589 | 2.711825 | 0.08865128 | 0.03269064 | 1.645341 | 0.0269929 | 26.43388 | 2.706418 | 0.08882504 | 0.03282015 | 54.59399 | 0.001640938 | -7.96427e-05 | -0.07799332 | 0.00540679 | -0.0001737528 | 0.01658573 | 0.00888058 | 0.01658573 | 0.00888058 | 0.01881359 | -81.18982 | 0.01881359 | -81.18982 | 1.734723e-17 | 1.040834e-17 | -1.387779e-17 | 0.1670874 | 0.1464964 | 0.3135838
2346041055718.5 | 0.0029597 | 1.649535 | 0.02720085 | 26.74898 | 2.720227 | 0.08973753 | 0.03298899 | 1.647901 | 0.02728145 | 26.82825 | 2.714833 | 0.08991426 | 0.03311963 | 52.34645 | 0.00163444 | -8.0603e-05 | -0.079264 | 0.005393852 | -0.0001767352 | 0.01708685 | -0.004770543 | 0.01708685 | -0.004770543 | 0.01774031 | -81.95367 | 0.01774031 | -81.95367 | 2.012298e-16 | 5.551115e-17 | 1.934217e-16 | 0.1670874 | 0.1464964 | 0.3135838
2355816226784.0 | 0.0029597 | 1.649533 | 0.02601934 | 25.69371 | 2.720282 | 0.08583951 | 0.03155538 | 1.647906 | 0.02610018 | 25.77354 | 2.714914 | 0.0860213 | 0.03168472 | 53.17146 | 0.001626549 | -8.083778e-05 | -0.07982611 | 0.00536766 | -0.0001817827 | 0.01630647 | -0.01281103 | 0.01630647 | -0.01281103 | 0.020737 | -82.34733 | 0.020737 | -82.34733 | 2.052919e-16 | 1.353084e-16 | 1.543904e-16 | 0.1670874 | 0.1464964 | 0.3135838
2365591397849.5 | 0.0029597 | 1.647288 | 0.024721 | 24.51291 | 2.712946 | 0.08144519 | 0.03002094 | 1.64567 | 0.02480157 | 24.59281 | 2.707613 | 0.08163039 | 0.03014847 | 52.64281 | 0.00161821 | -8.057766e-05 | -0.0798994 | 0.005332686 | -0.0001852009 | 0.01839949 | -0.01648535 | 0.01839949 | -0.01648535 | 0.02470441 | -82.41199 | 0.02470441 | -82.41199 | 6.100113e-16 | -3.989864e-16 | -4.614364e-16 | 0.1670874 | 0.1464964 | 0.3135838
2375366568915.0 | 0.0029597 | 1.645765 | 0.02531688 | 25.20751 | 2.707903 | 0.08333129 | 0.03077337 | 1.644153 | 0.0253977 | 25.28798 | 2.702595 | 0.08351543 | 0.03090194 | 50.9697 | 0.001611983 | -8.082035e-05 | -0.08047121 | 0.005307391 | -0.0001841414 | 0.01388136 | -0.01744545 | 0.01388136 | -0.01744545 | 0.0222943 | -82.58009 | 0.0222943 | -82.58009 | 1.008529e-16 | -7.632783e-17 | -6.591949e-17 | 0.1670874 | 0.1464964 | 0.3135838
2385141739980.5 | 0.0029597 | 1.647857 | 0.02783195 | 27.82576 | 2.714659 | 0.09172616 | 0.0337892 | 1.646249 | 0.0279135 | 27.90729 | 2.709355 | 0.09190513 | 0.0339214 | 52.60143 | 0.001608606 | -8.155328e-05 | -0.08153514 | 0.005303464 | -0.0001789727 | -0.000430579 | -0.01511967 | -0.000430579 | -0.01511967 | 0.0151258 | -83.28068 | 0.0151258 | -83.28068 | 2.46843e-16 | -2.468186e-16 | 3.469447e-18 | 0.1670874 | 0.1464964 | 0.3135838
2394916911045.9 | 0.0029597 | 1.65018 | 0.02239726 | 22.48405 | 2.722591 | 0.07391902 | 0.02715025 | 1.648584 | 0.02247907 | 22.56618 | 2.717324 | 0.07411728 | 0.02727584 | 43.56874 | 0.00159566 | -8.181028e-05 | -0.08212729 | 0.005267377 | -0.0001982654 | -0.02313635 | -0.02399172 | -0.02313635 | -0.02399172 | 0.03333007 | -84.01946 | 0.03333007 | -84.01946 | 6.312964e-16 | 4.683753e-16 | -4.232725e-16 | 0.1670874 | 0.1464964 | 0.3135838
2404692082111.4 | 0.0029597 | 1.649972 | 0.02571235 | 25.91733 | 2.721746 | 0.0848493 | 0.03117458 | 1.648379 | 0.02579492 | 26.00057 | 2.716488 | 0.08503962 | 0.03130499 | 50.12203 | 0.001593002 | -8.257702e-05 | -0.08323536 | 0.005258533 | -0.0001903168 | -0.01813357 | -0.008555394 | -0.01813357 | -0.008555394 | 0.02005046 | -84.38217 | 0.02005046 | -84.38217 | 4.856482e-16 | 2.185752e-16 | -4.336809e-16 | 0.1670874 | 0.1464964 | 0.3135838
2414467253176.9 | 0.0029597 | 1.647337 | 0.02454588 | 24.84215 | 2.713118 | 0.0808707 | 0.02980729 | 1.645752 | 0.0246285 | 24.92576 | 2.707893 | 0.08106479 | 0.02993648 | 52.53476 | 0.001585391 | -8.261442e-05 | -0.08361156 | 0.005224898 | -0.0001940961 | -0.02126525 | -0.01004044 | -0.02126525 | -0.01004044 | 0.0235164 | -84.38188 | 0.0235164 | -84.38188 | 3.429316e-16 | 1.491862e-16 | -3.087808e-16 | 0.1670874 | 0.1464964 | 0.3135838
2424242424242.4 | 0.0029597 | 1.645548 | 0.02625889 | 26.68342 | 2.707139 | 0.08642053 | 0.0319232 | 1.643967 | 0.02634128 | 26.76715 | 2.701933 | 0.08660839 | 0.03205423 | 52.65189 | 0.001581025 | -8.238976e-05 | -0.08372178 | 0.005205139 | -0.0001878602 | -0.01701383 | -0.005600497 | -0.01701383 | -0.005600497 | 0.01791189 | -84.505 | 0.01791189 | -84.505 | 5.199108e-17 | -2.428613e-17 | 4.597017e-17 | 0.1670874 | 0.1464964 | 0.3135838
2434017595307.9 | 0.0029597 | 1.647076 | 0.02884755 | 29.43214 | 2.712028 | 0.09502824 | 0.03503955 | 1.645499 | 0.02893045 | 29.51672 | 2.706829 | 0.09521004 | 0.03517401 | 51.92248 | 0.001577514 | -8.289636e-05 | -0.08457623 | 0.005198873 | -0.0001817969 | -0.01137576 | 0.003565666 | -0.01137576 | 0.003565666 | 0.01192149 | -85.12675 | 0.01192149 | -85.12675 | 1.918934e-16 | 5.030698e-17 | 1.851817e-16 | 0.1670874 | 0.1464964 | 0.3135838
2443792766373.4 | 0.0029597 | 1.64907 | 0.02608706 | 26.7226 | 2.718751 | 0.08603878 | 0.03164643 | 1.647502 | 0.02617077 | 26.80835 | 2.713577 | 0.08623279 | 0.03177827 | 52.38649 | 0.001568243 | -8.371214e-05 | -0.08575155 | 0.005174202 | -0.0001940101 | -0.00963202 | 0.01496126 | -0.00963202 | 0.01496126 | 0.01779368 | -85.8218 | 0.01779368 | -85.8218 | 1.10329e-16 | -8.84709e-17 | -6.591949e-17 | 0.1670874 | 0.1464964 | 0.3135838
2453567937438.9 | 0.0029597 | 1.646969 | 0.02441845 | 25.11339 | 2.711912 | 0.08043287 | 0.0296591 | 1.645409 | 0.024502 | 25.19932 | 2.706771 | 0.08063164 | 0.02978886 | 51.65506 | 0.001560231 | -8.355317e-05 | -0.08593107 | 0.005140958 | -0.0001987615 | -0.01078527 | 0.01984288 | -0.01078527 | 0.01984288 | 0.02258455 | -85.89593 | 0.02258455 | -85.89593 | 1.663255e-16 | 1.43982e-16 | 8.326673e-17 | 0.1670874 | 0.1464964 | 0.3135838
2463343108504.4 | 0.0029597 | 1.64312 | 0.027078 | 27.95958 | 2.699109 | 0.08898478 | 0.0329682 | 1.641563 | 0.02716119 | 28.04548 | 2.693991 | 0.0891736 | 0.03310093 | 48.39699 | 0.001556858 | -8.319355e-05 | -0.08590209 | 0.005118295 | -0.0001888217 | -0.009488312 | 0.0113973 | -0.009488312 | 0.0113973 | 0.01482992 | -85.69955 | 0.01482992 | -85.69955 | 6.977816e-17 | -3.989864e-17 | -5.724587e-17 | 0.1670874 | 0.1464964 | 0.3135838
2473118279569.9 | 0.0029597 | 1.644524 | 0.02253968 | 23.36586 | 2.703953 | 0.0741341 | 0.02741694 | 1.642979 | 0.02262368 | 23.45294 | 2.698869 | 0.07434047 | 0.02754505 | 46.22867 | 0.001545314 | -8.400206e-05 | -0.08708112 | 0.00508402 | -0.0002063655 | -0.002569819 | 0.02914231 | -0.002569819 | 0.02914231 | 0.0292554 | -86.30584 | 0.0292554 | -86.30584 | 2.73241e-16 | -2.732189e-16 | 3.469447e-18 | 0.1670874 | 0.1464964 | 0.3135838
2482893450635.4 | 0.0029597 | 1.646295 | 0.0287877 | 29.96085 | 2.70946 | 0.09478611 | 0.0349834 | 1.644749 | 0.02887209 | 30.04868 | 2.704365 | 0.09497466 | 0.03511903 | 51.84753 | 0.001546653 | -8.43908e-05 | -0.08782989 | 0.005094968 | -0.0001885542 | 0.005988237 | 0.009251269 | 0.005988237 | 0.009251269 | 0.01102021 | -86.96826 | 0.01102021 | -86.96826 | 1.266259e-16 | 1.101549e-16 | -6.245005e-17 | 0.1670874 | 0.1464964 | 0.3135838
2492668621700.9 | 0.0029597 | 1.648625 | 0.02576119 | 26.91657 | 2.717301 | 0.0849411 | 0.03125936 | 1.647088 | 0.02584625 | 27.00544 | 2.712231 | 0.0851421 | 0.0313919 | 51.9969 | 0.001537132 | -8.505823e-05 | -0.08887305 | 0.005070335 | -0.0002010001 | 0.01677272 | 0.004169773 | 0.01677272 | 0.004169773 | 0.01728326 | -87.72093 | 0.01728326 | -87.72093 | 3.618313e-16 | -8.673617e-17 | 3.512815e-16 | 0.1670874 | 0.1464964 | 0.3135838
2502443792766.4 | 0.0029597 | 1.647348 | 0.02384233 | 25.00934 | 2.713188 | 0.07855325 | 0.02895238 | 1.645819 | 0.02392776 | 25.09895 | 2.708149 | 0.07876154 | 0.02908317 | 51.99552 | 0.001528973 | -8.542816e-05 | -0.08960961 | 0.005039246 | -0.0002082901 | 0.02289445 | 0.001105341 | 0.02289445 | 0.001105341 | 0.02292111 | -87.91635 | 0.02292111 | -87.91635 | 7.885959e-17 | -2.428613e-17 | 7.502679e-17 | 0.1670874 | 0.1464964 | 0.3135838