## Sheet1
freq_Hz | thickness_m | n_final | k_final | alpha_final | eps_r_final | eps_i_final | loss_tan_final | n_seed | k_seed | alpha_seed | eps_r_seed | eps_i_seed | loss_tan_seed | alpha_max | delta_n | delta_k | delta_alpha | delta_eps_r | delta_eps_i | H_meas_real | H_meas_imag | H_model_real | H_model_imag | H_meas_mag | H_meas_phi | H_model_mag | H_model_phi | error_abs | error_real | error_imag | TV_n | TV_k | TV_total
303030303030.3 | 0.0029397 | 1.670042 | 0.007988036 | 1.014648 | 2.788977 | 0.02668071 | 0.009566487 | 1.656043 | 0.005831807 | 0.7407614 | 2.742445 | 0.01931545 | 0.007043149 | 67.9712 | 0.01399906 | 0.002156229 | 0.2738861 | 0.04653228 | 0.007365266 | 0.8394949 | 0.06646781 | 0.8394949 | 0.06646781 | 0.8421221 | 0.07901113 | 0.8421221 | 0.07901113 | 1.037127e-15 | 2.220446e-16 | 1.013079e-15 | 0.2053534 | 0.1702827 | 0.3756362
312805474095.8 | 0.0029397 | 1.67062 | 0.007956025 | 1.043181 | 2.790909 | 0.026583 | 0.009524852 | 1.660565 | 0.008121913 | 1.064932 | 2.75741 | 0.02697393 | 0.009782342 | 69.30322 | 0.01005533 | -0.0001658879 | -0.02175094 | 0.03349884 | -0.0003909342 | 0.7380366 | -0.3148656 | 0.7380366 | -0.3148656 | 0.8023954 | -0.4032471 | 0.8023954 | -0.4032471 | 1.391105e-15 | -6.661338e-16 | -1.221245e-15 | 0.2053534 | 0.1702827 | 0.3756362
322580645161.3 | 0.0029397 | 1.670871 | 0.007525057 | 1.017507 | 2.791753 | 0.0251468 | 0.009007529 | 1.657798 | 0.00970522 | 1.312299 | 2.748201 | 0.03217859 | 0.01170897 | 68.62499 | 0.01307282 | -0.002180163 | -0.2947925 | 0.04355265 | -0.007031793 | 0.5684325 | -0.5254149 | 0.5684325 | -0.5254149 | 0.7740648 | -0.7460916 | 0.7740648 | -0.7460916 | 1.3552e-15 | -1.110223e-15 | -7.771561e-16 | 0.2053534 | 0.1702827 | 0.3756362
332355816226.8 | 0.0029397 | 1.670358 | 0.007798633 | 1.086453 | 2.790034 | 0.02605302 | 0.009337883 | 1.657166 | 0.006175938 | 0.8603901 | 2.746162 | 0.02046911 | 0.007453717 | 69.17824 | 0.01319151 | 0.001622694 | 0.2260629 | 0.0438724 | 0.005583901 | 0.3534865 | -0.7479848 | 0.3534865 | -0.7479848 | 0.8273053 | -1.12932 | 0.8273053 | -1.12932 | 2.427939e-15 | 2.38698e-15 | -4.440892e-16 | 0.2053534 | 0.1702827 | 0.3756362
342130987292.3 | 0.0029397 | 1.669813 | 0.008328584 | 1.194408 | 2.788207 | 0.02781436 | 0.009975717 | 1.660464 | 0.007884451 | 1.130715 | 2.757078 | 0.02618369 | 0.009496899 | 69.89334 | 0.009349268 | 0.000444133 | 0.06369343 | 0.03112845 | 0.001630666 | -0.01892842 | -0.7944609 | -0.01892842 | -0.7944609 | 0.7946864 | -1.594617 | 0.7946864 | -1.594617 | 1.637123e-15 | -1.602884e-15 | -3.330669e-16 | 0.2053534 | 0.1702827 | 0.3756362
351906158357.8 | 0.0029397 | 1.670037 | 0.008529154 | 1.25812 | 2.788952 | 0.02848801 | 0.01021459 | 1.658616 | 0.01054562 | 1.555565 | 2.750897 | 0.03498229 | 0.01271668 | 69.28018 | 0.01142093 | -0.002016469 | -0.2974456 | 0.03805478 | -0.006494275 | -0.2780632 | -0.6930861 | -0.2780632 | -0.6930861 | 0.7467847 | -1.952333 | 0.7467847 | -1.952333 | 2.780549e-15 | 2.498002e-15 | -1.221245e-15 | 0.2053534 | 0.1702827 | 0.3756362
361681329423.3 | 0.0029397 | 1.670042 | 0.00879903 | 1.333982 | 2.788963 | 0.0293895 | 0.01053779 | 1.657677 | 0.007797085 | 1.182082 | 2.747832 | 0.02585009 | 0.009407452 | 69.72851 | 0.01236531 | 0.001001944 | 0.1519004 | 0.04113166 | 0.003539406 | -0.5420162 | -0.5734095 | -0.5420162 | -0.5734095 | 0.7890374 | -2.328057 | 0.7890374 | -2.328057 | 4.073172e-15 | -3.885781e-15 | 1.221245e-15 | 0.2053534 | 0.1702827 | 0.3756362
371456500488.8 | 0.0029397 | 1.669553 | 0.008766911 | 1.365035 | 2.78733 | 0.02927365 | 0.0105024 | 1.66067 | 0.007926636 | 1.234201 | 2.757763 | 0.02632706 | 0.009546527 | 70.32807 | 0.008882757 | 0.0008402749 | 0.1308334 | 0.02956753 | 0.002946588 | -0.7355008 | -0.2675896 | -0.7355008 | -0.2675896 | 0.7826657 | -2.79266 | 0.7826657 | -2.79266 | 3.510833e-16 | 3.330669e-16 | -1.110223e-16 | 0.2053534 | 0.1702827 | 0.3756362
381231671554.3 | 0.0029397 | 1.669592 | 0.009077617 | 1.450608 | 2.787455 | 0.03031183 | 0.01087438 | 1.659508 | 0.01085381 | 1.734444 | 2.753848 | 0.03602395 | 0.01308131 | 69.8825 | 0.01008412 | -0.001776189 | -0.2838359 | 0.03360643 | -0.00571212 | -0.7271383 | 0.01575332 | -0.7271383 | 0.01575332 | 0.7273089 | -3.163254 | 0.7273089 | -3.163254 | 1.046739e-15 | 1.110223e-16 | 1.040834e-15 | 0.2053534 | 0.1702827 | 0.3756362
391006842619.7 | 0.0029397 | 1.669569 | 0.009563521 | 1.567441 | 2.78737 | 0.03193392 | 0.01145665 | 1.65803 | 0.009105633 | 1.492395 | 2.748981 | 0.03019483 | 0.01098401 | 70.62777 | 0.01153912 | 0.0004578878 | 0.07504688 | 0.03838903 | 0.001739093 | -0.6991282 | 0.2818863 | -0.6991282 | 0.2818863 | 0.753817 | -3.524852 | 0.753817 | -3.524852 | 1.493652e-15 | -1.110223e-15 | -9.992007e-16 | 0.2053534 | 0.1702827 | 0.3756362
400782013685.2 | 0.0029397 | 1.669579 | 0.00951215 | 1.597997 | 2.787404 | 0.03176257 | 0.01139504 | 1.661005 | 0.008464531 | 1.422002 | 2.758865 | 0.02811925 | 0.01019233 | 70.47375 | 0.008574246 | 0.001047619 | 0.1759952 | 0.02853841 | 0.00364332 | -0.5007279 | 0.5734784 | -0.5007279 | 0.5734784 | 0.7613185 | -3.994612 | 0.7613185 | -3.994612 | 3.142147e-15 | -2.664535e-15 | -1.665335e-15 | 0.2053534 | 0.1702827 | 0.3756362
410557184750.7 | 0.0029397 | 1.669522 | 0.009348378 | 1.608789 | 2.787218 | 0.03121465 | 0.01119922 | 1.660517 | 0.01084624 | 1.86656 | 2.757198 | 0.03602072 | 0.01306425 | 70.77142 | 0.009005704 | -0.001497861 | -0.2577712 | 0.03001959 | -0.00480607 | -0.2324763 | 0.6742617 | -0.2324763 | 0.6742617 | 0.7132139 | -4.380366 | 0.7132139 | -4.380366 | 7.850462e-16 | 5.551115e-16 | 5.551115e-16 | 0.2053534 | 0.1702827 | 0.3756362
420332355816.2 | 0.0029397 | 1.669113 | 0.009684578 | 1.706329 | 2.785845 | 0.03232931 | 0.01160485 | 1.658367 | 0.009672718 | 1.704239 | 2.750088 | 0.03208183 | 0.01166575 | 70.94718 | 0.01074606 | 1.185984e-05 | 0.002089588 | 0.03575708 | 0.0002474781 | 0.007390099 | 0.7306322 | 0.007390099 | 0.7306322 | 0.7306696 | -4.722503 | 0.7306696 | -4.722503 | 3.05745e-15 | -3.05745e-15 | 0 | 0.2053534 | 0.1702827 | 0.3756362
430107526881.7 | 0.0029397 | 1.668781 | 0.01016804 | 1.833173 | 2.784727 | 0.03393647 | 0.01218664 | 1.660389 | 0.00901121 | 1.624611 | 2.75681 | 0.02992423 | 0.01085466 | 70.87298 | 0.008391994 | 0.001156831 | 0.2085625 | 0.02791619 | 0.004012239 | 0.3282344 | 0.6621592 | 0.3282344 | 0.6621592 | 0.7390484 | -5.172593 | 0.7390484 | -5.172593 | 1.894712e-15 | -1.609823e-15 | 9.992007e-16 | 0.2053534 | 0.1702827 | 0.3756362
439882697947.2 | 0.0029397 | 1.669078 | 0.01041379 | 1.920149 | 2.785713 | 0.03476286 | 0.01247898 | 1.660936 | 0.01153992 | 2.127791 | 2.758575 | 0.03833415 | 0.01389636 | 71.17753 | 0.00814207 | -0.00112613 | -0.2076418 | 0.02713793 | -0.003571281 | 0.5257791 | 0.4411014 | 0.5257791 | 0.4411014 | 0.6863047 | -5.585143 | 0.6863047 | -5.585143 | 6.86635e-16 | -6.661338e-16 | -1.665335e-16 | 0.2053534 | 0.1702827 | 0.3756362
449657869012.7 | 0.0029397 | 1.669174 | 0.01051316 | 1.981549 | 2.78603 | 0.03509659 | 0.01259735 | 1.659256 | 0.01081368 | 2.038191 | 2.753013 | 0.03588532 | 0.01303493 | 71.07068 | 0.009917926 | -0.0003005175 | -0.05664234 | 0.03301752 | -0.0007887334 | 0.65423 | 0.2362445 | 0.65423 | 0.2362445 | 0.6955777 | -5.936653 | 0.6955777 | -5.936653 | 4.163336e-16 | 0 | -4.163336e-16 | 0.2053534 | 0.1702827 | 0.3756362
459433040078.2 | 0.0029397 | 1.668772 | 0.01042088 | 2.006854 | 2.784692 | 0.03478016 | 0.01248977 | 1.660587 | 0.009277288 | 1.786621 | 2.757464 | 0.03081149 | 0.01117385 | 71.46511 | 0.008185055 | 0.001143594 | 0.2202334 | 0.02722846 | 0.003968666 | 0.7188307 | -0.0635673 | 0.7188307 | -0.0635673 | 0.7216359 | -6.371387 | 0.7216359 | -6.371387 | 1.71597e-15 | -5.551115e-16 | -1.623701e-15 | 0.2053534 | 0.1702827 | 0.3756362
469208211143.7 | 0.0029397 | 1.668391 | 0.01065822 | 2.096233 | 2.783414 | 0.03556416 | 0.01277717 | 1.660966 | 0.01143935 | 2.249863 | 2.758679 | 0.03800075 | 0.01377498 | 71.44345 | 0.007424181 | -0.0007811273 | -0.1536302 | 0.02473501 | -0.002436595 | 0.5925388 | -0.3214108 | 0.5925388 | -0.3214108 | 0.6740972 | -6.780198 | 0.6740972 | -6.780198 | 1.589597e-15 | -6.661338e-16 | -1.44329e-15 | 0.2053534 | 0.1702827 | 0.3756362
478983382209.2 | 0.0029397 | 1.668458 | 0.01110168 | 2.22894 | 2.783629 | 0.03704538 | 0.0133083 | 1.659335 | 0.01166331 | 2.341701 | 2.753258 | 0.03870668 | 0.0140585 | 71.82077 | 0.009122761 | -0.000561627 | -0.1127607 | 0.03037145 | -0.001661299 | 0.4405555 | -0.4984275 | 0.4405555 | -0.4984275 | 0.6652211 | -7.130138 | 0.6652211 | -7.130138 | 2.835963e-15 | -2.164935e-15 | -1.831868e-15 | 0.2053534 | 0.1702827 | 0.3756362
488758553274.7 | 0.0029397 | 1.668511 | 0.01131894 | 2.318939 | 2.783802 | 0.03777157 | 0.01356834 | 1.660502 | 0.0103128 | 2.112809 | 2.757159 | 0.03424885 | 0.01242179 | 71.80256 | 0.008009655 | 0.001006139 | 0.2061302 | 0.02664248 | 0.003522713 | 0.1977686 | -0.6588188 | 0.1977686 | -0.6588188 | 0.6878624 | -7.562354 | 0.6878624 | -7.562354 | 2.482534e-16 | -1.110223e-16 | 2.220446e-16 | 0.2053534 | 0.1702827 | 0.3756362
498533724340.2 | 0.0029397 | 1.668363 | 0.01099614 | 2.297862 | 2.783314 | 0.0366911 | 0.01318252 | 1.661465 | 0.01147218 | 2.39734 | 2.760334 | 0.03812126 | 0.01381038 | 72.27449 | 0.006897898 | -0.0004760424 | -0.09947852 | 0.02297951 | -0.001430155 | -0.08927036 | -0.653524 | -0.08927036 | -0.653524 | 0.6595929 | -7.98974 | 0.6595929 | -7.98974 | 3.442698e-15 | -3.413936e-15 | 4.440892e-16 | 0.2053534 | 0.1702827 | 0.3756362
508308895405.7 | 0.0029397 | 1.668194 | 0.01123802 | 2.394455 | 2.782744 | 0.03749439 | 0.01347389 | 1.659793 | 0.01195439 | 2.54709 | 2.754769 | 0.03968362 | 0.01440543 | 72.2439 | 0.008401072 | -0.0007163698 | -0.152635 | 0.02797527 | -0.002189228 | -0.2990384 | -0.5719355 | -0.2990384 | -0.5719355 | 0.6453946 | -8.335744 | 0.6453946 | -8.335744 | 1.938921e-15 | 1.776357e-15 | -7.771561e-16 | 0.2053534 | 0.1702827 | 0.3756362
518084066471.2 | 0.0029397 | 1.667732 | 0.01175817 | 2.553461 | 2.781193 | 0.03921897 | 0.0141015 | 1.659895 | 0.01092919 | 2.373434 | 2.755131 | 0.03628259 | 0.0131691 | 72.58344 | 0.007837662 | 0.0008289884 | 0.1800271 | 0.02606201 | 0.00293638 | -0.5112867 | -0.4206219 | -0.5112867 | -0.4206219 | 0.6620701 | -8.736364 | 0.6620701 | -8.736364 | 2.7104e-15 | 1.554312e-15 | -2.220446e-15 | 0.2053534 | 0.1702827 | 0.3756362
527859237536.7 | 0.0029397 | 1.667984 | 0.01195203 | 2.644533 | 2.782029 | 0.03987161 | 0.01433184 | 1.661451 | 0.01213092 | 2.684115 | 2.760272 | 0.04030986 | 0.01460358 | 72.58423 | 0.006533418 | -0.0001788891 | -0.0395814 | 0.0217569 | -0.0004382557 | -0.6141894 | -0.1505397 | -0.6141894 | -0.1505397 | 0.6323692 | -9.184414 | 0.6323692 | -9.184414 | 3.510065e-15 | 1.332268e-15 | -3.247402e-15 | 0.2053534 | 0.1702827 | 0.3756362
537634408602.2 | 0.0029397 | 1.668163 | 0.01197666 | 2.699056 | 2.782623 | 0.03995803 | 0.01435984 | 1.660437 | 0.01273429 | 2.869796 | 2.756889 | 0.04228898 | 0.01533939 | 72.94253 | 0.007725653 | -0.0007576359 | -0.1707406 | 0.02573433 | -0.002330959 | -0.6106799 | 0.07637324 | -0.6106799 | 0.07637324 | 0.6154371 | -9.549195 | 0.6154371 | -9.549195 | 4.461682e-15 | 5.551115e-16 | 4.427014e-15 | 0.2053534 | 0.1702827 | 0.3756362
547409579667.6 | 0.0029397 | 1.667716 | 0.0118454 | 2.718012 | 2.781138 | 0.03950954 | 0.01420625 | 1.660117 | 0.01119903 | 2.569697 | 2.755862 | 0.03718338 | 0.01349247 | 72.50481 | 0.007599802 | 0.0006463731 | 0.1483149 | 0.02527598 | 0.002326155 | -0.5609395 | 0.3147731 | -0.5609395 | 0.3147731 | 0.6432225 | -9.936144 | 0.6432225 | -9.936144 | 5.467214e-16 | -2.220446e-16 | -4.996004e-16 | 0.2053534 | 0.1702827 | 0.3756362
557184750733.1 | 0.0029397 | 1.667145 | 0.01157985 | 2.704528 | 2.779238 | 0.03861059 | 0.01389251 | 1.660942 | 0.01149102 | 2.68378 | 2.758595 | 0.03817182 | 0.01383741 | 70.3952 | 0.006203252 | 8.883649e-05 | 0.02074817 | 0.02064291 | 0.00043877 | -0.3744124 | 0.5097122 | -0.3744124 | 0.5097122 | 0.6324485 | -10.36203 | 0.6324485 | -10.36203 | 5.522174e-15 | -4.773959e-15 | -2.775558e-15 | 0.2053534 | 0.1702827 | 0.3756362
566959921798.6 | 0.0029397 | 1.667292 | 0.0123552 | 2.936238 | 2.77971 | 0.04119945 | 0.01482149 | 1.660204 | 0.01311916 | 3.117795 | 2.756105 | 0.04356096 | 0.01580526 | 72.485 | 0.007088055 | -0.0007639589 | -0.1815564 | 0.02360494 | -0.002361507 | -0.1532739 | 0.5732919 | -0.1532739 | 0.5732919 | 0.5934277 | -10.73433 | 0.5934277 | -10.73433 | 3.623246e-15 | 3.580469e-15 | 5.551115e-16 | 0.2053534 | 0.1702827 | 0.3756362
576735092864.1 | 0.0029397 | 1.667367 | 0.01288442 | 3.114802 | 2.779946 | 0.04296611 | 0.01545574 | 1.660051 | 0.01247851 | 3.016674 | 2.755615 | 0.04142995 | 0.01503474 | 72.71775 | 0.007315369 | 0.0004059057 | 0.09812748 | 0.02433099 | 0.001536157 | 0.0786443 | 0.5971713 | 0.0786443 | 0.5971713 | 0.6023276 | -11.12652 | 0.6023276 | -11.12652 | 7.816041e-16 | 7.494005e-16 | -2.220446e-16 | 0.2053534 | 0.1702827 | 0.3756362
586510263929.6 | 0.0029397 | 1.667579 | 0.01258649 | 3.094349 | 2.78066 | 0.04197791 | 0.01509638 | 1.661556 | 0.01236521 | 3.039948 | 2.760616 | 0.04109097 | 0.01488471 | 72.71257 | 0.006022514 | 0.0002212787 | 0.05440069 | 0.02004424 | 0.0008869386 | 0.3303154 | 0.5010532 | 0.3303154 | 0.5010532 | 0.6001355 | -11.57842 | 0.6001355 | -11.57842 | 2.534131e-15 | 2.220446e-15 | -1.221245e-15 | 0.2053534 | 0.1702827 | 0.3756362
596285434995.1 | 0.0029397 | 1.667391 | 0.01248619 | 3.120854 | 2.780038 | 0.04163874 | 0.01497776 | 1.660824 | 0.01319967 | 3.299184 | 2.758161 | 0.04384466 | 0.01589634 | 72.68966 | 0.00656758 | -0.0007134814 | -0.1783307 | 0.02187664 | -0.002205926 | 0.4714233 | 0.3340186 | 0.4714233 | 0.3340186 | 0.5777616 | -11.94994 | 0.5777616 | -11.94994 | 1.771145e-15 | -9.436896e-16 | 1.498801e-15 | 0.2053534 | 0.1702827 | 0.3756362
606060606060.6 | 0.0029397 | 1.666884 | 0.01270318 | 3.227139 | 2.778341 | 0.04234946 | 0.01524271 | 1.659842 | 0.01249568 | 3.174426 | 2.754918 | 0.04148171 | 0.01505733 | 72.7993 | 0.007042366 | 0.0002074989 | 0.05271341 | 0.02342279 | 0.0008677516 | 0.5694931 | 0.1485175 | 0.5694931 | 0.1485175 | 0.5885405 | -12.31126 | 0.5885405 | -12.31126 | 7.327682e-16 | 6.661338e-16 | 3.053113e-16 | 0.2053534 | 0.1702827 | 0.3756362
615835777126.1 | 0.0029397 | 1.666618 | 0.01312506 | 3.388092 | 2.777444 | 0.04374892 | 0.0157515 | 1.660723 | 0.012767 | 3.295665 | 2.757838 | 0.04240492 | 0.01537615 | 72.84166 | 0.005895317 | 0.0003580505 | 0.09242691 | 0.01960646 | 0.001343998 | 0.5691663 | -0.101063 | 0.5691663 | -0.101063 | 0.5780692 | -12.7421 | 0.5780692 | -12.7421 | 2.980366e-15 | 5.551115e-16 | 2.928213e-15 | 0.2053534 | 0.1702827 | 0.3756362
625610948191.6 | 0.0029397 | 1.666899 | 0.01339946 | 3.513831 | 2.778372 | 0.04467109 | 0.01607815 | 1.660799 | 0.01398974 | 3.668624 | 2.758058 | 0.04646831 | 0.01684819 | 72.94387 | 0.006099649 | -0.000590281 | -0.1547934 | 0.02031396 | -0.001797212 | 0.4587518 | -0.2983347 | 0.4587518 | -0.2983347 | 0.5472265 | -13.14297 | 0.5472265 | -13.14297 | 1.601186e-15 | -8.881784e-16 | -1.332268e-15 | 0.2053534 | 0.1702827 | 0.3756362
635386119257.1 | 0.0029397 | 1.666994 | 0.01342365 | 3.575177 | 2.778688 | 0.04475429 | 0.01610626 | 1.660292 | 0.01338334 | 3.564442 | 2.75639 | 0.04444051 | 0.01612272 | 72.93838 | 0.006702044 | 4.030691e-05 | 0.01073511 | 0.02229853 | 0.0003137743 | 0.321117 | -0.4535425 | 0.321117 | -0.4535425 | 0.555713 | -13.52108 | 0.555713 | -13.52108 | 2.523163e-15 | -1.94289e-15 | -1.609823e-15 | 0.2053534 | 0.1702827 | 0.3756362
645161290322.6 | 0.0029397 | 1.66665 | 0.01322613 | 3.576764 | 2.777547 | 0.04408666 | 0.01587251 | 1.660891 | 0.01281315 | 3.465081 | 2.758396 | 0.04256251 | 0.01543016 | 72.78941 | 0.005758582 | 0.0004129782 | 0.1116824 | 0.01915117 | 0.001524152 | 0.1090215 | -0.5531975 | 0.1090215 | -0.5531975 | 0.5638379 | -13.94259 | 0.5638379 | -13.94259 | 1.820954e-15 | -1.790235e-15 | -3.330669e-16 | 0.2053534 | 0.1702827 | 0.3756362
654936461388.1 | 0.0029397 | 1.666444 | 0.01337158 | 3.670886 | 2.776855 | 0.04456595 | 0.01604907 | 1.660749 | 0.01385105 | 3.802516 | 2.757894 | 0.04600623 | 0.01668165 | 72.89283 | 0.00569505 | -0.0004794765 | -0.1316302 | 0.01896158 | -0.001440276 | -0.10538 | -0.5261164 | -0.10538 | -0.5261164 | 0.5365663 | -14.33485 | 0.5365663 | -14.33485 | 3.775166e-16 | -3.608225e-16 | 1.110223e-16 | 0.2053534 | 0.1702827 | 0.3756362
664711632453.6 | 0.0029397 | 1.666335 | 0.0138306 | 3.853571 | 2.776483 | 0.04609283 | 0.01660116 | 1.659971 | 0.01395046 | 3.886968 | 2.755308 | 0.04631471 | 0.01680927 | 72.70614 | 0.006364668 | -0.0001198634 | -0.03339712 | 0.02117416 | -0.0002218852 | -0.2832263 | -0.4479867 | -0.2832263 | -0.4479867 | 0.5300087 | -14.70094 | 0.5300087 | -14.70094 | 2.880168e-15 | 2.553513e-15 | -1.332268e-15 | 0.2053534 | 0.1702827 | 0.3756362
674486803519.1 | 0.0029397 | 1.666349 | 0.01393103 | 3.938635 | 2.776525 | 0.0464279 | 0.01672159 | 1.660687 | 0.01352488 | 3.823807 | 2.757698 | 0.04492117 | 0.01628937 | 72.56655 | 0.005662146 | 0.0004061493 | 0.1148281 | 0.01882701 | 0.001506732 | -0.4474806 | -0.293042 | -0.4474806 | -0.293042 | 0.5348948 | -15.12817 | 0.5348948 | -15.12817 | 1.31011e-15 | 7.771561e-16 | -1.054712e-15 | 0.2053534 | 0.1702827 | 0.3756362
684261974584.6 | 0.0029397 | 1.666341 | 0.01389407 | 3.985116 | 2.776498 | 0.0463045 | 0.0166773 | 1.660957 | 0.01424025 | 4.08441 | 2.758575 | 0.0473049 | 0.01714831 | 72.49246 | 0.005383893 | -0.0003461866 | -0.09929372 | 0.01792355 | -0.001000394 | -0.5073084 | -0.08734313 | -0.5073084 | -0.08734313 | 0.5147725 | -15.53747 | 0.5147725 | -15.53747 | 6.628006e-16 | 2.220446e-16 | -6.245005e-16 | 0.2053534 | 0.1702827 | 0.3756362
694037145650.0 | 0.0029397 | 1.666146 | 0.01400949 | 4.075626 | 2.775847 | 0.04668373 | 0.01681783 | 1.660115 | 0.01423483 | 4.141181 | 2.755778 | 0.0472629 | 0.01715048 | 72.2142 | 0.006031545 | -0.0002253374 | -0.0655549 | 0.02006885 | -0.0005791741 | -0.5012205 | 0.09720416 | -0.5012205 | 0.09720416 | 0.5105591 | -15.89952 | 0.5105591 | -15.89952 | 2.190406e-15 | 3.330669e-16 | 2.164935e-15 | 0.2053534 | 0.1702827 | 0.3756362
703812316715.5 | 0.0029397 | 1.66589 | 0.0142589 | 4.206609 | 2.774986 | 0.04750752 | 0.01711992 | 1.660328 | 0.01388664 | 4.096786 | 2.756495 | 0.04611276 | 0.01672876 | 72.03071 | 0.005562111 | 0.0003722599 | 0.1098227 | 0.01849031 | 0.001394766 | -0.4246029 | 0.2894657 | -0.4246029 | 0.2894657 | 0.5138852 | -16.30632 | 0.5138852 | -16.30632 | 2.879098e-15 | -1.609823e-15 | -2.38698e-15 | 0.2053534 | 0.1702827 | 0.3756362
713587487781.0 | 0.0029397 | 1.665993 | 0.01437812 | 4.300694 | 2.775327 | 0.04790771 | 0.01726201 | 1.660865 | 0.01459098 | 4.364363 | 2.758258 | 0.04846728 | 0.0175717 | 71.96857 | 0.005128643 | -0.0002128571 | -0.06366849 | 0.01706843 | -0.0005595731 | -0.2587006 | 0.4208759 | -0.2587006 | 0.4208759 | 0.4940269 | -16.72762 | 0.4940269 | -16.72762 | 1.861073e-15 | 1.776357e-15 | 5.551115e-16 | 0.2053534 | 0.1702827 | 0.3756362
723362658846.5 | 0.0029397 | 1.666041 | 0.0145389 | 4.408356 | 2.77548 | 0.04844478 | 0.01745456 | 1.660342 | 0.01482462 | 4.494991 | 2.756515 | 0.04922787 | 0.01785874 | 71.93352 | 0.005698844 | -0.0002857247 | -0.08663494 | 0.01896492 | -0.0007830915 | -0.08506771 | 0.4771459 | -0.08506771 | 0.4771459 | 0.4846697 | -17.10233 | 0.4846697 | -17.10233 | 3.489374e-15 | -3.413936e-15 | -7.21645e-16 | 0.2053534 | 0.1702827 | 0.3756362
733137829912.0 | 0.0029397 | 1.665739 | 0.01449861 | 4.455549 | 2.774476 | 0.0483018 | 0.01740934 | 1.660297 | 0.01418672 | 4.359703 | 2.756384 | 0.04710835 | 0.01709063 | 71.9718 | 0.005442042 | 0.0003118857 | 0.09584517 | 0.01809148 | 0.00119345 | 0.1075299 | 0.4825722 | 0.1075299 | 0.4825722 | 0.4944073 | -17.498 | 0.4944073 | -17.498 | 3.072763e-15 | -3.01148e-15 | 6.106227e-16 | 0.2053534 | 0.1702827 | 0.3756362
742913000977.5 | 0.0029397 | 1.665477 | 0.01463493 | 4.557407 | 2.773599 | 0.04874829 | 0.01757582 | 1.660556 | 0.01472507 | 4.585477 | 2.757231 | 0.04890362 | 0.0177365 | 71.86087 | 0.004920539 | -9.013745e-05 | -0.02806935 | 0.01636852 | -0.0001553331 | 0.281294 | 0.3867785 | 0.281294 | 0.3867785 | 0.4782509 | -17.90756 | 0.4782509 | -17.90756 | 1.832709e-15 | -1.498801e-15 | 1.054712e-15 | 0.2053534 | 0.1702827 | 0.3756362
752688172043.0 | 0.0029397 | 1.665403 | 0.01487875 | 4.694299 | 2.773347 | 0.04955825 | 0.01786947 | 1.660028 | 0.01520356 | 4.796778 | 2.755463 | 0.05047668 | 0.01831877 | 70.32042 | 0.005375279 | -0.0003248105 | -0.1024789 | 0.0178849 | -0.0009184341 | 0.3906916 | 0.2496853 | 0.3906916 | 0.2496853 | 0.4636623 | -18.28089 | 0.4636623 | -18.28089 | 1.531343e-15 | 1.054712e-15 | -1.110223e-15 | 0.2053534 | 0.1702827 | 0.3756362
762463343108.5 | 0.0029397 | 1.665475 | 0.0151593 | 4.844927 | 2.773577 | 0.05049487 | 0.01820568 | 1.660168 | 0.01493677 | 4.773807 | 2.755936 | 0.04959511 | 0.01799574 | 71.96935 | 0.005306667 | 0.0002225275 | 0.07112003 | 0.01764138 | 0.0008997571 | 0.4589351 | 0.07621582 | 0.4589351 | 0.07621582 | 0.4652206 | -18.68499 | 0.4652206 | -18.68499 | 1.000742e-15 | 3.330669e-16 | -9.436896e-16 | 0.2053534 | 0.1702827 | 0.3756362
772238514174.0 | 0.0029397 | 1.665534 | 0.01509248 | 4.885413 | 2.773777 | 0.05027409 | 0.01812478 | 1.660769 | 0.01509709 | 4.886906 | 2.757927 | 0.05014558 | 0.01818234 | 72.13369 | 0.004765069 | -4.612583e-06 | -0.001493086 | 0.01585021 | 0.0001285126 | 0.4419414 | -0.1183341 | 0.4419414 | -0.1183341 | 0.4575097 | -19.11118 | 0.4575097 | -19.11118 | 2.642799e-15 | -4.996004e-16 | -2.595146e-15 | 0.2053534 | 0.1702827 | 0.3756362
782013685239.5 | 0.0029397 | 1.665458 | 0.01508497 | 4.944792 | 2.773523 | 0.05024677 | 0.01811659 | 1.660365 | 0.01541053 | 5.051508 | 2.756574 | 0.0511742 | 0.01856442 | 72.03817 | 0.005093194 | -0.0003255562 | -0.106716 | 0.01694899 | -0.0009274226 | 0.3581943 | -0.2667375 | 0.3581943 | -0.2667375 | 0.4466005 | -19.48964 | 0.4466005 | -19.48964 | 1.258525e-15 | 8.326673e-16 | 9.436896e-16 | 0.2053534 | 0.1702827 | 0.3756362
791788856305.0 | 0.0029397 | 1.665085 | 0.01525563 | 5.063242 | 2.772276 | 0.05080384 | 0.01832568 | 1.659921 | 0.01511686 | 5.017185 | 2.755109 | 0.05018558 | 0.01821546 | 72.05682 | 0.005164157 | 0.0001387703 | 0.04605693 | 0.01716664 | 0.0006182603 | 0.2364044 | -0.3815946 | 0.2364044 | -0.3815946 | 0.4488891 | -19.86571 | 0.4488891 | -19.86571 | 2.038099e-15 | 1.776357e-15 | 9.992007e-16 | 0.2053534 | 0.1702827 | 0.3756362
801564027370.5 | 0.0029397 | 1.664993 | 0.01548826 | 5.203911 | 2.771963 | 0.05157569 | 0.0186062 | 1.660351 | 0.01541546 | 5.179454 | 2.756529 | 0.05119017 | 0.01857052 | 71.86667 | 0.004642083 | 7.279094e-05 | 0.02445709 | 0.01543428 | 0.0003855126 | 0.05940146 | -0.434237 | 0.05940146 | -0.434237 | 0.4382811 | -20.2844 | 0.4382811 | -20.2844 | 4.510174e-15 | 4.468648e-15 | 6.106227e-16 | 0.2053534 | 0.1702827 | 0.3756362
811339198436.0 | 0.0029397 | 1.665003 | 0.01568731 | 5.335071 | 2.771988 | 0.05223884 | 0.01884526 | 1.660178 | 0.01598345 | 5.435783 | 2.755934 | 0.05307073 | 0.01925689 | 71.93645 | 0.004825102 | -0.0002961345 | -0.1007119 | 0.01605371 | -0.000831886 | -0.1056801 | -0.4086424 | -0.1056801 | -0.4086424 | 0.4220863 | -20.67342 | 0.4220863 | -20.67342 | 1.502907e-15 | -1.498801e-15 | 1.110223e-16 | 0.2053534 | 0.1702827 | 0.3756362
821114369501.5 | 0.0029397 | 1.664938 | 0.01582121 | 5.445436 | 2.771769 | 0.05268269 | 0.01900688 | 1.659944 | 0.01576618 | 5.426492 | 2.755165 | 0.05234193 | 0.01899775 | 71.56558 | 0.004994342 | 5.50388e-05 | 0.01894357 | 0.01660386 | 0.0003407557 | -0.2520313 | -0.3393182 | -0.2520313 | -0.3393182 | 0.4226779 | -21.0592 | 0.4226779 | -21.0592 | 1.639225e-15 | 1.44329e-15 | -7.771561e-16 | 0.2053534 | 0.1702827 | 0.3756362
830889540567.0 | 0.0029397 | 1.664815 | 0.01575827 | 5.48834 | 2.77136 | 0.05246921 | 0.01893266 | 1.660279 | 0.0156419 | 5.447809 | 2.756283 | 0.05193983 | 0.01884416 | 71.68749 | 0.004535505 | 0.0001163755 | 0.04053164 | 0.01507733 | 0.0005293752 | -0.3662024 | -0.2083713 | -0.3662024 | -0.2083713 | 0.4213345 | -21.47383 | 0.4213345 | -21.47383 | 3.823828e-15 | -1.776357e-15 | 3.38618e-15 | 0.2053534 | 0.1702827 | 0.3756362
840664711632.5 | 0.0029397 | 1.664744 | 0.01594687 | 5.619368 | 2.771117 | 0.05309491 | 0.01916011 | 1.66015 | 0.01620407 | 5.710001 | 2.755837 | 0.0538024 | 0.01952307 | 71.22144 | 0.004593343 | -0.0002572022 | -0.09063306 | 0.01528065 | -0.0007074898 | -0.402183 | -0.05107963 | -0.402183 | -0.05107963 | 0.4054137 | -21.86482 | 0.4054137 | -21.86482 | 2.472672e-15 | -4.996004e-16 | 2.421674e-15 | 0.2053534 | 0.1702827 | 0.3756362
850439882697.9 | 0.0029397 | 1.664627 | 0.01605217 | 5.722245 | 2.770725 | 0.05344174 | 0.019288 | 1.659805 | 0.01607061 | 5.728819 | 2.754694 | 0.05334815 | 0.01936627 | 71.38137 | 0.004822075 | -1.844077e-05 | -0.00657373 | 0.01603125 | 9.359335e-05 | -0.3914286 | 0.1012623 | -0.3914286 | 0.1012623 | 0.4043148 | -22.2443 | 0.4043148 | -22.2443 | 2.769758e-15 | -4.440892e-16 | -2.733924e-15 | 0.2053534 | 0.1702827 | 0.3756362
860215053763.4 | 0.0029397 | 1.664488 | 0.01608644 | 5.800376 | 2.770263 | 0.05355138 | 0.0193308 | 1.660042 | 0.01594886 | 5.750767 | 2.755486 | 0.05295156 | 0.01921677 | 71.07688 | 0.004445952 | 0.000137583 | 0.04960904 | 0.0147763 | 0.0005998262 | -0.317594 | 0.2480758 | -0.317594 | 0.2480758 | 0.4029982 | -22.65426 | 0.4029982 | -22.65426 | 2.08961e-15 | -1.332268e-15 | -1.609823e-15 | 0.2053534 | 0.1702827 | 0.3756362
869990224828.9 | 0.0029397 | 1.664374 | 0.01618106 | 5.900794 | 2.769878 | 0.05386266 | 0.01944586 | 1.659984 | 0.01638773 | 5.976163 | 2.755278 | 0.05440674 | 0.01974637 | 71.30519 | 0.004389749 | -0.0002066733 | -0.07536816 | 0.01459983 | -0.0005440871 | -0.1914474 | 0.339626 | -0.1914474 | 0.339626 | 0.3898691 | -23.04864 | 0.3898691 | -23.04864 | 3.502155e-15 | 3.080869e-15 | 1.665335e-15 | 0.2053534 | 0.1702827 | 0.3756362
879765395894.4 | 0.0029397 | 1.664291 | 0.01647335 | 6.074885 | 2.769592 | 0.0548329 | 0.01979819 | 1.659651 | 0.01655187 | 6.103839 | 2.754169 | 0.05494066 | 0.01994818 | 71.16169 | 0.004639307 | -7.851501e-05 | -0.02895401 | 0.01542338 | -0.0001077652 | -0.05105882 | 0.379218 | -0.05105882 | 0.379218 | 0.3826399 | -23.42811 | 0.3826399 | -23.42811 | 9.020562e-17 | -9.020562e-17 | 0 | 0.2053534 | 0.1702827 | 0.3756362
889540566959.9 | 0.0029397 | 1.664272 | 0.01663964 | 6.204385 | 2.769523 | 0.05538575 | 0.0199983 | 1.65991 | 0.01650786 | 6.15525 | 2.75503 | 0.05480314 | 0.01989203 | 71.1578 | 0.004361329 | 0.0001317765 | 0.04913522 | 0.01449348 | 0.0005826162 | 0.1040834 | 0.3652022 | 0.1040834 | 0.3652022 | 0.3797446 | -23.83959 | 0.3797446 | -23.83959 | 2.2651e-15 | -2.164935e-15 | 6.661338e-16 | 0.2053534 | 0.1702827 | 0.3756362
899315738025.4 | 0.0029397 | 1.66434 | 0.01660784 | 6.26058 | 2.769753 | 0.05528221 | 0.01995925 | 1.660116 | 0.01676164 | 6.318557 | 2.755704 | 0.05565254 | 0.0201954 | 71.07023 | 0.004224257 | -0.0001537997 | -0.05797715 | 0.01404849 | -0.0003703391 | 0.2349732 | 0.2867503 | 0.2349732 | 0.2867503 | 0.3707265 | -24.24842 | 0.3707265 | -24.24842 | 2.448161e-15 | 2.053913e-15 | -1.332268e-15 | 0.2053534 | 0.1702827 | 0.3756362
909090909090.9 | 0.0029397 | 1.664199 | 0.01661346 | 6.330771 | 2.769282 | 0.05529621 | 0.01996771 | 1.659737 | 0.0167327 | 6.376208 | 2.754448 | 0.05554377 | 0.02016512 | 70.93776 | 0.004461631 | -0.0001192385 | -0.04543735 | 0.01483415 | -0.0002475629 | 0.3212005 | 0.1788128 | 0.3212005 | 0.1788128 | 0.3676191 | -24.62477 | 0.3676191 | -24.62477 | 1.31627e-15 | -8.881784e-16 | 9.714451e-16 | 0.2053534 | 0.1702827 | 0.3756362
918866080156.4 | 0.0029397 | 1.663871 | 0.01669486 | 6.430197 | 2.768188 | 0.0555562 | 0.02006952 | 1.659595 | 0.01657559 | 6.384259 | 2.75398 | 0.05501754 | 0.01997747 | 70.65115 | 0.004276192 | 0.0001192702 | 0.04593812 | 0.01420781 | 0.0005386611 | 0.3646082 | 0.04348447 | 0.3646082 | 0.04348447 | 0.3671921 | -25.01404 | 0.3671921 | -25.01404 | 2.789401e-15 | -2.775558e-16 | 2.775558e-15 | 0.2053534 | 0.1702827 | 0.3756362
928641251221.9 | 0.0029397 | 1.663756 | 0.01694726 | 6.59685 | 2.767796 | 0.05639221 | 0.02037441 | 1.659677 | 0.01704364 | 6.634368 | 2.754238 | 0.05657389 | 0.02054067 | 70.75356 | 0.00407863 | -9.638308e-05 | -0.03751785 | 0.01355833 | -0.0001816864 | 0.3398291 | -0.0989216 | 0.3398291 | -0.0989216 | 0.3539341 | -25.41601 | 0.3539341 | -25.41601 | 1.037034e-15 | -2.775558e-16 | -9.992007e-16 | 0.2053534 | 0.1702827 | 0.3756362
938416422287.4 | 0.0029397 | 1.663853 | 0.01724494 | 6.783386 | 2.76811 | 0.0573861 | 0.02073115 | 1.659573 | 0.01738807 | 6.839686 | 2.75388 | 0.05771354 | 0.02095717 | 70.31407 | 0.004280089 | -0.0001431289 | -0.05630048 | 0.01422952 | -0.0003274459 | 0.2682082 | -0.2144763 | 0.2682082 | -0.2144763 | 0.3434177 | -25.80728 | 0.3434177 | -25.80728 | 3.342214e-16 | 2.220446e-16 | 2.498002e-16 | 0.2053534 | 0.1702827 | 0.3756362
948191593352.9 | 0.0029397 | 1.663883 | 0.01728876 | 6.871462 | 2.768206 | 0.05753294 | 0.02078347 | 1.659702 | 0.01720175 | 6.836881 | 2.754315 | 0.05709957 | 0.02073095 | 70.30735 | 0.004180607 | 8.700785e-05 | 0.03458149 | 0.0138916 | 0.0004333692 | 0.1621362 | -0.3028867 | 0.1621362 | -0.3028867 | 0.3435527 | -26.21205 | 0.3435527 | -26.21205 | 2.135015e-15 | -1.915135e-15 | -9.436896e-16 | 0.2053534 | 0.1702827 | 0.3756362
957966764418.4 | 0.0029397 | 1.663845 | 0.01716916 | 6.894277 | 2.768084 | 0.05713364 | 0.02064014 | 1.659887 | 0.01722575 | 6.916998 | 2.754927 | 0.05718558 | 0.02075756 | 69.90683 | 0.003958046 | -5.65849e-05 | -0.02272166 | 0.01315743 | -5.193638e-05 | 0.02823958 | -0.3383449 | 0.02823958 | -0.3383449 | 0.3395214 | -26.62027 | 0.3395214 | -26.62027 | 1.579037e-15 | -1.575129e-15 | -1.110223e-16 | 0.2053534 | 0.1702827 | 0.3756362
967741935483.9 | 0.0029397 | 1.663605 | 0.01724337 | 6.99473 | 2.767285 | 0.05737234 | 0.02073235 | 1.659492 | 0.017401 | 7.05867 | 2.75361 | 0.05775363 | 0.02097378 | 69.68125 | 0.004113462 | -0.0001576234 | -0.06393952 | 0.01367489 | -0.0003812895 | -0.09528705 | -0.3186 | -0.09528705 | -0.3186 | 0.3325441 | -26.99415 | 0.3325441 | -26.99415 | 7.676813e-16 | -7.494005e-16 | 1.665335e-16 | 0.2053534 | 0.1702827 | 0.3756362
977517106549.4 | 0.0029397 | 1.663428 | 0.01746868 | 7.157704 | 2.766689 | 0.05811581 | 0.02100555 | 1.659341 | 0.01741567 | 7.13598 | 2.753111 | 0.05779707 | 0.02099337 | 69.33124 | 0.004087027 | 5.301748e-05 | 0.02172364 | 0.0135784 | 0.0003187382 | -0.2064211 | -0.2559215 | -0.2064211 | -0.2559215 | 0.328794 | -27.38228 | 0.328794 | -27.38228 | 1.187991e-15 | -9.436896e-16 | 7.21645e-16 | 0.2053534 | 0.1702827 | 0.3756362
987292277614.9 | 0.0029397 | 1.663411 | 0.01762297 | 7.293131 | 2.766625 | 0.05862848 | 0.02119134 | 1.659552 | 0.01764072 | 7.300476 | 2.753802 | 0.05855139 | 0.02126202 | 68.56056 | 0.003858644 | -1.774991e-05 | -0.007345663 | 0.01282276 | 7.708774e-05 | -0.2843452 | -0.148807 | -0.2843452 | -0.148807 | 0.3209295 | -27.7922 | 0.3209295 | -27.7922 | 9.5505e-16 | -5.551115e-16 | 7.771561e-16 | 0.2053534 | 0.1702827 | 0.3756362
997067448680.4 | 0.0029397 | 1.663458 | 0.01782919 | 7.451526 | 2.766773 | 0.05931619 | 0.02143876 | 1.659501 | 0.01798065 | 7.514828 | 2.753619 | 0.05967779 | 0.02167249 | 69.10919 | 0.003956896 | -0.0001514607 | -0.06330144 | 0.01315402 | -0.0003616017 | -0.3097727 | -0.02735525 | -0.3097727 | -0.02735525 | 0.3109782 | -28.18625 | 0.3109782 | -28.18625 | 1.684884e-15 | -2.775558e-16 | 1.661865e-15 | 0.2053534 | 0.1702827 | 0.3756362
1006842619745.8 | 0.0029397 | 1.663361 | 0.0179194 | 7.562653 | 2.766448 | 0.05961284 | 0.02154852 | 1.659379 | 0.01790162 | 7.555149 | 2.753219 | 0.05941115 | 0.02157879 | 69.43612 | 0.003981314 | 1.777996e-05 | 0.007503803 | 0.01322823 | 0.0002016929 | -0.295193 | 0.09182842 | -0.295193 | 0.09182842 | 0.3091462 | -28.57592 | 0.3091462 | -28.57592 | 2.046444e-15 | 4.996004e-16 | 1.984524e-15 | 0.2053534 | 0.1702827 | 0.3756362
1016617790811.3 | 0.0029397 | 1.663332 | 0.01798447 | 7.663804 | 2.766351 | 0.05982828 | 0.02162715 | 1.659562 | 0.01797948 | 7.661679 | 2.753824 | 0.05967612 | 0.02167028 | 69.31908 | 0.003769977 | 4.988197e-06 | 0.002125644 | 0.01252706 | 0.0001521585 | -0.2307629 | 0.1984141 | -0.2307629 | 0.1984141 | 0.3043349 | -28.9845 | 0.3043349 | -28.9845 | 3.388e-16 | 1.94289e-16 | 2.775558e-16 | 0.2053534 | 0.1702827 | 0.3756362
1026392961876.8 | 0.0029397 | 1.663254 | 0.01814366 | 7.805984 | 2.766086 | 0.06035503 | 0.02181965 | 1.65944 | 0.01828374 | 7.866253 | 2.753407 | 0.06068155 | 0.02203871 | 69.36862 | 0.003814184 | -0.0001400842 | -0.06026871 | 0.01267847 | -0.0003265161 | -0.1340447 | 0.2631522 | -0.1340447 | 0.2631522 | 0.2953253 | -29.37401 | 0.2953253 | -29.37401 | 1.738882e-15 | 1.526557e-15 | 8.326673e-16 | 0.2053534 | 0.1702827 | 0.3756362
1036168132942.3 | 0.0029397 | 1.663213 | 0.01814153 | 7.879402 | 2.76595 | 0.06034647 | 0.02181763 | 1.659339 | 0.01815545 | 7.885451 | 2.753077 | 0.06025211 | 0.02188537 | 69.33042 | 0.003874249 | -1.392543e-05 | -0.006048226 | 0.0128729 | 9.435558e-05 | -0.02365536 | 0.293546 | -0.02365536 | 0.293546 | 0.2944976 | -29.76472 | 0.2944976 | -29.76472 | 1.272001e-15 | 1.25247e-15 | 2.220446e-16 | 0.2053534 | 0.1702827 | 0.3756362
1045943304007.8 | 0.0029397 | 1.663074 | 0.01822895 | 7.992063 | 2.765484 | 0.06063219 | 0.02192462 | 1.659385 | 0.01820883 | 7.983245 | 2.753226 | 0.06043092 | 0.02194913 | 69.32418 | 0.003689681 | 2.011343e-05 | 0.008818271 | 0.01225808 | 0.0002012698 | 0.09120947 | 0.2755915 | 0.09120947 | 0.2755915 | 0.2902927 | -30.16474 | 0.2902927 | -30.16474 | 3.172919e-15 | -3.01148e-15 | 9.992007e-16 | 0.2053534 | 0.1702827 | 0.3756362
1055718475073.3 | 0.0029397 | 1.662997 | 0.01852342 | 8.197066 | 2.765216 | 0.06160877 | 0.02227992 | 1.659311 | 0.01864515 | 8.250933 | 2.752966 | 0.0618762 | 0.02247619 | 69.26226 | 0.003685595 | -0.0001217271 | -0.05386722 | 0.01224921 | -0.0002674267 | 0.1823405 | 0.2112968 | 0.1823405 | 0.2112968 | 0.2790957 | -30.5571 | 0.2790957 | -30.5571 | 1.861901e-16 | 1.665335e-16 | -8.326673e-17 | 0.2053534 | 0.1702827 | 0.3756362
1065493646138.8 | 0.0029397 | 1.662996 | 0.01882231 | 8.406458 | 2.765201 | 0.06260286 | 0.02263953 | 1.659235 | 0.0188647 | 8.42539 | 2.752704 | 0.06260195 | 0.02274198 | 69.13996 | 0.003761146 | -4.239098e-05 | -0.01893274 | 0.01249699 | 9.137728e-07 | 0.242933 | 0.1224154 | 0.242933 | 0.1224154 | 0.272033 | -30.94916 | 0.272033 | -30.94916 | 3.116792e-15 | -1.471046e-15 | 2.747802e-15 | 0.2053534 | 0.1702827 | 0.3756362
1075268817204.3 | 0.0029397 | 1.663083 | 0.01896319 | 8.547075 | 2.765484 | 0.06307469 | 0.02280783 | 1.659466 | 0.01894339 | 8.538153 | 2.75347 | 0.06287184 | 0.02283368 | 68.88969 | 0.003616135 | 1.97947e-05 | 0.008921855 | 0.01201404 | 0.0002028442 | 0.2671564 | 0.01454542 | 0.2671564 | 0.01454542 | 0.2675521 | -31.36153 | 0.2675521 | -31.36153 | 1.247014e-15 | -1.110223e-16 | 1.242062e-15 | 0.2053534 | 0.1702827 | 0.3756362
1085043988269.8 | 0.0029397 | 1.663067 | 0.01893733 | 8.613016 | 2.765435 | 0.06298812 | 0.02277693 | 1.659493 | 0.01903955 | 8.659506 | 2.753555 | 0.063192 | 0.02294924 | 68.48751 | 0.003574341 | -0.0001022167 | -0.04648989 | 0.01187985 | -0.000203879 | 0.2473731 | -0.08877751 | 0.2473731 | -0.08877751 | 0.262821 | -31.76049 | 0.262821 | -31.76049 | 1.523589e-15 | -5.273559e-16 | -1.429412e-15 | 0.2053534 | 0.1702827 | 0.3756362
1094819159335.3 | 0.0029397 | 1.66246 | 0.01895932 | 8.700703 | 2.763412 | 0.06303821 | 0.02281173 | 1.658808 | 0.01902603 | 8.731315 | 2.751283 | 0.06312107 | 0.02294241 | 65.77447 | 0.003651132 | -6.670637e-05 | -0.03061251 | 0.01212892 | -8.28602e-05 | 0.1996668 | -0.1666704 | 0.1996668 | -0.1666704 | 0.2600882 | -32.1115 | 0.2600882 | -32.1115 | 5.939953e-16 | -3.608225e-16 | -4.718448e-16 | 0.2053534 | 0.1702827 | 0.3756362
1104594330400.8 | 0.0029397 | 1.662784 | 0.01876378 | 8.687848 | 2.764498 | 0.06240021 | 0.02257198 | 1.659242 | 0.01874207 | 8.6778 | 2.752734 | 0.06219529 | 0.02259401 | 64.53968 | 0.003541596 | 2.170215e-05 | 0.01004835 | 0.01176446 | 0.0002049257 | 0.1137609 | -0.2361525 | 0.1137609 | -0.2361525 | 0.2621251 | -32.5378 | 0.2621251 | -32.5378 | 1.490813e-15 | 1.360023e-15 | 6.106227e-16 | 0.2053534 | 0.1702827 | 0.3756362
1114369501466.3 | 0.0029397 | 1.662797 | 0.01925388 | 8.993665 | 2.764522 | 0.06403059 | 0.02316154 | 1.659324 | 0.01933542 | 9.03175 | 2.752984 | 0.06416746 | 0.02330833 | 65.54942 | 0.003472372 | -8.153333e-05 | -0.03808497 | 0.01153879 | -0.0001368672 | 0.01150398 | -0.2485675 | 0.01150398 | -0.2485675 | 0.2488335 | -32.94047 | 0.2488335 | -32.94047 | 1.43569e-15 | 1.434616e-15 | 5.551115e-17 | 0.2053534 | 0.1702827 | 0.3756362
1124144672531.8 | 0.0029397 | 1.662876 | 0.01974661 | 9.304735 | 2.764767 | 0.06567235 | 0.0237533 | 1.659334 | 0.01982113 | 9.339848 | 2.752995 | 0.06577974 | 0.02389388 | 68.02418 | 0.003542404 | -7.451736e-05 | -0.03511307 | 0.01177156 | -0.0001073974 | -0.08187723 | -0.2232768 | -0.08187723 | -0.2232768 | 0.2378159 | -33.3382 | 0.2378159 | -33.3382 | 1.60359e-15 | 1.471046e-15 | -6.383782e-16 | 0.2053534 | 0.1702827 | 0.3756362
1133919843597.3 | 0.0029397 | 1.663071 | 0.02001487 | 9.513146 | 2.765406 | 0.0665723 | 0.02407325 | 1.659604 | 0.02000918 | 9.510446 | 2.753885 | 0.06641464 | 0.02411671 | 68.32718 | 0.00346746 | 5.680888e-06 | 0.002700149 | 0.01152101 | 0.0001576575 | -0.1610209 | -0.166907 | -0.1610209 | -0.166907 | 0.2319174 | -33.75417 | 0.2319174 | -33.75417 | 2.558938e-16 | 1.94289e-16 | -1.665335e-16 | 0.2053534 | 0.1702827 | 0.3756362
1143695014662.8 | 0.0029397 | 1.662995 | 0.02023141 | 9.698967 | 2.765142 | 0.06728945 | 0.0243349 | 1.659605 | 0.02029561 | 9.729744 | 2.753878 | 0.06736539 | 0.02446201 | 68.21346 | 0.003389293 | -6.419774e-05 | -0.03077649 | 0.01126387 | -7.59455e-05 | -0.2063073 | -0.08868458 | -0.2063073 | -0.08868458 | 0.2245611 | -34.15153 | 0.2245611 | -34.15153 | 3.118645e-16 | -1.110223e-16 | 2.914335e-16 | 0.2053534 | 0.1702827 | 0.3756362
1153470185728.3 | 0.0029397 | 1.662651 | 0.02062564 | 9.972475 | 2.763984 | 0.06858649 | 0.02481436 | 1.659214 | 0.0207057 | 10.01118 | 2.752562 | 0.06871037 | 0.02496233 | 66.62095 | 0.003437328 | -8.005987e-05 | -0.03870886 | 0.01142165 | -0.0001238787 | -0.2153297 | -0.007874263 | -0.2153297 | -0.007874263 | 0.2154737 | -34.52097 | 0.2154737 | -34.52097 | 5.815853e-17 | 5.551115e-17 | 1.734723e-17 | 0.2053534 | 0.1702827 | 0.3756362
1163245356793.7 | 0.0029397 | 1.66188 | 0.02080512 | 10.1445 | 2.761412 | 0.06915122 | 0.02504197 | 1.658481 | 0.02081536 | 10.14949 | 2.750126 | 0.06904374 | 0.02510567 | 61.18562 | 0.003399101 | -1.023873e-05 | -0.004992367 | 0.01128667 | 0.0001074759 | -0.2012277 | 0.0640016 | -0.2012277 | 0.0640016 | 0.2111605 | -34.86546 | 0.2111605 | -34.86546 | 1.576519e-15 | -4.440892e-16 | -1.512679e-15 | 0.2053534 | 0.1702827 | 0.3756362
1173020527859.2 | 0.0029397 | 1.662775 | 0.02099278 | 10.32202 | 2.764381 | 0.06981257 | 0.02525432 | 1.659464 | 0.02104255 | 10.34649 | 2.753378 | 0.0698387 | 0.02536473 | 66.43121 | 0.003311297 | -4.976255e-05 | -0.02446794 | 0.01100301 | -2.613165e-05 | -0.1464488 | 0.1435977 | -0.1464488 | 0.1435977 | 0.2051038 | -35.33309 | 0.2051038 | -35.33309 | 1.178223e-15 | -8.604228e-16 | -8.049117e-16 | 0.2053534 | 0.1702827 | 0.3756362
1182795698924.7 | 0.0029397 | 1.662726 | 0.02237604 | 11.09384 | 2.764156 | 0.07441042 | 0.02691976 | 1.659385 | 0.02245153 | 11.13127 | 2.753054 | 0.07451145 | 0.02706502 | 67.72943 | 0.003340922 | -7.549387e-05 | -0.0374292 | 0.0111023 | -0.0001010335 | -0.07181588 | 0.1680592 | -0.07181588 | 0.1680592 | 0.1827605 | -35.72448 | 0.1827605 | -35.72448 | 8.968101e-16 | -8.326673e-16 | -3.330669e-16 | 0.2053534 | 0.1702827 | 0.3756362
1192570869990.2 | 0.0029397 | 1.661797 | 0.02305414 | 11.52451 | 2.761037 | 0.07662261 | 0.02775138 | 1.658477 | 0.0230827 | 11.53878 | 2.750013 | 0.07656426 | 0.02784142 | 67.76853 | 0.003319902 | -2.855908e-05 | -0.01427637 | 0.0110243 | 5.834582e-05 | -0.01262764 | 0.1716946 | -0.01262764 | 0.1716946 | 0.1721583 | -36.0549 | 0.1721583 | -36.0549 | 9.732788e-16 | -9.697104e-16 | -8.326673e-17 | 0.2053534 | 0.1702827 | 0.3756362
1202346041055.7 | 0.0029397 | 1.66075 | 0.02333138 | 11.7587 | 2.757547 | 0.0774952 | 0.02810295 | 1.657498 | 0.02336695 | 11.77662 | 2.746754 | 0.07746134 | 0.02820105 | 67.47958 | 0.003252144 | -3.55619e-05 | -0.0179227 | 0.01079308 | 3.38665e-05 | 0.04124059 | 0.1610725 | 0.04124059 | 0.1610725 | 0.1662683 | -36.37897 | 0.1662683 | -36.37897 | 5.593024e-16 | -5.481726e-16 | 1.110223e-16 | 0.2053534 | 0.1702827 | 0.3756362
1212121212121.2 | 0.0029397 | 1.659908 | 0.02292085 | 11.64571 | 2.75477 | 0.07609301 | 0.02762228 | 1.656666 | 0.02299427 | 11.68301 | 2.744015 | 0.07618766 | 0.02776503 | 64.42616 | 0.003241612 | -7.341397e-05 | -0.03730044 | 0.01075442 | -9.464391e-05 | 0.09303103 | 0.1406013 | 0.09303103 | 0.1406013 | 0.1685927 | -36.71285 | 0.1685927 | -36.71285 | 5.959375e-16 | -5.273559e-16 | 2.775558e-16 | 0.2053534 | 0.1702827 | 0.3756362
1221896383186.7 | 0.0029397 | 1.658949 | 0.0223287 | 11.43634 | 2.751613 | 0.07408436 | 0.02692397 | 1.655702 | 0.02237507 | 11.46009 | 2.740849 | 0.07409292 | 0.02703283 | 67.04847 | 0.003246897 | -4.637244e-05 | -0.02375109 | 0.0107644 | -8.559904e-06 | 0.1372818 | 0.1072891 | 0.1372818 | 0.1072891 | 0.1742333 | -37.03574 | 0.1742333 | -37.03574 | 7.468262e-16 | 4.996004e-16 | -5.551115e-16 | 0.2053534 | 0.1702827 | 0.3756362
1231671554252.2 | 0.0029397 | 1.658458 | 0.02161958 | 11.16173 | 2.750014 | 0.07171031 | 0.02607635 | 1.655277 | 0.02164147 | 11.17302 | 2.739473 | 0.07164523 | 0.02615292 | 64.22212 | 0.003180691 | -2.188428e-05 | -0.01129838 | 0.01054091 | 6.508135e-05 | 0.173596 | 0.05384136 | 0.173596 | 0.05384136 | 0.1817538 | -37.39837 | 0.1817538 | -37.39837 | 9.426941e-16 | 2.498002e-16 | -9.089951e-16 | 0.2053534 | 0.1702827 | 0.3756362
1241446725317.7 | 0.0029397 | 1.658629 | 0.02138652 | 11.12903 | 2.750594 | 0.07094463 | 0.02579248 | 1.655481 | 0.02145778 | 11.16611 | 2.740156 | 0.07104588 | 0.02592767 | 66.81343 | 0.003148547 | -7.125413e-05 | -0.03707894 | 0.01043768 | -0.0001012467 | 0.1808433 | -0.01988315 | 0.1808433 | -0.01988315 | 0.181933 | -37.80862 | 0.181933 | -37.80862 | 1.81848e-15 | 2.775558e-16 | 1.797174e-15 | 0.2053534 | 0.1702827 | 0.3756362
1251221896383.2 | 0.0029397 | 1.658958 | 0.02143384 | 11.24148 | 2.751681 | 0.07111567 | 0.02584445 | 1.655788 | 0.02148896 | 11.27039 | 2.741171 | 0.07116232 | 0.02596055 | 66.62869 | 0.003169998 | -5.511984e-05 | -0.02890889 | 0.0105101 | -4.664302e-05 | 0.1547655 | -0.09025013 | 0.1547655 | -0.09025013 | 0.1791576 | -38.22704 | 0.1791576 | -38.22704 | 1.171009e-15 | 6.106227e-16 | 9.992007e-16 | 0.2053534 | 0.1702827 | 0.3756362
1260997067448.7 | 0.0029397 | 1.65925 | 0.02112008 | 11.16346 | 2.752664 | 0.07008697 | 0.02546151 | 1.656139 | 0.02114181 | 11.17494 | 2.742351 | 0.07002756 | 0.02553559 | 66.70876 | 0.003110352 | -2.172866e-05 | -0.01148514 | 0.01031295 | 5.94104e-05 | 0.1056471 | -0.147804 | 0.1056471 | -0.147804 | 0.1816792 | -38.64933 | 0.1816792 | -38.64933 | 4.87306e-16 | -4.57967e-16 | -1.665335e-16 | 0.2053534 | 0.1702827 | 0.3756362
1270772238514.2 | 0.0029397 | 1.65923 | 0.02095574 | 11.16246 | 2.752604 | 0.06954076 | 0.02526363 | 1.656158 | 0.0210231 | 11.19834 | 2.742418 | 0.06963515 | 0.02539188 | 66.57398 | 0.00307141 | -6.736061e-05 | -0.03588086 | 0.01018574 | -9.439231e-05 | 0.04020744 | -0.1765341 | 0.04020744 | -0.1765341 | 0.181055 | -39.04597 | 0.181055 | -39.04597 | 6.245005e-17 | 6.245005e-17 | 0 | 0.2053534 | 0.1702827 | 0.3756362
1280547409579.7 | 0.0029397 | 1.658887 | 0.02106355 | 11.30619 | 2.751461 | 0.06988408 | 0.0253989 | 1.655793 | 0.02112664 | 11.34006 | 2.741205 | 0.06996271 | 0.02552261 | 66.58498 | 0.003093306 | -6.309379e-05 | -0.03386659 | 0.01025598 | -7.862853e-05 | -0.02517529 | -0.175536 | -0.02517529 | -0.175536 | 0.1773321 | -39.41236 | 0.1773321 | -39.41236 | 3.097732e-16 | -2.983724e-16 | 8.326673e-17 | 0.2053534 | 0.1702827 | 0.3756362
1290322580645.2 | 0.0029397 | 1.658764 | 0.02136561 | 11.55587 | 2.751042 | 0.07088102 | 0.02576515 | 1.655714 | 0.02139103 | 11.56962 | 2.740932 | 0.07083485 | 0.02584335 | 66.61217 | 0.003049957 | -2.541418e-05 | -0.0137456 | 0.0101101 | 4.617117e-05 | -0.0868403 | -0.1478311 | -0.0868403 | -0.1478311 | 0.1714505 | -39.80103 | 0.1714505 | -39.80103 | 1.19478e-15 | -1.026956e-15 | 6.106227e-16 | 0.2053534 | 0.1702827 | 0.3756362
1300097751710.7 | 0.0029397 | 1.658909 | 0.02147473 | 11.70289 | 2.751517 | 0.07124925 | 0.02589453 | 1.655906 | 0.02153294 | 11.7346 | 2.741562 | 0.07131305 | 0.02601183 | 66.51307 | 0.003002525 | -5.820271e-05 | -0.03171819 | 0.009955318 | -6.37996e-05 | -0.1352748 | -0.09850245 | -0.1352748 | -0.09850245 | 0.167338 | -40.21132 | 0.167338 | -40.21132 | 4.27517e-16 | 2.498002e-16 | -3.469447e-16 | 0.2053534 | 0.1702827 | 0.3756362
1309872922776.1 | 0.0029397 | 1.659171 | 0.02137096 | 11.7339 | 2.752391 | 0.07091614 | 0.02576528 | 1.656152 | 0.02143746 | 11.77041 | 2.742381 | 0.07100738 | 0.02589261 | 66.39663 | 0.00301869 | -6.650067e-05 | -0.03651273 | 0.01001078 | -9.124585e-05 | -0.162639 | -0.03543032 | -0.162639 | -0.03543032 | 0.1664535 | -40.62621 | 0.1664535 | -40.62621 | 8.099505e-16 | -1.387779e-16 | 7.979728e-16 | 0.2053534 | 0.1702827 | 0.3756362
1319648093841.6 | 0.0029397 | 1.658823 | 0.02136849 | 11.8201 | 2.751238 | 0.07089308 | 0.0257677 | 1.655835 | 0.0213986 | 11.83675 | 2.741332 | 0.07086509 | 0.02585061 | 66.23118 | 0.002988118 | -3.011132e-05 | -0.01665624 | 0.009905878 | 2.798435e-05 | -0.1628724 | 0.02543168 | -0.1628724 | 0.02543168 | 0.164846 | -40.9956 | 0.164846 | -40.9956 | 8.713494e-16 | 8.326673e-17 | 8.673617e-16 | 0.2053534 | 0.1702827 | 0.3756362
1329423264907.1 | 0.0029397 | 1.658611 | 0.02138499 | 11.91685 | 2.750533 | 0.07093876 | 0.02579091 | 1.655675 | 0.02143615 | 11.94536 | 2.740799 | 0.07098259 | 0.0258985 | 65.79296 | 0.002936299 | -5.116148e-05 | -0.02850989 | 0.009733924 | -4.382809e-05 | -0.1394249 | 0.08295932 | -0.1394249 | 0.08295932 | 0.1622392 | -41.37745 | 0.1622392 | -41.37745 | 1.000742e-16 | 8.326673e-17 | 5.551115e-17 | 0.2053534 | 0.1702827 | 0.3756362
1339198435972.6 | 0.0029397 | 1.658499 | 0.0218021 | 12.23862 | 2.750144 | 0.07231752 | 0.0262959 | 1.655554 | 0.02187117 | 12.27739 | 2.740382 | 0.07241781 | 0.02642618 | 65.9237 | 0.002944897 | -6.906835e-05 | -0.03877155 | 0.009762561 | -0.000100283 | -0.0933991 | 0.1230905 | -0.0933991 | 0.1230905 | 0.1545143 | -41.7624 | 0.1545143 | -41.7624 | 6.744662e-16 | 5.412337e-16 | 4.024558e-16 | 0.2053534 | 0.1702827 | 0.3756362
1348973607038.1 | 0.0029397 | 1.658535 | 0.0218051 | 12.32965 | 2.750264 | 0.07232906 | 0.02629895 | 1.655607 | 0.02184259 | 12.35085 | 2.740558 | 0.0723255 | 0.02639079 | 65.76452 | 0.002928227 | -3.749185e-05 | -0.02119969 | 0.009706197 | 3.557007e-06 | -0.03779953 | 0.1481062 | -0.03779953 | 0.1481062 | 0.1528537 | -42.16162 | 0.1528537 | -42.16162 | 2.501854e-16 | -2.081668e-16 | -1.387779e-16 | 0.2053534 | 0.1702827 | 0.3756362
1358748778103.6 | 0.0029397 | 1.658457 | 0.02165789 | 12.33515 | 2.750009 | 0.07183734 | 0.02612258 | 1.65558 | 0.02170404 | 12.36143 | 2.740473 | 0.07186553 | 0.02622377 | 65.75105 | 0.002876867 | -4.614899e-05 | -0.02628395 | 0.009536044 | -2.819294e-05 | 0.02170003 | 0.1510661 | 0.02170003 | 0.1510661 | 0.1526167 | -42.55417 | 0.1526167 | -42.55417 | 1.393012e-15 | -1.370432e-15 | 2.498002e-16 | 0.2053534 | 0.1702827 | 0.3756362
1368523949169.1 | 0.0029397 | 1.658292 | 0.02164445 | 12.41618 | 2.749465 | 0.07178566 | 0.02610895 | 1.655417 | 0.02171443 | 12.45633 | 2.739934 | 0.07189288 | 0.02623891 | 65.70094 | 0.002875531 | -6.998201e-05 | -0.04014468 | 0.009531709 | -0.0001072202 | 0.07527557 | 0.1303295 | 0.07527557 | 0.1303295 | 0.1505064 | -42.93527 | 0.1505064 | -42.93527 | 6.473657e-16 | 5.551115e-16 | -3.330669e-16 | 0.2053534 | 0.1702827 | 0.3756362
1378299120234.6 | 0.0029397 | 1.658016 | 0.02193155 | 12.67074 | 2.748536 | 0.07272573 | 0.02645981 | 1.655147 | 0.02197637 | 12.69664 | 2.739029 | 0.07274827 | 0.02655987 | 65.61594 | 0.002868844 | -4.482016e-05 | -0.02589441 | 0.009506916 | -2.25315e-05 | 0.1134092 | 0.09081421 | 0.1134092 | 0.09081421 | 0.1452889 | -43.30709 | 0.1452889 | -43.30709 | 1.151522e-15 | -7.494005e-16 | 8.743006e-16 | 0.2053534 | 0.1702827 | 0.3756362
1388074291300.1 | 0.0029397 | 1.65797 | 0.02207643 | 12.8449 | 2.748378 | 0.07320413 | 0.02663539 | 1.655148 | 0.02211914 | 12.86975 | 2.739026 | 0.07322092 | 0.02673246 | 65.6502 | 0.002822133 | -4.271382e-05 | -0.02485251 | 0.009351948 | -1.679019e-05 | 0.1361014 | 0.03921601 | 0.1361014 | 0.03921601 | 0.1416386 | -43.70176 | 0.1416386 | -43.70176 | 7.417804e-16 | 2.220446e-16 | -7.077672e-16 | 0.2053534 | 0.1702827 | 0.3756362
1397849462365.6 | 0.0029397 | 1.658082 | 0.02199315 | 12.88656 | 2.748753 | 0.07293291 | 0.02653309 | 1.655271 | 0.02206087 | 12.92624 | 2.739437 | 0.07303344 | 0.02666002 | 65.57138 | 0.002810757 | -6.771297e-05 | -0.03967541 | 0.009316016 | -0.0001005318 | 0.1393753 | -0.01746174 | 0.1393753 | -0.01746174 | 0.1404649 | -44.10693 | 0.1404649 | -44.10693 | 4.678611e-16 | 1.110223e-16 | 4.544976e-16 | 0.2053534 | 0.1702827 | 0.3756362
1407624633431.1 | 0.0029397 | 1.65772 | 0.02186594 | 12.90162 | 2.747559 | 0.07249522 | 0.02638532 | 1.654911 | 0.02191713 | 12.93182 | 2.738249 | 0.0725418 | 0.02649203 | 64.12226 | 0.002809563 | -5.119501e-05 | -0.03020672 | 0.009309287 | -4.657889e-05 | 0.1239728 | -0.06580954 | 0.1239728 | -0.06580954 | 0.1403572 | -44.47031 | 0.1403572 | -44.47031 | 1.459809e-15 | 7.077672e-16 | 1.276756e-15 | 0.2053534 | 0.1702827 | 0.3756362
1417399804496.6 | 0.0029397 | 1.657817 | 0.02173248 | 12.91192 | 2.747884 | 0.07205694 | 0.0262227 | 1.65505 | 0.02177325 | 12.93614 | 2.738715 | 0.0720716 | 0.02631584 | 61.03201 | 0.002767013 | -4.076288e-05 | -0.02421845 | 0.009168518 | -1.466105e-05 | 0.08778628 | -0.109398 | 0.08778628 | -0.109398 | 0.1402653 | -44.87686 | 0.1402653 | -44.87686 | 1.335228e-15 | -1.054712e-15 | -8.187895e-16 | 0.2053534 | 0.1702827 | 0.3756362
1427174975562.1 | 0.0029397 | 1.657585 | 0.0219588 | 13.13636 | 2.747107 | 0.07279718 | 0.02649958 | 1.654837 | 0.02202374 | 13.17521 | 2.738 | 0.0728914 | 0.02662214 | 65.35312 | 0.00274851 | -6.494044e-05 | -0.03884916 | 0.009107082 | -9.422368e-05 | 0.04007759 | -0.1293602 | 0.04007759 | -0.1293602 | 0.1354263 | -45.25266 | 0.1354263 | -45.25266 | 1.547e-15 | -1.464107e-15 | -4.996004e-16 | 0.2053534 | 0.1702827 | 0.3756362
1436950146627.6 | 0.0029397 | 1.657553 | 0.02217086 | 13.35406 | 2.746989 | 0.07349873 | 0.02675611 | 1.654802 | 0.02222727 | 13.38804 | 2.737875 | 0.07356344 | 0.02686881 | 65.74798 | 0.002750843 | -5.640619e-05 | -0.03397486 | 0.009114271 | -6.470501e-05 | -0.01190723 | -0.1307149 | -0.01190723 | -0.1307149 | 0.1312561 | -45.64394 | 0.1312561 | -45.64394 | 8.646931e-16 | -8.53484e-16 | 1.387779e-16 | 0.2053534 | 0.1702827 | 0.3756362
1446725317693.1 | 0.0029397 | 1.657595 | 0.02215588 | 13.43582 | 2.747131 | 0.07345095 | 0.02673733 | 1.654879 | 0.02219786 | 13.46128 | 2.73813 | 0.07346953 | 0.02683201 | 65.56263 | 0.002716699 | -4.198472e-05 | -0.02546048 | 0.009000855 | -1.857755e-05 | -0.06134559 | -0.1144444 | -0.06134559 | -0.1144444 | 0.1298491 | -46.04515 | 0.1298491 | -46.04515 | 5.958163e-16 | -5.342948e-16 | 2.63678e-16 | 0.2053534 | 0.1702827 | 0.3756362
1456500488758.6 | 0.0029397 | 1.657469 | 0.02208142 | 13.48114 | 2.746717 | 0.07319855 | 0.02664947 | 1.654778 | 0.02214318 | 13.51885 | 2.737799 | 0.07328408 | 0.02676751 | 65.43759 | 0.002691493 | -6.175817e-05 | -0.03770459 | 0.00891762 | -8.552815e-05 | -0.09902688 | -0.08229232 | -0.09902688 | -0.08229232 | 0.1287569 | -46.43052 | 0.1287569 | -46.43052 | 2.271383e-15 | -1.415534e-15 | 1.776357e-15 | 0.2053534 | 0.1702827 | 0.3756362
1466275659824.0 | 0.0029397 | 1.657261 | 0.02225373 | 13.67753 | 2.74602 | 0.07376049 | 0.02686087 | 1.654568 | 0.02231434 | 13.71478 | 2.737097 | 0.07384118 | 0.02697792 | 65.16659 | 0.002693467 | -6.061002e-05 | -0.03725196 | 0.008923005 | -8.06874e-05 | -0.1188341 | -0.03911388 | -0.1188341 | -0.03911388 | 0.1251057 | -46.80591 | 0.1251057 | -46.80591 | 7.632783e-17 | 0 | -7.632783e-17 | 0.2053534 | 0.1702827 | 0.3756362
1476050830889.5 | 0.0029397 | 1.657119 | 0.02242859 | 13.8769 | 2.74554 | 0.07433367 | 0.02707434 | 1.654451 | 0.02247289 | 13.90431 | 2.736704 | 0.0743606 | 0.02717159 | 65.0247 | 0.002667686 | -4.43037e-05 | -0.02741135 | 0.008836219 | -2.693176e-05 | -0.1214088 | 0.007978957 | -0.1214088 | 0.007978957 | 0.1216707 | -47.18952 | 0.1216707 | -47.18952 | 3.408235e-16 | 4.163336e-17 | 3.382711e-16 | 0.2053534 | 0.1702827 | 0.3756362
1485826001955.0 | 0.0029397 | 1.657116 | 0.02228086 | 13.87679 | 2.745538 | 0.07384393 | 0.02689598 | 1.654478 | 0.02233906 | 13.91304 | 2.736798 | 0.07391897 | 0.02700929 | 64.68015 | 0.002638175 | -5.820605e-05 | -0.03625144 | 0.008739164 | -7.503965e-05 | -0.1087624 | 0.05418885 | -0.1087624 | 0.05418885 | 0.1215142 | -47.58612 | 0.1215142 | -47.58612 | 2.694579e-16 | 1.526557e-16 | 2.220446e-16 | 0.2053534 | 0.1702827 | 0.3756362
1495601173020.5 | 0.0029397 | 1.657086 | 0.0222958 | 13.97746 | 2.745438 | 0.07389215 | 0.02691452 | 1.654449 | 0.02235916 | 14.01717 | 2.7367 | 0.07398416 | 0.02703408 | 64.6609 | 0.002637805 | -6.335606e-05 | -0.03971853 | 0.008738013 | -9.201471e-05 | -0.07864773 | 0.09019532 | -0.07864773 | 0.09019532 | 0.119669 | -47.97757 | 0.119669 | -47.97757 | 8.909929e-16 | -7.077672e-16 | -5.412337e-16 | 0.2053534 | 0.1702827 | 0.3756362
1505376344086.0 | 0.0029397 | 1.656743 | 0.02244956 | 14.16583 | 2.744293 | 0.07438631 | 0.02710582 | 1.654124 | 0.02249688 | 14.19569 | 2.73562 | 0.07442525 | 0.02720599 | 64.41901 | 0.002619028 | -4.731522e-05 | -0.02985624 | 0.00867338 | -3.893842e-05 | -0.0403088 | 0.1093848 | -0.0403088 | 0.1093848 | 0.1165754 | -48.34162 | 0.1165754 | -48.34162 | 8.852734e-16 | -8.257284e-16 | -3.191891e-16 | 0.2053534 | 0.1702827 | 0.3756362
1515151515151.5 | 0.0029397 | 1.656786 | 0.02254135 | 14.31612 | 2.744432 | 0.0746924 | 0.02721598 | 1.654197 | 0.02259672 | 14.35128 | 2.735858 | 0.07475888 | 0.02732556 | 64.44274 | 0.002588531 | -5.536751e-05 | -0.03516416 | 0.008573084 | -6.647957e-05 | 0.005438061 | 0.1138086 | 0.005438061 | 0.1138086 | 0.1139384 | -48.74243 | 0.1139384 | -48.74243 | 4.340589e-16 | -4.284767e-16 | 6.938894e-17 | 0.2053534 | 0.1702827 | 0.3756362
1524926686217.0 | 0.0029397 | 1.657026 | 0.02271507 | 14.51952 | 2.74522 | 0.07527895 | 0.02742183 | 1.654442 | 0.02277933 | 14.56059 | 2.736658 | 0.07537414 | 0.0275424 | 64.28716 | 0.002584673 | -6.425434e-05 | -0.0410715 | 0.008561983 | -9.518807e-05 | 0.04951235 | 0.0987668 | 0.04951235 | 0.0987668 | 0.1104824 | -49.15938 | 0.1104824 | -49.15938 | 9.253738e-16 | -8.118506e-16 | 4.440892e-16 | 0.2053534 | 0.1702827 | 0.3756362
1534701857282.5 | 0.0029397 | 1.656907 | 0.02253129 | 14.49437 | 2.744835 | 0.07466454 | 0.02720183 | 1.654337 | 0.02258177 | 14.52684 | 2.736321 | 0.07471571 | 0.02730517 | 64.23577 | 0.002570601 | -5.047744e-05 | -0.03247211 | 0.008514164 | -5.117546e-05 | 0.08333911 | 0.07336923 | 0.08333911 | 0.07336923 | 0.1110336 | -49.54362 | 0.1110336 | -49.54362 | 5.495324e-16 | -3.885781e-16 | 3.885781e-16 | 0.2053534 | 0.1702827 | 0.3756362
1544477028348.0 | 0.0029397 | 1.656581 | 0.02239118 | 14.49598 | 2.743758 | 0.0741856 | 0.02703795 | 1.65404 | 0.02244468 | 14.53061 | 2.735346 | 0.0742488 | 0.02714421 | 63.91695 | 0.002540373 | -5.349457e-05 | -0.03463222 | 0.00841261 | -6.320046e-05 | 0.1040187 | 0.03867802 | 0.1040187 | 0.03867802 | 0.1109769 | -49.90949 | 0.1109769 | -49.90949 | 6.855121e-16 | -2.498002e-16 | 6.383782e-16 | 0.2053534 | 0.1702827 | 0.3756362
1554252199413.5 | 0.0029397 | 1.656352 | 0.02265082 | 14.75688 | 2.74299 | 0.07503548 | 0.02735536 | 1.65382 | 0.02271577 | 14.7992 | 2.734604 | 0.07513558 | 0.02747585 | 63.97105 | 0.002532404 | -6.494813e-05 | -0.04231334 | 0.008385639 | -0.000100103 | 0.1066696 | -0.001791536 | 0.1066696 | -0.001791536 | 0.1066847 | -50.28228 | 0.1066847 | -50.28228 | 8.438864e-16 | -4.163336e-17 | -8.428588e-16 | 0.2053534 | 0.1702827 | 0.3756362
1564027370479.0 | 0.0029397 | 1.65642 | 0.02311394 | 15.15331 | 2.743193 | 0.07657279 | 0.02791374 | 1.653896 | 0.02316861 | 15.18915 | 2.734836 | 0.07663694 | 0.02802251 | 63.75927 | 0.002523909 | -5.466854e-05 | -0.03584025 | 0.008357467 | -6.415723e-05 | 0.09207069 | -0.04088583 | 0.09207069 | -0.04088583 | 0.1007406 | -50.68339 | 0.1007406 | -50.68339 | 1.43049e-16 | -5.551115e-17 | -1.31839e-16 | 0.2053534 | 0.1702827 | 0.3756362
1573802541544.5 | 0.0029397 | 1.656722 | 0.02301627 | 15.18358 | 2.744199 | 0.07626312 | 0.02779067 | 1.654226 | 0.02306975 | 15.21886 | 2.73593 | 0.07632513 | 0.02789732 | 63.59915 | 0.002496505 | -5.348086e-05 | -0.03528075 | 0.008268262 | -6.201836e-05 | 0.06666863 | -0.07493135 | 0.06666863 | -0.07493135 | 0.1002966 | -51.10917 | 0.1002966 | -51.10917 | 5.003708e-17 | 2.775558e-17 | 4.163336e-17 | 0.2053534 | 0.1702827 | 0.3756362
1583577712610.0 | 0.0029397 | 1.65655 | 0.02285673 | 15.17199 | 2.743635 | 0.07572663 | 0.02760084 | 1.654066 | 0.02292125 | 15.21482 | 2.735408 | 0.07582651 | 0.02772037 | 63.24425 | 0.00248423 | -6.452009e-05 | -0.04282758 | 0.008227283 | -9.987819e-05 | 0.03429129 | -0.0943184 | 0.03429129 | -0.0943184 | 0.1003586 | -51.48757 | 0.1003586 | -51.48757 | 1.020395e-15 | 9.645063e-16 | 3.330669e-16 | 0.2053534 | 0.1702827 | 0.3756362
1593352883675.5 | 0.0029397 | 1.655999 | 0.02276981 | 15.2076 | 2.741814 | 0.07541357 | 0.02750499 | 1.653522 | 0.02282787 | 15.24637 | 2.733613 | 0.07549276 | 0.02761648 | 62.80021 | 0.002477409 | -5.806151e-05 | -0.03877836 | 0.008201685 | -7.919163e-05 | 0.0008189428 | -0.09989901 | 0.0008189428 | -0.09989901 | 0.09990236 | -51.82808 | 0.09990236 | -51.82808 | 5.915417e-16 | 5.908902e-16 | -2.775558e-17 | 0.2053534 | 0.1702827 | 0.3756362
1603128054741.0 | 0.0029397 | 1.655578 | 0.02311822 | 15.53502 | 2.740405 | 0.07654804 | 0.02793311 | 1.653124 | 0.02317113 | 15.57057 | 2.732282 | 0.0766095 | 0.02803865 | 60.13963 | 0.002454096 | -5.290758e-05 | -0.03555292 | 0.008122321 | -6.145695e-05 | -0.03231817 | -0.08960932 | -0.03231817 | -0.08960932 | 0.09525909 | -52.18242 | 0.09525909 | -52.18242 | 5.530695e-16 | -5.065393e-16 | 2.220446e-16 | 0.2053534 | 0.1702827 | 0.3756362
1612903225806.5 | 0.0029397 | 1.655904 | 0.02345844 | 15.85976 | 2.741468 | 0.07768985 | 0.02833878 | 1.653466 | 0.02352136 | 15.9023 | 2.733395 | 0.07778352 | 0.02845674 | 61.9589 | 0.002438448 | -6.291924e-05 | -0.04253838 | 0.008072682 | -9.366521e-05 | -0.06337703 | -0.06491288 | -0.06337703 | -0.06491288 | 0.09072117 | -52.60971 | 0.09072117 | -52.60971 | 5.498827e-16 | -3.747003e-16 | 4.024558e-16 | 0.2053534 | 0.1702827 | 0.3756362
1622678396871.9 | 0.0029397 | 1.656353 | 0.02329275 | 15.84318 | 2.742961 | 0.07716202 | 0.02813092 | 1.65392 | 0.02335298 | 15.88415 | 2.734907 | 0.07724793 | 0.02824518 | 62.24378 | 0.002432343 | -6.022583e-05 | -0.04096419 | 0.008054527 | -8.590553e-05 | -0.08517917 | -0.03190222 | -0.08517917 | -0.03190222 | 0.09095737 | -53.04872 | 0.09095737 | -53.04872 | 8.932866e-16 | 2.63678e-16 | -8.53484e-16 | 0.2053534 | 0.1702827 | 0.3756362
1632453567937.4 | 0.0029397 | 1.656038 | 0.0229373 | 15.69539 | 2.741937 | 0.07597008 | 0.02770672 | 1.653627 | 0.02299119 | 15.73227 | 2.733955 | 0.07603772 | 0.02781235 | 62.45047 | 0.002411047 | -5.389269e-05 | -0.03687736 | 0.007982236 | -6.763104e-05 | -0.09301306 | 0.0005589269 | -0.09301306 | 0.0005589269 | 0.09301474 | -53.41308 | 0.09301474 | -53.41308 | 2.95047e-16 | -6.938894e-17 | -2.867715e-16 | 0.2053534 | 0.1702827 | 0.3756362
1642228739002.9 | 0.0029397 | 1.655523 | 0.02327301 | 16.02048 | 2.740213 | 0.077058 | 0.02812117 | 1.653129 | 0.02333502 | 16.06316 | 2.732291 | 0.07715159 | 0.02823697 | 62.34247 | 0.002393682 | -6.200679e-05 | -0.0426837 | 0.00792275 | -9.359402e-05 | -0.08325711 | 0.03031876 | -0.08325711 | 0.03031876 | 0.08860572 | -53.75631 | 0.08860572 | -53.75631 | 1.398579e-16 | -6.938894e-17 | -1.214306e-16 | 0.2053534 | 0.1702827 | 0.3756362
1652003910068.4 | 0.0029397 | 1.655578 | 0.02396216 | 16.59305 | 2.740366 | 0.07934246 | 0.02895324 | 1.65319 | 0.02402468 | 16.63634 | 2.73246 | 0.07943472 | 0.02907077 | 61.7843 | 0.002388458 | -6.252292e-05 | -0.04329517 | 0.007905853 | -9.225932e-05 | -0.05965941 | 0.05544527 | -0.05965941 | 0.05544527 | 0.08144583 | -54.15588 | 0.08144583 | -54.15588 | 3.582109e-16 | 2.498002e-16 | 2.567391e-16 | 0.2053534 | 0.1702827 | 0.3756362
1661779081133.9 | 0.0029397 | 1.656304 | 0.02312579 | 16.10864 | 2.742808 | 0.07660667 | 0.02793001 | 1.653934 | 0.02318127 | 16.14729 | 2.73496 | 0.07668059 | 0.02803719 | 55.43075 | 0.002370177 | -5.548628e-05 | -0.03864987 | 0.007848419 | -7.391685e-05 | -0.03020546 | 0.08212779 | -0.03020546 | 0.08212779 | 0.08750625 | -54.62544 | 0.08750625 | -54.62544 | 1.07084e-15 | -1.013079e-15 | -3.469447e-16 | 0.2053534 | 0.1702827 | 0.3756362
1671554252199.4 | 0.0029397 | 1.656129 | 0.02112422 | 14.80098 | 2.742317 | 0.06996887 | 0.02551451 | 1.653783 | 0.02118698 | 14.84495 | 2.734549 | 0.07007735 | 0.02562665 | 47.94532 | 0.002346063 | -6.276335e-05 | -0.043976 | 0.007767917 | -0.0001084764 | 0.002741567 | 0.1059347 | 0.002741567 | 0.1059347 | 0.1059702 | -55.00375 | 0.1059702 | -55.00375 | 1.81809e-16 | -1.812786e-16 | 1.387779e-17 | 0.2053534 | 0.1702827 | 0.3756362
1681329423264.9 | 0.0029397 | 1.65658 | 0.02364716 | 16.6656 | 2.743699 | 0.07834684 | 0.02855519 | 1.654234 | 0.02371088 | 16.71051 | 2.735929 | 0.07844671 | 0.02867279 | 57.10849 | 0.002346104 | -6.372443e-05 | -0.04491051 | 0.007770533 | -9.987289e-05 | 0.03621875 | 0.07194819 | 0.03621875 | 0.07194819 | 0.08055023 | -55.44424 | 0.08055023 | -55.44424 | 1.142792e-15 | -1.040834e-15 | 4.718448e-16 | 0.2053534 | 0.1702827 | 0.3756362
1691104594330.4 | 0.0029397 | 1.655175 | 0.02325049 | 16.48131 | 2.739063 | 0.07696725 | 0.02809985 | 1.652843 | 0.02330811 | 16.52215 | 2.731348 | 0.07704931 | 0.02820926 | 61.47132 | 0.002331406 | -5.761757e-05 | -0.04084271 | 0.007715015 | -8.205301e-05 | 0.05433375 | 0.06251742 | 0.05433375 | 0.06251742 | 0.08282864 | -55.69335 | 0.08282864 | -55.69335 | 5.013321e-16 | 3.747003e-16 | -3.330669e-16 | 0.2053534 | 0.1702827 | 0.3756362
1700879765395.9 | 0.0029397 | 1.65501 | 0.0242045 | 17.25674 | 2.738471 | 0.08011737 | 0.02925624 | 1.652696 | 0.02426511 | 17.29996 | 2.730815 | 0.08020572 | 0.02937061 | 61.62384 | 0.002313765 | -6.061527e-05 | -0.04321603 | 0.007656193 | -8.835018e-05 | 0.06561508 | 0.03395906 | 0.06561508 | 0.03395906 | 0.07388204 | -56.07108 | 0.07388204 | -56.07108 | 8.192892e-16 | -3.747003e-16 | 7.285839e-16 | 0.2053534 | 0.1702827 | 0.3756362
1710654936461.4 | 0.0029397 | 1.655826 | 0.02406068 | 17.25279 | 2.741182 | 0.07968062 | 0.02906797 | 1.653522 | 0.02412557 | 17.29933 | 2.733552 | 0.0797843 | 0.02918705 | 59.96422 | 0.002304862 | -6.489226e-05 | -0.04653123 | 0.007630717 | -0.0001036884 | 0.07387963 | -0.0001861926 | 0.07387963 | -0.0001861926 | 0.07387986 | -56.55119 | 0.07387986 | -56.55119 | 7.686993e-17 | 0 | -7.686993e-17 | 0.2053534 | 0.1702827 | 0.3756362
1720430107526.9 | 0.0029397 | 1.648345 | 0.01796165 | 12.95306 | 2.71672 | 0.059214 | 0.02179614 | 1.646056 | 0.01803132 | 13.0033 | 2.709175 | 0.05936113 | 0.02191114 | 39.69108 | 0.002289258 | -6.967149e-05 | -0.05024366 | 0.007544242 | -0.0001471287 | 0.128352 | 0.05354559 | 0.128352 | 0.05354559 | 0.1390732 | -56.15344 | 0.1390732 | -56.15344 | 4.4197e-16 | -1.665335e-16 | 4.093947e-16 | 0.2053534 | 0.1702827 | 0.3756362
1730205278592.4 | 0.0029397 | 1.655643 | 0.023708 | 17.19419 | 2.740591 | 0.07850395 | 0.0286449 | 1.653369 | 0.02376905 | 17.23847 | 2.733064 | 0.07859801 | 0.02875821 | 59.25876 | 0.002274019 | -6.105341e-05 | -0.04427889 | 0.007527654 | -9.406275e-05 | 0.05333908 | -0.05207649 | 0.05333908 | -0.05207649 | 0.07454541 | -57.32209 | 0.07454541 | -57.32209 | 9.12669e-16 | -6.52256e-16 | -6.383782e-16 | 0.2053534 | 0.1702827 | 0.3756362
1739980449657.9 | 0.0029397 | 1.654538 | 0.02335927 | 17.03699 | 2.736949 | 0.07729759 | 0.02824225 | 1.652274 | 0.02342522 | 17.08509 | 2.729462 | 0.0774098 | 0.02836082 | 61.22197 | 0.002263111 | -6.594936e-05 | -0.04809989 | 0.00748677 | -0.0001122036 | 0.03796975 | -0.06613244 | 0.03796975 | -0.06613244 | 0.07625747 | -57.59827 | 0.07625747 | -57.59827 | 2.525796e-16 | -2.012279e-16 | -1.526557e-16 | 0.2053534 | 0.1702827 | 0.3756362
1749755620723.4 | 0.0029397 | 1.654162 | 0.02415877 | 17.71909 | 2.735669 | 0.07992504 | 0.0292159 | 1.651907 | 0.02422115 | 17.76484 | 2.72821 | 0.08002218 | 0.02933138 | 61.70387 | 0.002255217 | -6.238357e-05 | -0.04575481 | 0.007458921 | -9.713721e-05 | 0.01153652 | -0.06803927 | 0.01153652 | -0.06803927 | 0.06901038 | -57.9515 | 0.06901038 | -57.9515 | 6.572931e-16 | -6.453171e-16 | -1.249001e-16 | 0.2053534 | 0.1702827 | 0.3756362
1759530791788.9 | 0.0029397 | 1.654903 | 0.0246555 | 18.18444 | 2.738097 | 0.08160495 | 0.02980352 | 1.652664 | 0.02471679 | 18.22964 | 2.730688 | 0.08169712 | 0.02991814 | 61.4719 | 0.002239043 | -6.128934e-05 | -0.04520339 | 0.007408814 | -9.217192e-05 | -0.01946021 | -0.06143752 | -0.01946021 | -0.06143752 | 0.06444586 | -58.42621 | 0.06444586 | -58.42621 | 2.173325e-16 | -2.081668e-16 | 6.245005e-17 | 0.2053534 | 0.1702827 | 0.3756362
1769305962854.4 | 0.0029397 | 1.655226 | 0.02438564 | 18.08532 | 2.739178 | 0.08072748 | 0.02947143 | 1.652999 | 0.0244515 | 18.13416 | 2.731807 | 0.08083658 | 0.02959088 | 60.31216 | 0.002227044 | -6.585677e-05 | -0.0488419 | 0.007370778 | -0.0001091065 | -0.04388717 | -0.04842503 | -0.04388717 | -0.04842503 | 0.0653534 | -58.85574 | 0.0653534 | -58.85574 | 5.209256e-16 | -3.885781e-16 | 3.469447e-16 | 0.2053534 | 0.1702827 | 0.3756362
1779081133919.8 | 0.0029397 | 1.654348 | 0.02387608 | 17.80524 | 2.736298 | 0.0789987 | 0.02887065 | 1.652131 | 0.02394013 | 17.85301 | 2.728962 | 0.07910445 | 0.02898701 | 61.35312 | 0.002217648 | -6.405341e-05 | -0.04776691 | 0.007335669 | -0.0001057517 | -0.05855242 | -0.03481211 | -0.05855242 | -0.03481211 | 0.06811952 | -59.15386 | 0.06811952 | -59.15386 | 5.534176e-16 | 2.775558e-16 | -4.787837e-16 | 0.2053534 | 0.1702827 | 0.3756362
1788856304985.3 | 0.0029397 | 1.653721 | 0.02428116 | 18.20682 | 2.734204 | 0.08030855 | 0.02937182 | 1.651518 | 0.02434271 | 18.25297 | 2.72692 | 0.08040487 | 0.0294856 | 61.0169 | 0.002203087 | -6.155096e-05 | -0.04615295 | 0.007284723 | -9.631801e-05 | -0.06280968 | -0.01346224 | -0.06280968 | -0.01346224 | 0.06423618 | -59.47912 | 0.06423618 | -59.47912 | 5.699009e-16 | 8.326673e-17 | -5.637851e-16 | 0.2053534 | 0.1702827 | 0.3756362
1798631476050.8 | 0.0029397 | 1.653564 | 0.02507877 | 18.90765 | 2.733646 | 0.08293874 | 0.03033997 | 1.651373 | 0.02514397 | 18.95681 | 2.726402 | 0.08304416 | 0.03045925 | 57.22416 | 0.002191019 | -6.519331e-05 | -0.04915123 | 0.007244456 | -0.0001054209 | -0.05713561 | 0.009525522 | -0.05713561 | 0.009525522 | 0.0579242 | -59.85546 | 0.0579242 | -59.85546 | 6.348258e-16 | 1.040834e-16 | 6.262352e-16 | 0.2053534 | 0.1702827 | 0.3756362
1808406647116.3 | 0.0029397 | 1.654011 | 0.02471091 | 18.73157 | 2.735142 | 0.08174424 | 0.02988666 | 1.651829 | 0.02477646 | 18.78125 | 2.727925 | 0.08185294 | 0.03000557 | 60.46485 | 0.002182107 | -6.554476e-05 | -0.04968476 | 0.007216939 | -0.0001086937 | -0.04877496 | 0.03396233 | -0.04877496 | 0.03396233 | 0.05943431 | -60.2985 | 0.05943431 | -60.2985 | 7.414233e-16 | 3.885781e-16 | 6.314393e-16 | 0.2053534 | 0.1702827 | 0.3756362
1818181818181.8 | 0.0029397 | 1.654272 | 0.02416885 | 18.41969 | 2.736033 | 0.07996372 | 0.02922615 | 1.652105 | 0.02423154 | 18.46747 | 2.728862 | 0.08006606 | 0.02934046 | 60.63256 | 0.002167923 | -6.268845e-05 | -0.04777647 | 0.007171004 | -0.0001023434 | -0.03194996 | 0.05341028 | -0.03194996 | 0.05341028 | 0.06223711 | -60.72196 | 0.06223711 | -60.72196 | 1.521818e-16 | 1.387779e-16 | 6.245005e-17 | 0.2053534 | 0.1702827 | 0.3756362
1827956989247.3 | 0.0029397 | 1.653777 | 0.02416994 | 18.51956 | 2.734394 | 0.07994338 | 0.02923623 | 1.651623 | 0.02423568 | 18.56993 | 2.72727 | 0.08005639 | 0.02935404 | 60.62982 | 0.002154241 | -6.573711e-05 | -0.05036928 | 0.007123809 | -0.0001130101 | -0.01221759 | 0.06008158 | -0.01221759 | 0.06008158 | 0.06131123 | -61.06044 | 0.06131123 | -61.06044 | 4.685809e-16 | -4.475587e-16 | -1.387779e-16 | 0.2053534 | 0.1702827 | 0.3756362
1837732160312.8 | 0.0029397 | 1.653389 | 0.02460657 | 18.95494 | 2.733089 | 0.08136845 | 0.02977161 | 1.651242 | 0.02467349 | 19.00649 | 2.725992 | 0.08148381 | 0.02989143 | 60.34332 | 0.002146548 | -6.69188e-05 | -0.05154891 | 0.007096846 | -0.0001153599 | 0.008521975 | 0.05686888 | 0.008521975 | 0.05686888 | 0.05750386 | -61.4098 | 0.05750386 | -61.4098 | 1.850552e-16 | -1.838807e-16 | 2.081668e-17 | 0.2053534 | 0.1702827 | 0.3756362
1847507331378.3 | 0.0029397 | 1.653723 | 0.02504197 | 19.39295 | 2.734171 | 0.08282493 | 0.03029252 | 1.651587 | 0.02510624 | 19.44272 | 2.72711 | 0.08293029 | 0.03040959 | 60.12572 | 0.002135498 | -6.427314e-05 | -0.04977426 | 0.007061707 | -0.0001053512 | 0.02956497 | 0.0451035 | 0.02956497 | 0.0451035 | 0.05392971 | -61.84128 | 0.05392971 | -61.84128 | 1.040834e-17 | -1.040834e-17 | 0 | 0.2053534 | 0.1702827 | 0.3756362
1857282502443.8 | 0.0029397 | 1.653785 | 0.0245873 | 19.14159 | 2.734401 | 0.08132422 | 0.02974115 | 1.651664 | 0.02465332 | 19.19298 | 2.727386 | 0.08143798 | 0.02985935 | 59.59741 | 0.002121186 | -6.601542e-05 | -0.05139401 | 0.007014722 | -0.0001137621 | 0.04650748 | 0.03109585 | 0.04650748 | 0.03109585 | 0.05594548 | -62.2425 | 0.05594548 | -62.2425 | 8.672021e-16 | -4.649059e-16 | 7.320533e-16 | 0.2053534 | 0.1702827 | 0.3756362
1867057673509.3 | 0.0029397 | 1.652825 | 0.0240374 | 18.81197 | 2.731253 | 0.07945923 | 0.02909259 | 1.650714 | 0.02410553 | 18.86529 | 2.724275 | 0.07958265 | 0.02921242 | 56.99659 | 0.002111383 | -6.813008e-05 | -0.05331947 | 0.006978316 | -0.0001234222 | 0.05598354 | 0.01769804 | 0.05598354 | 0.01769804 | 0.05871437 | -62.52567 | 0.05871437 | -62.52567 | 4.586499e-16 | -1.387779e-16 | 4.371503e-16 | 0.2053534 | 0.1702827 | 0.3756362
1876832844574.8 | 0.0029397 | 1.6528 | 0.02392389 | 18.82117 | 2.731175 | 0.07908282 | 0.0289556 | 1.650698 | 0.0239894 | 18.87271 | 2.72423 | 0.07919854 | 0.0290719 | 56.19613 | 0.002101492 | -6.550947e-05 | -0.05153697 | 0.006945414 | -0.000115721 | 0.05844403 | -0.004917559 | 0.05844403 | -0.004917559 | 0.05865055 | -62.9158 | 0.05865055 | -62.9158 | 8.163422e-16 | -5.551115e-17 | -8.144527e-16 | 0.2053534 | 0.1702827 | 0.3756362
1886608015640.3 | 0.0029397 | 1.652718 | 0.02514844 | 19.88758 | 2.730845 | 0.08312655 | 0.03043987 | 1.650628 | 0.02521452 | 19.93984 | 2.723938 | 0.08323961 | 0.03055855 | 58.84503 | 0.002089641 | -6.60855e-05 | -0.05226092 | 0.006906137 | -0.0001130628 | 0.04475247 | -0.02260346 | 0.04475247 | -0.02260346 | 0.05013681 | -63.29955 | 0.05013681 | -63.29955 | 5.309161e-16 | -2.220446e-16 | -4.822531e-16 | 0.2053534 | 0.1702827 | 0.3756362
1896383186705.8 | 0.0029397 | 1.653266 | 0.02532564 | 20.13148 | 2.732646 | 0.08374002 | 0.03064429 | 1.651186 | 0.02539411 | 20.18591 | 2.725769 | 0.08386079 | 0.03076592 | 59.13078 | 0.002080269 | -6.847745e-05 | -0.05443307 | 0.00687762 | -0.0001207697 | 0.02911353 | -0.03860439 | 0.02911353 | -0.03860439 | 0.0483518 | -63.7565 | 0.0483518 | -63.7565 | 3.435453e-16 | 2.879641e-16 | 1.873501e-16 | 0.2053534 | 0.1702827 | 0.3756362
1906158357771.3 | 0.0029397 | 1.65338 | 0.02458562 | 19.64397 | 2.733061 | 0.08129874 | 0.0297464 | 1.65131 | 0.02465257 | 19.69747 | 2.726218 | 0.08141808 | 0.02986485 | 59.17413 | 0.002069972 | -6.695348e-05 | -0.053496 | 0.006843914 | -0.0001193388 | 0.01231472 | -0.05046914 | 0.01231472 | -0.05046914 | 0.05194985 | -64.16332 | 0.05194985 | -64.16332 | 3.368224e-17 | 3.295975e-17 | 6.938894e-18 | 0.2053534 | 0.1702827 | 0.3756362
1915933528836.8 | 0.0029397 | 1.652567 | 0.02435193 | 19.55703 | 2.730385 | 0.0804864 | 0.02947804 | 1.65051 | 0.0244185 | 19.61049 | 2.723588 | 0.08060596 | 0.0295955 | 58.3055 | 0.002056884 | -6.65664e-05 | -0.05345947 | 0.006797295 | -0.0001195588 | -0.003077542 | -0.05253441 | -0.003077542 | -0.05253441 | 0.05262448 | -64.46116 | 0.05262448 | -64.46116 | 6.50121e-16 | 6.487866e-16 | -4.163336e-17 | 0.2053534 | 0.1702827 | 0.3756362
1925708699902.2 | 0.0029397 | 1.651404 | 0.02438358 | 19.68236 | 2.726541 | 0.0805343 | 0.02953717 | 1.649358 | 0.0244525 | 19.73799 | 2.719783 | 0.08066184 | 0.02965745 | 53.26055 | 0.002046387 | -6.891742e-05 | -0.05562996 | 0.006758002 | -0.0001275425 | -0.01593258 | -0.04913783 | -0.01593258 | -0.04913783 | 0.0516563 | -64.7162 | 0.0516563 | -64.7162 | 1.740266e-16 | -1.595946e-16 | 6.938894e-17 | 0.2053534 | 0.1702827 | 0.3756362
1935483870967.7 | 0.0029397 | 1.652197 | 0.02520109 | 20.44551 | 2.729121 | 0.08327434 | 0.03051325 | 1.650158 | 0.02526959 | 20.50109 | 2.722382 | 0.08339763 | 0.03063406 | 59.01358 | 0.002039326 | -6.850132e-05 | -0.05557477 | 0.006738034 | -0.0001232895 | -0.03312168 | -0.03216552 | -0.03312168 | -0.03216552 | 0.04616997 | -65.20269 | 0.04616997 | -65.20269 | 9.335327e-17 | 6.245005e-17 | -6.938894e-17 | 0.2053534 | 0.1702827 | 0.3756362
1945259042033.2 | 0.0029397 | 1.652756 | 0.02532242 | 20.6477 | 2.730963 | 0.08370358 | 0.03064984 | 1.650729 | 0.02539012 | 20.70291 | 2.724261 | 0.08382441 | 0.0307696 | 59.45834 | 0.002027787 | -6.770389e-05 | -0.05520523 | 0.006702196 | -0.0001208246 | -0.04266978 | -0.01370487 | -0.04266978 | -0.01370487 | 0.04481667 | -65.66267 | 0.04481667 | -65.66267 | 8.582938e-17 | -2.081668e-17 | 8.326673e-17 | 0.2053534 | 0.1702827 | 0.3756362
1955034213098.7 | 0.0029397 | 1.652648 | 0.02466155 | 20.20989 | 2.730636 | 0.08151369 | 0.02985155 | 1.650631 | 0.02473138 | 20.26711 | 2.723972 | 0.08164476 | 0.02997269 | 59.5278 | 0.002016314 | -6.982759e-05 | -0.05722299 | 0.006663896 | -0.0001310683 | -0.0476671 | 0.003312936 | -0.0476671 | 0.003312936 | 0.04778209 | -66.04284 | 0.04778209 | -66.04284 | 3.649895e-16 | 1.387779e-17 | 3.647256e-16 | 0.2053534 | 0.1702827 | 0.3756362
1964809384164.2 | 0.0029397 | 1.651912 | 0.02454031 | 20.21108 | 2.72821 | 0.08107685 | 0.02971796 | 1.649904 | 0.02461014 | 20.2686 | 2.721577 | 0.08120874 | 0.02983885 | 59.40453 | 0.002007994 | -6.983551e-05 | -0.05751563 | 0.006633458 | -0.0001318902 | -0.04448825 | 0.0174189 | -0.04448825 | 0.0174189 | 0.04777679 | -66.34664 | 0.04777679 | -66.34664 | 1.335174e-16 | 5.551115e-17 | 1.214306e-16 | 0.2053534 | 0.1702827 | 0.3756362
1974584555229.7 | 0.0029397 | 1.651647 | 0.02518976 | 20.84918 | 2.727304 | 0.0832092 | 0.03050969 | 1.649649 | 0.02525828 | 20.90589 | 2.720704 | 0.08333459 | 0.03062979 | 59.37751 | 0.001998148 | -6.851609e-05 | -0.05670972 | 0.006599935 | -0.0001253893 | -0.03231503 | 0.02912966 | -0.03231503 | 0.02912966 | 0.0435063 | -66.70705 | 0.0435063 | -66.70705 | 5.555017e-16 | 3.677614e-16 | 4.163336e-16 | 0.2053534 | 0.1702827 | 0.3756362
1984359726295.2 | 0.0029397 | 1.651991 | 0.02565323 | 21.3379 | 2.728416 | 0.08475782 | 0.03106484 | 1.650003 | 0.0257233 | 21.39618 | 2.721848 | 0.08488706 | 0.03118729 | 59.22799 | 0.001987973 | -7.007183e-05 | -0.05828449 | 0.006567874 | -0.0001292416 | -0.01586231 | 0.03724176 | -0.01586231 | 0.03724176 | 0.04047915 | -67.14159 | 0.04047915 | -67.14159 | 6.66459e-17 | 5.20417e-17 | 4.163336e-17 | 0.2053534 | 0.1702827 | 0.3756362
1994134897360.7 | 0.0029397 | 1.65226 | 0.02495496 | 20.85934 | 2.72934 | 0.08246416 | 0.03021395 | 1.650281 | 0.02502582 | 20.91857 | 2.722802 | 0.08259927 | 0.03033613 | 59.15476 | 0.001978811 | -7.085877e-05 | -0.0592294 | 0.006538645 | -0.0001351115 | 0.0009986679 | 0.04340973 | 0.0009986679 | 0.04340973 | 0.04342122 | -67.56724 | 0.04342122 | -67.56724 | 6.331093e-16 | -6.329572e-16 | 1.387779e-17 | 0.2053534 | 0.1702827 | 0.3756362
2003910068426.2 | 0.0029397 | 1.651757 | 0.02465644 | 20.71084 | 2.727692 | 0.08145286 | 0.02986146 | 1.649788 | 0.02472598 | 20.76926 | 2.721189 | 0.08158526 | 0.02998147 | 59.16848 | 0.00196857 | -6.954568e-05 | -0.05841677 | 0.006502757 | -0.0001323954 | 0.01537712 | 0.04163934 | 0.01537712 | 0.04163934 | 0.04438795 | -67.898 | 0.04438795 | -67.898 | 2.690164e-16 | -2.480655e-16 | 1.040834e-16 | 0.2053534 | 0.1702827 | 0.3756362
2013685239491.7 | 0.0029397 | 1.651064 | 0.02517344 | 21.24826 | 2.725377 | 0.08312591 | 0.0305007 | 1.649105 | 0.02524388 | 21.30771 | 2.71891 | 0.08325962 | 0.03062242 | 58.99063 | 0.001958431 | -7.04355e-05 | -0.0594528 | 0.006466704 | -0.0001337102 | 0.02515851 | 0.03239189 | 0.02515851 | 0.03239189 | 0.04101445 | -68.20461 | 0.04101445 | -68.20461 | 2.775558e-16 | -2.220446e-16 | 1.665335e-16 | 0.2053534 | 0.1702827 | 0.3756362
2023460410557.2 | 0.0029397 | 1.651314 | 0.02575436 | 21.84412 | 2.726176 | 0.08505709 | 0.03120014 | 1.649364 | 0.02582602 | 21.9049 | 2.719734 | 0.08519299 | 0.03132402 | 58.48573 | 0.001950765 | -7.165941e-05 | -0.0607795 | 0.006442544 | -0.0001359035 | 0.03319438 | 0.01758871 | 0.03319438 | 0.01758871 | 0.03756633 | -68.62778 | 0.03756633 | -68.62778 | 3.663348e-16 | -1.734723e-16 | 3.226586e-16 | 0.2053534 | 0.1702827 | 0.3756362
2033235581622.7 | 0.0029397 | 1.652147 | 0.02547326 | 21.71008 | 2.728942 | 0.08417117 | 0.03084388 | 1.650206 | 0.0255441 | 21.77046 | 2.722528 | 0.08430607 | 0.0309661 | 58.53159 | 0.001941369 | -7.084225e-05 | -0.06037668 | 0.0064147 | -0.0001349026 | 0.03830961 | -0.00035827 | 0.03830961 | -0.00035827 | 0.03831128 | -69.12439 | 0.03831128 | -69.12439 | 2.441839e-16 | -2.081668e-17 | 2.43295e-16 | 0.2053534 | 0.1702827 | 0.3756362
2043010752688.2 | 0.0029397 | 1.651575 | 0.02406584 | 20.60918 | 2.727122 | 0.07949309 | 0.02914908 | 1.649646 | 0.02413708 | 20.67019 | 2.720751 | 0.07963529 | 0.0292696 | 55.5558 | 0.001928865 | -7.123816e-05 | -0.06100599 | 0.006371045 | -0.000142196 | 0.04260223 | -0.01461673 | 0.04260223 | -0.01461673 | 0.04503997 | -69.44555 | 0.04503997 | -69.44555 | 9.720645e-17 | 5.551115e-17 | 7.979728e-17 | 0.2053534 | 0.1702827 | 0.3756362
2052785923753.7 | 0.0029397 | 1.650893 | 0.02454968 | 21.12412 | 2.724844 | 0.08105777 | 0.02974767 | 1.648972 | 0.02462239 | 21.18669 | 2.718501 | 0.08120325 | 0.0298706 | 58.26109 | 0.001921085 | -7.271415e-05 | -0.06256792 | 0.006342894 | -0.0001454831 | 0.03357768 | -0.0248137 | 0.03357768 | -0.0248137 | 0.04175141 | -69.75146 | 0.04175141 | -69.75146 | 2.70728e-16 | 1.387779e-16 | 2.324529e-16 | 0.2053534 | 0.1702827 | 0.3756362
2062561094819.2 | 0.0029397 | 1.650509 | 0.02552877 | 22.07119 | 2.723528 | 0.08427091 | 0.03094182 | 1.648595 | 0.02560079 | 22.13346 | 2.71721 | 0.08441067 | 0.0310652 | 58.42609 | 0.001914077 | -7.202604e-05 | -0.06227095 | 0.006318422 | -0.0001397555 | 0.02025437 | -0.03015934 | 0.02025437 | -0.03015934 | 0.0363294 | -70.09444 | 0.0363294 | -70.09444 | 8.191496e-16 | 6.696033e-16 | 4.718448e-16 | 0.2053534 | 0.1702827 | 0.3756362
2072336265884.7 | 0.0029397 | 1.651275 | 0.02610498 | 22.67633 | 2.726027 | 0.08621297 | 0.03162588 | 1.64937 | 0.02617711 | 22.73898 | 2.719736 | 0.08635145 | 0.03174995 | 57.96396 | 0.001904841 | -7.212822e-05 | -0.06265484 | 0.006290973 | -0.0001384806 | 0.003378307 | -0.03305973 | 0.003378307 | -0.03305973 | 0.0332319 | -70.584 | 0.0332319 | -70.584 | 1.112389e-16 | 1.110223e-16 | 6.938894e-18 | 0.2053534 | 0.1702827 | 0.3756362
2082111436950.1 | 0.0029397 | 1.652129 | 0.02540133 | 22.16918 | 2.728884 | 0.08393254 | 0.03075709 | 1.650233 | 0.02547491 | 22.23339 | 2.722622 | 0.08407908 | 0.03088166 | 56.15925 | 0.001895288 | -7.357498e-05 | -0.06421305 | 0.00626267 | -0.0001465461 | -0.01393928 | -0.03296499 | -0.01393928 | -0.03296499 | 0.03579098 | -71.08588 | 0.03579098 | -71.08588 | 1.453963e-16 | -1.370432e-16 | 4.857226e-17 | 0.2053534 | 0.1702827 | 0.3756362
2091886608015.6 | 0.0029397 | 1.651161 | 0.02445709 | 21.4453 | 2.725733 | 0.08076516 | 0.02963062 | 1.649275 | 0.02453026 | 21.50946 | 2.719505 | 0.08091426 | 0.02975331 | 57.98235 | 0.001886103 | -7.317158e-05 | -0.06416079 | 0.006228544 | -0.0001491029 | -0.02466445 | -0.0312555 | -0.02466445 | -0.0312555 | 0.03981509 | -71.35391 | 0.03981509 | -71.35391 | 2.666062e-16 | -2.185752e-16 | 1.526557e-16 | 0.2053534 | 0.1702827 | 0.3756362
2101661779081.1 | 0.0029397 | 1.649775 | 0.0250731 | 22.08818 | 2.721127 | 0.08272992 | 0.03040281 | 1.647897 | 0.02514574 | 22.15218 | 2.714933 | 0.0828752 | 0.03052569 | 57.98378 | 0.00187734 | -7.264482e-05 | -0.06399656 | 0.0061945 | -0.0001452809 | -0.02794384 | -0.02306507 | -0.02794384 | -0.02306507 | 0.03623335 | -71.56659 | 0.03623335 | -71.56659 | 4.895856e-16 | -3.191891e-16 | 3.712308e-16 | 0.2053534 | 0.1702827 | 0.3756362
2111436950146.6 | 0.0029397 | 1.649801 | 0.02622214 | 23.20788 | 2.721156 | 0.08652263 | 0.03179628 | 1.647931 | 0.02629591 | 23.27317 | 2.714986 | 0.08666771 | 0.03192197 | 57.56029 | 0.001869782 | -7.377059e-05 | -0.06529058 | 0.006169914 | -0.0001450784 | -0.02939799 | -0.008945888 | -0.02939799 | -0.008945888 | 0.03072899 | -71.96123 | 0.03072899 | -71.96123 | 2.988159e-16 | 7.979728e-17 | -2.879641e-16 | 0.2053534 | 0.1702827 | 0.3756362
2121212121212.1 | 0.0029397 | 1.651479 | 0.02594563 | 23.06946 | 2.726709 | 0.08569729 | 0.03142884 | 1.649617 | 0.02601986 | 23.13546 | 2.720559 | 0.0858456 | 0.0315544 | 57.2247 | 0.001861726 | -7.423365e-05 | -0.06600458 | 0.006149593 | -0.0001483069 | -0.02980573 | 0.00971628 | -0.02980573 | 0.00971628 | 0.03134944 | -72.57176 | 0.03134944 | -72.57176 | 2.819659e-16 | -9.020562e-17 | -2.671474e-16 | 0.2053534 | 0.1702827 | 0.3756362
2130987292277.6 | 0.0029397 | 1.651366 | 0.02476675 | 22.12275 | 2.726396 | 0.08179794 | 0.03000223 | 1.649515 | 0.02484059 | 22.1887 | 2.720281 | 0.08194982 | 0.03012549 | 56.97801 | 0.001851181 | -7.383251e-05 | -0.06595044 | 0.00611419 | -0.0001518801 | -0.0277212 | 0.02301624 | -0.0277212 | 0.02301624 | 0.03603071 | -72.94956 | 0.03603071 | -72.94956 | 5.26465e-16 | -3.434752e-16 | -3.989864e-16 | 0.2053534 | 0.1702827 | 0.3756362
2140762463343.1 | 0.0029397 | 1.649816 | 0.02433145 | 21.83361 | 2.7213 | 0.08028481 | 0.02950237 | 1.647974 | 0.02440608 | 21.90059 | 2.715223 | 0.0804412 | 0.029626 | 56.57834 | 0.001841614 | -7.463856e-05 | -0.06697626 | 0.006076895 | -0.0001563866 | -0.02392845 | 0.02900057 | -0.02392845 | 0.02900057 | 0.03759792 | -73.13757 | 0.03759792 | -73.13757 | 2.581651e-16 | -1.94289e-16 | -1.700029e-16 | 0.2053534 | 0.1702827 | 0.3756362
2150537634408.6 | 0.0029397 | 1.64907 | 0.02591095 | 23.35714 | 2.718761 | 0.08545796 | 0.03143269 | 1.647234 | 0.02598607 | 23.42485 | 2.712704 | 0.08561027 | 0.03155901 | 56.03547 | 0.001836056 | -7.511344e-05 | -0.06771016 | 0.006056096 | -0.0001523109 | -0.01163983 | 0.02770907 | -0.01163983 | 0.02770907 | 0.03005459 | -73.42974 | 0.03005459 | -73.42974 | 1.523893e-16 | -1.405126e-16 | -5.89806e-17 | 0.2053534 | 0.1702827 | 0.3756362
2160312805474.1 | 0.0029397 | 1.651332 | 0.0269505 | 24.40465 | 2.72617 | 0.08900844 | 0.03264963 | 1.649503 | 0.02702554 | 24.4726 | 2.720129 | 0.0891574 | 0.0327769 | 54.49819 | 0.001829034 | -7.503854e-05 | -0.06795011 | 0.006041389 | -0.0001489658 | 0.007465805 | 0.02465039 | 0.007465805 | 0.02465039 | 0.02575616 | -74.12151 | 0.02575616 | -74.12151 | 5.743716e-16 | -5.464379e-16 | 1.769418e-16 | 0.2053534 | 0.1702827 | 0.3756362
2170087976539.6 | 0.0029397 | 1.625234 | 0.0232171 | 21.11906 | 2.640845 | 0.07546643 | 0.02857662 | 1.623419 | 0.02328878 | 21.18426 | 2.634946 | 0.07561488 | 0.02869694 | 38.56474 | 0.001814975 | -7.167645e-05 | -0.06519931 | 0.005899556 | -0.0001484449 | -0.01395536 | -0.03953319 | -0.01395536 | -0.03953319 | 0.04192404 | -71.02518 | 0.04192404 | -71.02518 | 5.303263e-16 | 4.961309e-16 | -1.873501e-16 | 0.2053534 | 0.1702827 | 0.3756362
2179863147605.1 | 0.0029397 | 1.604531 | 0.0246974 | 22.56678 | 2.57391 | 0.07925548 | 0.03079187 | 1.602722 | 0.02476715 | 22.63051 | 2.568103 | 0.07938969 | 0.03091375 | 54.5966 | 0.001809258 | -6.975115e-05 | -0.06373379 | 0.005806198 | -0.0001342154 | 0.02993143 | 0.01612295 | 0.02993143 | 0.01612295 | 0.03399765 | -68.62094 | 0.03399765 | -68.62094 | 5.003708e-17 | -2.775558e-17 | 4.163336e-17 | 0.2053534 | 0.1702827 | 0.3756362
2189638318670.6 | 0.0029397 | 1.602376 | 0.02440716 | 22.40159 | 2.567013 | 0.07821891 | 0.03047079 | 1.600575 | 0.02447633 | 22.46507 | 2.561241 | 0.0783524 | 0.03059157 | 54.91313 | 0.001800977 | -6.916413e-05 | -0.06348081 | 0.005771823 | -0.0001334913 | 0.03180701 | 0.01423062 | 0.03180701 | 0.01423062 | 0.03484532 | -68.69434 | 0.03484532 | -68.69434 | 7.757919e-17 | 1.387779e-17 | -7.632783e-17 | 0.2053534 | 0.1702827 | 0.3756362
2199413489736.1 | 0.0029397 | 1.600387 | 0.03237901 | 29.85105 | 2.56019 | 0.1036379 | 0.04048055 | 1.598585 | 0.03244817 | 29.91481 | 2.55442 | 0.1037423 | 0.04061285 | 47.54523 | 0.00180211 | -6.915463e-05 | -0.06375545 | 0.005769382 | -0.000104398 | 0.01103624 | 0.003764096 | 0.01103624 | 0.003764096 | 0.01166049 | -68.78634 | 0.01166049 | -68.78634 | 1.968285e-16 | 5.89806e-17 | -1.877838e-16 | 0.2053534 | 0.1702827 | 0.3756362
2209188660801.6 | 0.0029397 | 1.601729 | 0.02685754 | 24.87071 | 2.564814 | 0.08603698 | 0.03354512 | 1.599941 | 0.02692753 | 24.93552 | 2.559087 | 0.08616494 | 0.03367019 | 53.81232 | 0.001787462 | -6.999622e-05 | -0.06481814 | 0.00572663 | -0.000127966 | 0.02367166 | -0.005205483 | 0.02367166 | -0.005205483 | 0.02423725 | -69.3315 | 0.02423725 | -69.3315 | 2.541607e-16 | -6.591949e-17 | -2.454634e-16 | 0.2053534 | 0.1702827 | 0.3756362
2218963831867.1 | 0.0029397 | 1.605326 | 0.02502695 | 23.27809 | 2.576447 | 0.08035284 | 0.03118747 | 1.603549 | 0.02509733 | 23.34355 | 2.570738 | 0.08048957 | 0.03130991 | 53.84657 | 0.001777902 | -7.038135e-05 | -0.06546316 | 0.005708593 | -0.0001367289 | 0.01467205 | -0.02686591 | 0.01467205 | -0.02686591 | 0.03061121 | -70.18597 | 0.03061121 | -70.18597 | 3.400235e-16 | -2.983724e-16 | -1.63064e-16 | 0.2053534 | 0.1702827 | 0.3756362
2228739002932.6 | 0.0029397 | 1.609715 | 0.02374106 | 22.17933 | 2.590618 | 0.07643267 | 0.02950364 | 1.607947 | 0.02381298 | 22.24652 | 2.584926 | 0.07658002 | 0.02962561 | 45.05231 | 0.001768023 | -7.192245e-05 | -0.06719127 | 0.005692321 | -0.0001473455 | -0.01620174 | -0.03208599 | -0.01620174 | -0.03208599 | 0.03594449 | -71.15343 | 0.03594449 | -71.15343 | 2.142085e-16 | 1.94289e-16 | -9.020562e-17 | 0.2053534 | 0.1702827 | 0.3756362
2238514173998.0 | 0.0029397 | 1.603395 | 0.02405605 | 22.57217 | 2.570296 | 0.07714269 | 0.03001315 | 1.601634 | 0.02412737 | 22.63909 | 2.56465 | 0.07728643 | 0.03013528 | 55.01303 | 0.001760706 | -7.131603e-05 | -0.06691696 | 0.005646548 | -0.0001437331 | 0.001252861 | -0.03393705 | 0.001252861 | -0.03393705 | 0.03396017 | -70.64893 | 0.03396017 | -70.64893 | 5.890938e-16 | -5.880713e-16 | -3.469447e-17 | 0.2053534 | 0.1702827 | 0.3756362
2248289345063.5 | 0.0029397 | 1.602252 | 0.02622238 | 24.71232 | 2.566524 | 0.08402973 | 0.03274068 | 1.600496 | 0.02629355 | 24.77939 | 2.560896 | 0.08416544 | 0.03286563 | 55.24475 | 0.001756092 | -7.116742e-05 | -0.06706912 | 0.005628058 | -0.0001357085 | -0.00414093 | -0.02444975 | -0.00414093 | -0.02444975 | 0.02479793 | -70.85361 | 0.02479793 | -70.85361 | 3.708415e-17 | 3.642919e-17 | -6.938894e-18 | 0.2053534 | 0.1702827 | 0.3756362
2258064516129.0 | 0.0029397 | 1.605362 | 0.0270076 | 25.56298 | 2.576457 | 0.08671394 | 0.03365628 | 1.603613 | 0.02707921 | 25.63076 | 2.57084 | 0.08684912 | 0.03378239 | 54.71697 | 0.001749204 | -7.160837e-05 | -0.06777809 | 0.005617023 | -0.0001351806 | -0.01795457 | -0.01248933 | -0.01795457 | -0.01248933 | 0.02187121 | -71.64886 | 0.02187121 | -71.64886 | 3.353943e-16 | 1.908196e-16 | -2.75821e-16 | 0.2053534 | 0.1702827 | 0.3756362
2267839687194.5 | 0.0029397 | 1.604469 | 0.0195283 | 18.56376 | 2.573939 | 0.06266508 | 0.02434599 | 1.602737 | 0.01960131 | 18.63316 | 2.568381 | 0.06283148 | 0.02446346 | 43.10106 | 0.001731901 | -7.301359e-05 | -0.06940731 | 0.005557418 | -0.000166401 | -0.0571159 | -0.02192968 | -0.0571159 | -0.02192968 | 0.06118118 | -71.89004 | 0.06118118 | -71.89004 | 1.803111e-16 | -3.469447e-17 | 1.769418e-16 | 0.2053534 | 0.1702827 | 0.3756362
2277614858260.0 | 0.0029397 | 1.606268 | 0.02465297 | 23.53633 | 2.57949 | 0.07919857 | 0.03070319 | 1.604536 | 0.02472547 | 23.60554 | 2.573926 | 0.07934582 | 0.03082677 | 53.00207 | 0.001731949 | -7.249652e-05 | -0.06921283 | 0.005564529 | -0.0001472513 | -0.02854273 | 0.007256144 | -0.02854273 | 0.007256144 | 0.02945062 | -72.50558 | 0.02945062 | -72.50558 | 1.43786e-16 | -1.387779e-17 | -1.431147e-16 | 0.2053534 | 0.1702827 | 0.3756362
2287390029325.5 | 0.0029397 | 1.603448 | 0.02397084 | 22.98332 | 2.570471 | 0.07687201 | 0.0299058 | 1.601725 | 0.02404288 | 23.05239 | 2.564944 | 0.07702016 | 0.03002801 | 55.19321 | 0.00172354 | -7.203952e-05 | -0.06907171 | 0.005527701 | -0.0001481456 | -0.03121025 | 0.006873221 | -0.03121025 | 0.006873221 | 0.03195811 | -72.47339 | 0.03195811 | -72.47339 | 3.887794e-16 | 9.020562e-17 | 3.781697e-16 | 0.2053534 | 0.1702827 | 0.3756362
2297165200391.0 | 0.0029397 | 1.602989 | 0.02640962 | 25.42984 | 2.568877 | 0.08466868 | 0.03295941 | 1.601271 | 0.02648217 | 25.4997 | 2.563366 | 0.08481025 | 0.0330855 | 55.58054 | 0.00171874 | -7.255003e-05 | -0.06985846 | 0.005511126 | -0.0001415619 | -0.0194123 | 0.01098359 | -0.0194123 | 0.01098359 | 0.02230418 | -72.77153 | 0.02230418 | -72.77153 | 2.033108e-16 | 8.673617e-17 | 1.838807e-16 | 0.2053534 | 0.1702827 | 0.3756362
2306940371456.5 | 0.0029397 | 1.605607 | 0.02710308 | 26.20863 | 2.577238 | 0.08703378 | 0.03377018 | 1.603894 | 0.02717641 | 26.27953 | 2.571737 | 0.08717616 | 0.03389777 | 55.65342 | 0.001712658 | -7.332709e-05 | -0.07090714 | 0.005500757 | -0.0001423811 | -0.00627105 | 0.01886619 | -0.00627105 | 0.01886619 | 0.01988113 | -73.50652 | 0.01988113 | -73.50652 | 1.330913e-16 | -1.275022e-16 | -3.816392e-17 | 0.2053534 | 0.1702827 | 0.3756362
2316715542522.0 | 0.0029397 | 1.605948 | 0.02494812 | 24.227 | 2.578446 | 0.08013077 | 0.03107715 | 1.604245 | 0.02502148 | 24.29824 | 2.572976 | 0.08028116 | 0.03120168 | 55.51949 | 0.001702889 | -7.33563e-05 | -0.07123596 | 0.005470267 | -0.0001503952 | 0.002467916 | 0.02648605 | 0.002467916 | 0.02648605 | 0.02660078 | -73.92034 | 0.02660078 | -73.92034 | 9.78246e-17 | -9.75782e-17 | 6.938894e-18 | 0.2053534 | 0.1702827 | 0.3756362
2326490713587.5 | 0.0029397 | 1.604309 | 0.02405796 | 23.46115 | 2.573227 | 0.07719279 | 0.02999843 | 1.602614 | 0.02413156 | 23.53292 | 2.56779 | 0.07734715 | 0.03012207 | 54.97926 | 0.001694342 | -7.359424e-05 | -0.07176857 | 0.00543717 | -0.0001543615 | 0.006587316 | 0.02903711 | 0.006587316 | 0.02903711 | 0.02977493 | -74.05051 | 0.02977493 | -74.05051 | 3.257079e-16 | 3.174544e-16 | -7.285839e-17 | 0.2053534 | 0.1702827 | 0.3756362
2336265884653.0 | 0.0029397 | 1.603067 | 0.02569963 | 25.1674 | 2.569165 | 0.08239648 | 0.03207131 | 1.601378 | 0.02577358 | 25.23982 | 2.563747 | 0.0825465 | 0.0321976 | 54.96541 | 0.00168942 | -7.395093e-05 | -0.07241943 | 0.005417459 | -0.0001500119 | 0.009195398 | 0.02126968 | 0.009195398 | 0.02126968 | 0.02317228 | -74.23549 | 0.02317228 | -74.23549 | 9.341772e-18 | -8.673617e-18 | -3.469447e-18 | 0.2053534 | 0.1702827 | 0.3756362
2346041055718.5 | 0.0029397 | 1.605671 | 0.02836575 | 27.89453 | 2.577375 | 0.09109214 | 0.03534299 | 1.603985 | 0.02844007 | 27.96762 | 2.571961 | 0.09123492 | 0.03547291 | 52.70258 | 0.001685639 | -7.432029e-05 | -0.07308566 | 0.005414544 | -0.0001427885 | 0.01414092 | 0.006377028 | 0.01414092 | 0.006377028 | 0.01551232 | -74.97457 | 0.01551232 | -74.97457 | 4.82069e-17 | -6.938894e-18 | 4.77049e-17 | 0.2053534 | 0.1702827 | 0.3756362
2355816226784.0 | 0.0029397 | 1.607206 | 0.02656383 | 26.23139 | 2.582406 | 0.08538711 | 0.03306494 | 1.60553 | 0.02663879 | 26.30541 | 2.577016 | 0.08553875 | 0.03319294 | 53.53321 | 0.001676439 | -7.49588e-05 | -0.0740207 | 0.005389944 | -0.0001516319 | 0.01953444 | -0.003237859 | 0.01953444 | -0.003237859 | 0.01980096 | -75.56248 | 0.01980096 | -75.56248 | 8.258177e-17 | 2.428613e-17 | 7.892992e-17 | 0.2053534 | 0.1702827 | 0.3756362
2365591397849.5 | 0.0029397 | 1.605304 | 0.02359597 | 23.39735 | 2.576444 | 0.0757574 | 0.02940387 | 1.603638 | 0.0236713 | 23.47205 | 2.571093 | 0.07592038 | 0.02952844 | 53.00097 | 0.001666225 | -7.533073e-05 | -0.07469664 | 0.005350378 | -0.000162974 | 0.02908066 | -0.007523385 | 0.02908066 | -0.007523385 | 0.03003807 | -75.65138 | 0.03003807 | -75.65138 | 3.115568e-16 | -8.673617e-17 | -2.992398e-16 | 0.2053534 | 0.1702827 | 0.3756362
2375366568915.0 | 0.0029397 | 1.603707 | 0.02378815 | 23.68538 | 2.571312 | 0.07629845 | 0.02967297 | 1.602047 | 0.02386325 | 23.76017 | 2.565987 | 0.07646013 | 0.02979756 | 51.31647 | 0.001659918 | -7.510818e-05 | -0.07478371 | 0.005324869 | -0.000161681 | 0.02670186 | -0.01078905 | 0.02670186 | -0.01078905 | 0.02879918 | -75.78222 | 0.02879918 | -75.78222 | 3.332295e-17 | -2.081668e-17 | -2.602085e-17 | 0.2053534 | 0.1702827 | 0.3756362
2385141739980.5 | 0.0029397 | 1.603889 | 0.02776628 | 27.76011 | 2.571689 | 0.08906807 | 0.03463408 | 1.602232 | 0.02784149 | 27.83529 | 2.566371 | 0.08921702 | 0.03476389 | 52.9593 | 0.00165735 | -7.520438e-05 | -0.07518765 | 0.005317846 | -0.0001489528 | 0.01131794 | -0.01105477 | 0.01131794 | -0.01105477 | 0.01582099 | -76.17186 | 0.01582099 | -76.17186 | 8.049192e-17 | -6.418477e-17 | -4.857226e-17 | 0.2053534 | 0.1702827 | 0.3756362
2394916911045.9 | 0.0029397 | 1.61138 | 0.02217255 | 22.25847 | 2.596055 | 0.07145682 | 0.02752516 | 1.609736 | 0.02224954 | 22.33576 | 2.590754 | 0.07163176 | 0.02764901 | 43.86516 | 0.00164486 | -7.699448e-05 | -0.07729283 | 0.005301704 | -0.00017494 | -0.02210202 | -0.0277381 | -0.02210202 | -0.0277381 | 0.03546691 | -77.64181 | 0.03546691 | -77.64181 | 8.626653e-16 | -6.800116e-16 | 5.308254e-16 | 0.2053534 | 0.1702827 | 0.3756362
2404692082111.4 | 0.0029397 | 1.607682 | 0.02790408 | 28.12655 | 2.583864 | 0.08972181 | 0.03472389 | 1.606038 | 0.0279805 | 28.20357 | 2.578575 | 0.0898755 | 0.03485471 | 50.46303 | 0.001644267 | -7.641773e-05 | -0.07702697 | 0.005288486 | -0.000153696 | -0.007078604 | -0.01320101 | -0.007078604 | -0.01320101 | 0.01497909 | -77.46122 | 0.01497909 | -77.46122 | 1.235435e-16 | 9.714451e-17 | -7.632783e-17 | 0.2053534 | 0.1702827 | 0.3756362
2414467253176.9 | 0.0029397 | 1.606887 | 0.02339742 | 23.67982 | 2.581539 | 0.07519402 | 0.02912759 | 1.605255 | 0.02347388 | 23.7572 | 2.576293 | 0.07536311 | 0.02925254 | 52.89218 | 0.001632305 | -7.645978e-05 | -0.07738264 | 0.00524678 | -0.0001690915 | -0.01943353 | -0.02125286 | -0.01943353 | -0.02125286 | 0.02879837 | -77.70973 | 0.02879837 | -77.70973 | 2.478895e-16 | -1.804112e-16 | 1.700029e-16 | 0.2053534 | 0.1702827 | 0.3756362
2424242424242.4 | 0.0029397 | 1.604092 | 0.02401892 | 24.40724 | 2.572534 | 0.07705711 | 0.02995378 | 1.602466 | 0.02409551 | 24.48507 | 2.567315 | 0.07722444 | 0.03007984 | 53.0101 | 0.001626337 | -7.658786e-05 | -0.07782607 | 0.005218628 | -0.0001673331 | -0.01644996 | -0.01998826 | -0.01644996 | -0.01998826 | 0.0258869 | -77.65762 | 0.0258869 | -77.65762 | 9.77621e-17 | 8.673617e-17 | -4.510281e-17 | 0.2053534 | 0.1702827 | 0.3756362
2434017595307.9 | 0.0029397 | 1.60286 | 0.02775312 | 28.31553 | 2.568389 | 0.08896871 | 0.03463989 | 1.601236 | 0.02782978 | 28.39374 | 2.563181 | 0.08912406 | 0.03477088 | 52.27573 | 0.001624234 | -7.666238e-05 | -0.07821593 | 0.005208463 | -0.0001553539 | -0.01111269 | -0.009432767 | -0.01111269 | -0.009432767 | 0.01457632 | -77.836 | 0.01457632 | -77.836 | 1.632577e-16 | -1.110223e-16 | 1.196959e-16 | 0.2053534 | 0.1702827 | 0.3756362
2443792766373.4 | 0.0029397 | 1.607988 | 0.0269279 | 27.58392 | 2.584899 | 0.08659945 | 0.03350206 | 1.606371 | 0.02700551 | 27.66342 | 2.579697 | 0.08676172 | 0.03363252 | 52.74289 | 0.001616897 | -7.761262e-05 | -0.07950343 | 0.005201473 | -0.00016227 | -0.01472988 | 0.006781644 | -0.01472988 | 0.006781644 | 0.01621605 | -78.97129 | 0.01621605 | -78.97129 | 3.460034e-16 | 1.543904e-16 | 3.096481e-16 | 0.2053534 | 0.1702827 | 0.3756362
2453567937438.9 | 0.0029397 | 1.60702 | 0.02393284 | 24.61396 | 2.581939 | 0.07692108 | 0.02979198 | 1.605413 | 0.02401084 | 24.69418 | 2.576773 | 0.07709462 | 0.02991906 | 52.00649 | 0.001606984 | -7.800306e-05 | -0.080223 | 0.005166066 | -0.0001735348 | -0.01994817 | 0.01522203 | -0.01994817 | 0.01522203 | 0.02509262 | -79.19164 | 0.02509262 | -79.19164 | 4.500262e-17 | 2.081668e-17 | 3.989864e-17 | 0.2053534 | 0.1702827 | 0.3756362
2463343108504.4 | 0.0029397 | 1.601694 | 0.02360637 | 24.37492 | 2.564866 | 0.07562034 | 0.02948316 | 1.600094 | 0.02368389 | 24.45497 | 2.559739 | 0.07579289 | 0.02960962 | 48.72626 | 0.001600221 | -7.7527e-05 | -0.08005105 | 0.005127234 | -0.0001725501 | -0.02544356 | 0.005401371 | -0.02544356 | 0.005401371 | 0.02601056 | -78.749 | 0.02601056 | -78.749 | 2.992297e-16 | 5.551115e-17 | 2.940356e-16 | 0.2053534 | 0.1702827 | 0.3756362
2473118279569.9 | 0.0029397 | 1.605614 | 0.02094444 | 21.71215 | 2.577558 | 0.06725739 | 0.02609345 | 1.604023 | 0.02102236 | 21.79292 | 2.572447 | 0.06744068 | 0.02621655 | 46.54318 | 0.001591542 | -7.79168e-05 | -0.0807728 | 0.005111543 | -0.0001832927 | -0.0150246 | 0.03538706 | -0.0150246 | 0.03538706 | 0.03844454 | -79.7091 | 0.03844454 | -79.7091 | 3.508261e-17 | 5.20417e-18 | 3.469447e-17 | 0.2053534 | 0.1702827 | 0.3756362
2482893450635.4 | 0.0029397 | 1.603334 | 0.02679812 | 27.8902 | 2.56996 | 0.08593265 | 0.03343734 | 1.601742 | 0.02687618 | 27.97144 | 2.564856 | 0.08609743 | 0.03356814 | 52.20027 | 0.001591336 | -7.806386e-05 | -0.08124512 | 0.005104543 | -0.0001647867 | -0.005847278 | 0.01436409 | -0.005847278 | 0.01436409 | 0.01550863 | -79.72402 | 0.01550863 | -79.72402 | 1.580218e-16 | -1.509209e-16 | -4.683753e-17 | 0.2053534 | 0.1702827 | 0.3756362
2492668621700.9 | 0.0029397 | 1.608184 | 0.02759732 | 28.83504 | 2.585495 | 0.08876313 | 0.0343312 | 1.606598 | 0.02767655 | 28.91782 | 2.580391 | 0.08893017 | 0.03446383 | 52.35066 | 0.001586188 | -7.923097e-05 | -0.08278443 | 0.005103627 | -0.0001670356 | 0.008907744 | 0.01012432 | 0.008907744 | 0.01012432 | 0.01348517 | -80.83218 | 0.01348517 | -80.83218 | 2.150847e-16 | 1.613293e-16 | -1.422473e-16 | 0.2053534 | 0.1702827 | 0.3756362
2502443792766.4 | 0.0029397 | 1.607953 | 0.0235794 | 24.73354 | 2.584955 | 0.07582912 | 0.02933479 | 1.606377 | 0.02365873 | 24.81675 | 2.579887 | 0.07600967 | 0.0294624 | 52.34926 | 0.001575657 | -7.932718e-05 | -0.08321 | 0.005068429 | -0.0001805526 | 0.0214085 | 0.01220097 | 0.0214085 | 0.01220097 | 0.02464117 | -81.16341 | 0.02464117 | -81.16341 | 4.388542e-17 | -1.387779e-17 | 4.163336e-17 | 0.2053534 | 0.1702827 | 0.3756362