## Sheet1
freq_Hz | thickness_m | n_final | k_final | alpha_final | eps_r_final | eps_i_final | loss_tan_final | n_seed | k_seed | alpha_seed | eps_r_seed | eps_i_seed | loss_tan_seed | alpha_max | delta_n | delta_k | delta_alpha | delta_eps_r | delta_eps_i | H_meas_real | H_meas_imag | H_model_real | H_model_imag | H_meas_mag | H_meas_phi | H_model_mag | H_model_phi | error_abs | error_real | error_imag | TV_n | TV_k | TV_total
303030303030.3 | 0.0029397 | 1.668832 | 0.007626697 | 0.96875 | 2.784944 | 0.02545536 | 0.00914035 | 1.655229 | 0.005499339 | 0.6985311 | 2.739753 | 0.01820533 | 0.006644881 | 64.34048 | 0.01360328 | 0.002127358 | 0.2702189 | 0.04519023 | 0.007250026 | 0.8429104 | 0.08777687 | 0.8429104 | 0.08777687 | 0.8474684 | 0.1037615 | 0.8474684 | 0.1037615 | 7.21645e-16 | 0 | 7.21645e-16 | 0.08081751 | 0.07998476 | 0.1608023
312805474095.8 | 0.0029397 | 1.669457 | 0.007843052 | 1.028368 | 2.787025 | 0.02618727 | 0.009396139 | 1.659906 | 0.007896208 | 1.035338 | 2.755225 | 0.02621393 | 0.009514258 | 65.6725 | 0.009551021 | -5.315665e-05 | -0.006969813 | 0.03179965 | -2.665178e-05 | 0.7481815 | -0.2996939 | 0.7481815 | -0.2996939 | 0.8059727 | -0.3809917 | 0.8059727 | -0.3809917 | 2.542023e-15 | -1.332268e-15 | -2.164935e-15 | 0.08081751 | 0.07998476 | 0.1608023
322580645161.3 | 0.0029397 | 1.669796 | 0.007624486 | 1.030951 | 2.788161 | 0.02546268 | 0.009132426 | 1.657296 | 0.009825487 | 1.328561 | 2.746533 | 0.03256748 | 0.01185767 | 64.99428 | 0.01250025 | -0.002201001 | -0.2976101 | 0.04162789 | -0.007104803 | 0.5772495 | -0.5130216 | 0.5772495 | -0.5130216 | 0.7722747 | -0.7265561 | 0.7722747 | -0.7265561 | 1.570092e-16 | 1.110223e-16 | 1.110223e-16 | 0.08081751 | 0.07998476 | 0.1608023
332355816226.8 | 0.0029397 | 1.669006 | 0.007749474 | 1.079605 | 2.78552 | 0.02586784 | 0.009286536 | 1.656189 | 0.006212026 | 0.8654176 | 2.742922 | 0.02057658 | 0.007501698 | 65.54753 | 0.01281712 | 0.001537448 | 0.2141869 | 0.04259794 | 0.00529126 | 0.3752248 | -0.7367693 | 0.3752248 | -0.7367693 | 0.8268148 | -1.099749 | 0.8268148 | -1.099749 | 3.425987e-15 | 3.053113e-15 | 1.554312e-15 | 0.08081751 | 0.07998476 | 0.1608023
342130987292.3 | 0.0029397 | 1.668129 | 0.007995583 | 1.146652 | 2.782592 | 0.02667533 | 0.009586507 | 1.659216 | 0.007394387 | 1.060434 | 2.752944 | 0.02453777 | 0.008913285 | 66.26263 | 0.008913013 | 0.0006011965 | 0.08621802 | 0.02964742 | 0.00213756 | 0.00966021 | -0.8030298 | 0.00966021 | -0.8030298 | 0.8030879 | -1.558767 | 0.8030879 | -1.558767 | 5.246212e-16 | -4.753142e-16 | -2.220446e-16 | 0.08081751 | 0.07998476 | 0.1608023
351906158357.8 | 0.0029397 | 1.668681 | 0.008579338 | 1.265522 | 2.784423 | 0.02863236 | 0.01028305 | 1.657812 | 0.01059801 | 1.563293 | 2.74823 | 0.03513902 | 0.01278606 | 65.64947 | 0.01086879 | -0.00201867 | -0.2977702 | 0.03619367 | -0.006506657 | -0.2590001 | -0.6996246 | -0.2590001 | -0.6996246 | 0.7460266 | -1.925351 | 0.7460266 | -1.925351 | 2.828891e-15 | 2.720046e-15 | -7.771561e-16 | 0.08081751 | 0.07998476 | 0.1608023
361681329423.3 | 0.0029397 | 1.669004 | 0.008626392 | 1.307809 | 2.785501 | 0.02879497 | 0.01033745 | 1.657011 | 0.007693111 | 1.166319 | 2.745626 | 0.02549514 | 0.009285728 | 66.0978 | 0.01199331 | 0.0009332812 | 0.1414907 | 0.03987471 | 0.003299832 | -0.5291481 | -0.587876 | -0.5291481 | -0.587876 | 0.7909463 | -2.303668 | 0.7909463 | -2.303668 | 2.065134e-15 | -1.665335e-15 | 1.221245e-15 | 0.08081751 | 0.07998476 | 0.1608023
371456500488.8 | 0.0029397 | 1.668054 | 0.008513853 | 1.325633 | 2.782333 | 0.02840314 | 0.01020839 | 1.659538 | 0.007551044 | 1.175721 | 2.754008 | 0.02506248 | 0.009100367 | 66.69736 | 0.008516607 | 0.0009628089 | 0.1499123 | 0.02832432 | 0.003340654 | -0.7319353 | -0.2960902 | -0.7319353 | -0.2960902 | 0.789556 | -2.757187 | 0.789556 | -2.757187 | 1.392213e-15 | 1.110223e-16 | -1.387779e-15 | 0.08081751 | 0.07998476 | 0.1608023
381231671554.3 | 0.0029397 | 1.668338 | 0.008854439 | 1.414944 | 2.783272 | 0.02954439 | 0.01061498 | 1.658762 | 0.010629 | 1.69852 | 2.751378 | 0.03526197 | 0.01281612 | 66.25178 | 0.009575863 | -0.001774566 | -0.2835765 | 0.03189442 | -0.005717586 | -0.7312302 | -0.003959463 | -0.7312302 | -0.003959463 | 0.7312409 | -3.136178 | 0.7312409 | -3.136178 | 5.741935e-16 | 0 | 5.741935e-16 | 0.08081751 | 0.07998476 | 0.1608023
391006842619.7 | 0.0029397 | 1.66833 | 0.009370413 | 1.535791 | 2.783239 | 0.03126589 | 0.01123364 | 1.65715 | 0.009003411 | 1.475641 | 2.746065 | 0.02984001 | 0.01086646 | 66.99706 | 0.01118027 | 0.0003670018 | 0.06015084 | 0.03717303 | 0.001425882 | -0.709302 | 0.2609336 | -0.709302 | 0.2609336 | 0.7557749 | -3.494101 | 0.7557749 | -3.494101 | 1.391105e-15 | 6.661338e-16 | 1.221245e-15 | 0.08081751 | 0.07998476 | 0.1608023
400782013685.2 | 0.0029397 | 1.668179 | 0.009171139 | 1.540709 | 2.782737 | 0.0305982 | 0.01099572 | 1.659928 | 0.008024765 | 1.348124 | 2.755297 | 0.02664106 | 0.009669036 | 66.84304 | 0.008250867 | 0.001146374 | 0.1925855 | 0.02744006 | 0.003957136 | -0.5268954 | 0.5611625 | -0.5268954 | 0.5611625 | 0.7697546 | -3.958474 | 0.7697546 | -3.958474 | 6.473657e-16 | 3.330669e-16 | 5.551115e-16 | 0.08081751 | 0.07998476 | 0.1608023
410557184750.7 | 0.0029397 | 1.668403 | 0.00922785 | 1.588047 | 2.783482 | 0.03079154 | 0.01106224 | 1.659856 | 0.01069876 | 1.84118 | 2.755009 | 0.0355168 | 0.01289172 | 67.14071 | 0.008546115 | -0.001470907 | -0.2531325 | 0.028473 | -0.004725263 | -0.2510562 | 0.670489 | -0.2510562 | 0.670489 | 0.7159503 | -4.354112 | 0.7159503 | -4.354112 | 6.206335e-16 | 6.106227e-16 | 1.110223e-16 | 0.08081751 | 0.07998476 | 0.1608023
420332355816.2 | 0.0029397 | 1.668026 | 0.009376781 | 1.652098 | 2.782224 | 0.03128144 | 0.01124332 | 1.65763 | 0.009446876 | 1.664448 | 2.747647 | 0.03131885 | 0.01139842 | 67.31647 | 0.01039647 | -7.009426e-05 | -0.01234993 | 0.03457642 | -3.740974e-05 | -0.01362112 | 0.7349103 | -0.01362112 | 0.7349103 | 0.7350365 | -4.693857 | 0.7350365 | -4.693857 | 3.001072e-16 | 3.001072e-16 | 0 | 0.08081751 | 0.07998476 | 0.1608023
430107526881.7 | 0.0029397 | 1.667525 | 0.009813198 | 1.769199 | 2.780542 | 0.0327275 | 0.01177019 | 1.65942 | 0.008589799 | 1.548636 | 2.753602 | 0.02850818 | 0.01035305 | 67.24226 | 0.008104138 | 0.001223399 | 0.2205638 | 0.02693951 | 0.004219321 | 0.3081801 | 0.6809666 | 0.3081801 | 0.6809666 | 0.747456 | -5.137372 | 0.747456 | -5.137372 | 2.981626e-15 | -2.720046e-15 | 1.221245e-15 | 0.08081751 | 0.07998476 | 0.1608023
439882697947.2 | 0.0029397 | 1.667947 | 0.01025618 | 1.891088 | 2.781943 | 0.03421355 | 0.01229844 | 1.660227 | 0.01134051 | 2.091021 | 2.756226 | 0.03765563 | 0.01366203 | 67.54682 | 0.007720133 | -0.001084322 | -0.1999329 | 0.02571737 | -0.003442083 | 0.5157122 | 0.4585574 | 0.5157122 | 0.4585574 | 0.6900971 | -5.556384 | 0.6900971 | -5.556384 | 1.31011e-15 | 7.771561e-16 | -1.054712e-15 | 0.08081751 | 0.07998476 | 0.1608023
449657869012.7 | 0.0029397 | 1.668142 | 0.01036011 | 1.952701 | 2.782589 | 0.03456426 | 0.01242162 | 1.658578 | 0.0107309 | 2.022588 | 2.750767 | 0.03559607 | 0.01294042 | 67.43996 | 0.009563215 | -0.000370788 | -0.0698871 | 0.03182196 | -0.00103181 | 0.6488302 | 0.2552849 | 0.6488302 | 0.2552849 | 0.6972453 | -5.908335 | 0.6972453 | -5.908335 | 9.155134e-16 | -2.220446e-16 | -8.881784e-16 | 0.08081751 | 0.07998476 | 0.1608023
459433040078.2 | 0.0029397 | 1.667636 | 0.01022637 | 1.969395 | 2.780907 | 0.03410772 | 0.01226496 | 1.659712 | 0.009052752 | 1.74338 | 2.754563 | 0.03004993 | 0.01090914 | 67.8344 | 0.007924043 | 0.001173615 | 0.2260148 | 0.02634343 | 0.004057794 | 0.7252778 | -0.0391206 | 0.7252778 | -0.0391206 | 0.7263321 | -6.337072 | 0.7263321 | -6.337072 | 1.309596e-15 | -2.220446e-16 | 1.290634e-15 | 0.08081751 | 0.07998476 | 0.1608023
469208211143.7 | 0.0029397 | 1.667373 | 0.01029777 | 2.025341 | 2.780026 | 0.03434046 | 0.01235257 | 1.66034 | 0.01103604 | 2.17054 | 2.756608 | 0.03664715 | 0.01329429 | 67.81273 | 0.007032467 | -0.0007382622 | -0.1451996 | 0.02341778 | -0.002306696 | 0.6083058 | -0.3085108 | 0.6083058 | -0.3085108 | 0.6820666 | -6.752548 | 0.6820666 | -6.752548 | 2.136278e-15 | 8.881784e-16 | 1.94289e-15 | 0.08081751 | 0.07998476 | 0.1608023
478983382209.2 | 0.0029397 | 1.667391 | 0.01098997 | 2.206511 | 2.780073 | 0.03664916 | 0.0131828 | 1.658623 | 0.01161142 | 2.331284 | 2.750896 | 0.03851795 | 0.01400197 | 68.19006 | 0.008768244 | -0.0006214557 | -0.1247728 | 0.02917735 | -0.001868796 | 0.4563311 | -0.4855231 | 0.4563311 | -0.4855231 | 0.6663113 | -7.099568 | 0.6663113 | -7.099568 | 1.714567e-15 | 8.326673e-16 | 1.498801e-15 | 0.08081751 | 0.07998476 | 0.1608023
488758553274.7 | 0.0029397 | 1.66735 | 0.0111353 | 2.281315 | 2.779931 | 0.03713286 | 0.01335748 | 1.659582 | 0.01012287 | 2.073896 | 2.754109 | 0.03359944 | 0.01219975 | 68.17185 | 0.007767978 | 0.00101243 | 0.207419 | 0.02582201 | 0.003533419 | 0.2234757 | -0.6548195 | 0.2234757 | -0.6548195 | 0.6919031 | -7.525098 | 0.6919031 | -7.525098 | 2.482534e-16 | 1.110223e-16 | -2.220446e-16 | 0.08081751 | 0.07998476 | 0.1608023
498533724340.2 | 0.0029397 | 1.667458 | 0.01076831 | 2.250252 | 2.780302 | 0.03591141 | 0.01291637 | 1.660907 | 0.01119483 | 2.339382 | 2.758487 | 0.03718714 | 0.01348099 | 68.64378 | 0.006551264 | -0.0004265207 | -0.08912999 | 0.02181437 | -0.001275731 | -0.07242023 | -0.6613381 | -0.07242023 | -0.6613381 | 0.6652915 | -7.963053 | 0.6652915 | -7.963053 | 1.812632e-15 | 1.637579e-15 | -7.771561e-16 | 0.08081751 | 0.07998476 | 0.1608023
508308895405.7 | 0.0029397 | 1.667168 | 0.0110686 | 2.358358 | 2.779326 | 0.03690644 | 0.01327892 | 1.659111 | 0.01183308 | 2.521243 | 2.75251 | 0.0392648 | 0.01426509 | 68.61319 | 0.008056618 | -0.0007644789 | -0.1628855 | 0.02681607 | -0.00235836 | -0.2823284 | -0.5831701 | -0.2823284 | -0.5831701 | 0.6479172 | -8.30485 | 0.6479172 | -8.30485 | 1.938921e-15 | -1.887379e-15 | 4.440892e-16 | 0.08081751 | 0.07998476 | 0.1608023
518084066471.2 | 0.0029397 | 1.666664 | 0.01150569 | 2.498631 | 2.777636 | 0.03835224 | 0.01380751 | 1.659061 | 0.01068657 | 2.320747 | 2.752369 | 0.03545934 | 0.01288321 | 68.95273 | 0.007602848 | 0.0008191207 | 0.1778842 | 0.0252668 | 0.002892894 | -0.4996615 | -0.4422988 | -0.4996615 | -0.4422988 | 0.6673004 | -8.700202 | 0.6673004 | -8.700202 | 1.265849e-15 | 7.771561e-16 | -9.992007e-16 | 0.08081751 | 0.07998476 | 0.1608023
527859237536.7 | 0.0029397 | 1.667052 | 0.01176754 | 2.603712 | 2.778924 | 0.03923419 | 0.01411848 | 1.660829 | 0.01189272 | 2.63141 | 2.758212 | 0.03950355 | 0.01432216 | 68.95351 | 0.006223001 | -0.0001251838 | -0.02769846 | 0.02071237 | -0.0002693591 | -0.614231 | -0.1700902 | -0.614231 | -0.1700902 | 0.6373464 | -9.154632 | 0.6373464 | -9.154632 | 4.440892e-16 | -4.440892e-16 | 0 | 0.08081751 | 0.07998476 | 0.1608023
537634408602.2 | 0.0029397 | 1.667245 | 0.01186579 | 2.674072 | 2.779566 | 0.03956638 | 0.01423473 | 1.65985 | 0.01265165 | 2.851173 | 2.754941 | 0.04199969 | 0.01524522 | 69.31182 | 0.00739545 | -0.0007858607 | -0.1771013 | 0.02462463 | -0.002433316 | -0.6143713 | 0.05879537 | -0.6143713 | 0.05879537 | 0.6171782 | -9.520187 | 0.6171782 | -9.520187 | 9.364165e-16 | 1.110223e-16 | 9.298118e-16 | 0.08081751 | 0.07998476 | 0.1608023
547409579667.6 | 0.0029397 | 1.666823 | 0.01167663 | 2.679286 | 2.778164 | 0.03892576 | 0.01401133 | 1.659461 | 0.01105271 | 2.536124 | 2.753689 | 0.03668309 | 0.01332144 | 68.8741 | 0.007362344 | 0.0006239173 | 0.1431623 | 0.02447507 | 0.002242667 | -0.573503 | 0.2983538 | -0.573503 | 0.2983538 | 0.6464678 | -9.904479 | 0.6464678 | -9.904479 | 3.625265e-15 | -1.554312e-15 | -3.275158e-15 | 0.08081751 | 0.07998476 | 0.1608023
557184750733.1 | 0.0029397 | 1.666268 | 0.01139408 | 2.661141 | 2.77632 | 0.0379712 | 0.01367681 | 1.660344 | 0.01125313 | 2.62822 | 2.756615 | 0.03736813 | 0.01355581 | 66.76449 | 0.005924509 | 0.0001409539 | 0.03292044 | 0.01970535 | 0.0006030727 | -0.3928023 | 0.5023513 | -0.3928023 | 0.5023513 | 0.6376915 | -10.33195 | 0.6376915 | -10.33195 | 4.552253e-15 | -3.608225e-15 | -2.775558e-15 | 0.08081751 | 0.07998476 | 0.1608023
566959921798.6 | 0.0029397 | 1.666379 | 0.01224983 | 2.911197 | 2.776668 | 0.04082571 | 0.01470313 | 1.659609 | 0.01302689 | 3.095866 | 2.754133 | 0.04323909 | 0.01569971 | 68.85429 | 0.006769412 | -0.0007770574 | -0.1846693 | 0.02253463 | -0.002413375 | -0.171153 | 0.5702662 | -0.171153 | 0.5702662 | 0.5953964 | -10.704 | 0.5953964 | -10.704 | 2.001483e-16 | 1.665335e-16 | 1.110223e-16 | 0.08081751 | 0.07998476 | 0.1608023
576735092864.1 | 0.0029397 | 1.666532 | 0.01282862 | 3.101311 | 2.777166 | 0.04275861 | 0.01539649 | 1.659459 | 0.01245388 | 3.01072 | 2.753649 | 0.04133342 | 0.01501042 | 69.08704 | 0.00707354 | 0.0003747306 | 0.09059093 | 0.02351706 | 0.001425188 | 0.06039212 | 0.599876 | 0.06039212 | 0.599876 | 0.6029083 | -11.09591 | 0.6029083 | -11.09591 | 2.465808e-15 | 2.463307e-15 | -1.110223e-16 | 0.08081751 | 0.07998476 | 0.1608023
586510263929.6 | 0.0029397 | 1.66675 | 0.01257825 | 3.092323 | 2.777896 | 0.04192958 | 0.01509401 | 1.660974 | 0.01231792 | 3.028323 | 2.758682 | 0.04091949 | 0.01483298 | 69.08186 | 0.005775728 | 0.0002603259 | 0.06400032 | 0.01921354 | 0.001010086 | 0.3153988 | 0.5118419 | 0.3153988 | 0.5118419 | 0.6012142 | -11.54782 | 0.6012142 | -11.54782 | 4.33556e-16 | 2.775558e-16 | 3.330669e-16 | 0.08081751 | 0.07998476 | 0.1608023
596285434995.1 | 0.0029397 | 1.666592 | 0.01240574 | 3.100746 | 2.777374 | 0.04135062 | 0.01488839 | 1.660323 | 0.01312029 | 3.279344 | 2.756502 | 0.04356787 | 0.01580549 | 69.05895 | 0.006268405 | -0.0007145521 | -0.1785983 | 0.02087269 | -0.002217247 | 0.4632944 | 0.3480942 | 0.4632944 | 0.3480942 | 0.5794923 | -11.92201 | 0.5794923 | -11.92201 | 1.241267e-16 | 1.110223e-16 | -5.551115e-17 | 0.08081751 | 0.07998476 | 0.1608023
606060606060.6 | 0.0029397 | 1.66605 | 0.01273614 | 3.235512 | 2.775561 | 0.04243809 | 0.01528991 | 1.659252 | 0.01256616 | 3.19233 | 2.752958 | 0.04170084 | 0.01514765 | 69.16859 | 0.0067985 | 0.0001699778 | 0.04318148 | 0.02260276 | 0.0007372453 | 0.5630848 | 0.1660056 | 0.5630848 | 0.1660056 | 0.5870454 | -12.27968 | 0.5870454 | -12.27968 | 7.816041e-16 | -2.220446e-16 | 7.494005e-16 | 0.08081751 | 0.07998476 | 0.1608023
615835777126.1 | 0.0029397 | 1.665755 | 0.01316606 | 3.398678 | 2.774565 | 0.04386286 | 0.01580891 | 1.660082 | 0.01278003 | 3.299028 | 2.755707 | 0.04243179 | 0.01539778 | 69.21094 | 0.005673174 | 0.0003860317 | 0.09964995 | 0.01885803 | 0.001431075 | 0.5720361 | -0.08168595 | 0.5720361 | -0.08168595 | 0.5778389 | -12.70821 | 0.5778389 | -12.70821 | 2.920541e-15 | 4.440892e-16 | 2.88658e-15 | 0.08081751 | 0.07998476 | 0.1608023
625610948191.6 | 0.0029397 | 1.666074 | 0.01351352 | 3.543741 | 2.775619 | 0.04502904 | 0.01622306 | 1.660253 | 0.01408664 | 3.694034 | 2.756243 | 0.04677477 | 0.01697048 | 69.31316 | 0.005820314 | -0.0005731179 | -0.1502925 | 0.01937608 | -0.001745736 | 0.4659582 | -0.283125 | 0.4659582 | -0.283125 | 0.545231 | -13.11237 | 0.545231 | -13.11237 | 1.20089e-15 | -6.661338e-16 | -9.992007e-16 | 0.08081751 | 0.07998476 | 0.1608023
635386119257.1 | 0.0029397 | 1.666167 | 0.01349777 | 3.594917 | 2.775932 | 0.04497909 | 0.01620324 | 1.659709 | 0.01349237 | 3.59348 | 2.754453 | 0.04478684 | 0.0162598 | 69.30767 | 0.006458258 | 5.395798e-06 | 0.001437085 | 0.02147922 | 0.0001922551 | 0.3342219 | -0.441068 | 0.3342219 | -0.441068 | 0.5533943 | -13.48872 | 0.5533943 | -13.48872 | 1.452866e-15 | -1.054712e-15 | -9.992007e-16 | 0.08081751 | 0.07998476 | 0.1608023
645161290322.6 | 0.0029397 | 1.6658 | 0.0133094 | 3.599283 | 2.774714 | 0.04434161 | 0.01598061 | 1.660248 | 0.01288003 | 3.483169 | 2.756257 | 0.0427681 | 0.01551673 | 69.15869 | 0.005552512 | 0.0004293678 | 0.1161146 | 0.01845668 | 0.001573515 | 0.128058 | -0.5476215 | 0.128058 | -0.5476215 | 0.562395 | -13.90745 | 0.562395 | -13.90745 | 2.176292e-15 | 2.164935e-15 | 2.220446e-16 | 0.08081751 | 0.07998476 | 0.1608023
654936461388.1 | 0.0029397 | 1.665541 | 0.01348997 | 3.70339 | 2.773846 | 0.04493621 | 0.01619997 | 1.66011 | 0.0139429 | 3.82773 | 2.75577 | 0.04629348 | 0.01679875 | 69.26211 | 0.00543149 | -0.0004529242 | -0.1243408 | 0.01807566 | -0.001357266 | -0.0864181 | -0.527602 | -0.0864181 | -0.527602 | 0.5346325 | -14.29952 | 0.5346325 | -14.29952 | 2.368878e-15 | 2.345346e-15 | -3.330669e-16 | 0.08081751 | 0.07998476 | 0.1608023
664711632453.6 | 0.0029397 | 1.665479 | 0.01396036 | 3.889726 | 2.773627 | 0.04650137 | 0.01676555 | 1.65936 | 0.01411103 | 3.931708 | 2.753276 | 0.04683056 | 0.01700903 | 69.07542 | 0.006119396 | -0.0001506747 | -0.04198197 | 0.02035024 | -0.0003291893 | -0.2658446 | -0.4545505 | -0.2658446 | -0.4545505 | 0.5265828 | -14.66637 | 0.5265828 | -14.66637 | 1.401038e-15 | 1.165734e-15 | -7.771561e-16 | 0.08081751 | 0.07998476 | 0.1608023
674486803519.1 | 0.0029397 | 1.665505 | 0.01411101 | 3.989519 | 2.773707 | 0.04700389 | 0.01694623 | 1.660038 | 0.01370316 | 3.874211 | 2.755539 | 0.04549553 | 0.01651058 | 68.93584 | 0.005466644 | 0.000407846 | 0.1153078 | 0.01816822 | 0.00150836 | -0.4333074 | -0.3069261 | -0.4333074 | -0.3069261 | 0.530998 | -15.09167 | 0.530998 | -15.09167 | 9.453208e-16 | 7.21645e-16 | -6.106227e-16 | 0.08081751 | 0.07998476 | 0.1608023
684261974584.6 | 0.0029397 | 1.665467 | 0.01401196 | 4.01893 | 2.773585 | 0.04667292 | 0.01682765 | 1.660327 | 0.01432899 | 4.109862 | 2.75648 | 0.04758162 | 0.01726173 | 68.86175 | 0.005140442 | -0.0003170323 | -0.09093165 | 0.01710504 | -0.0009086991 | -0.5019899 | -0.1052191 | -0.5019899 | -0.1052191 | 0.5128986 | -15.50135 | 0.5128986 | -15.50135 | 1.671107e-15 | 3.330669e-16 | -1.637579e-15 | 0.08081751 | 0.07998476 | 0.1608023
694037145650.0 | 0.0029397 | 1.665234 | 0.01413131 | 4.111066 | 2.772806 | 0.0470639 | 0.01697338 | 1.659446 | 0.01438292 | 4.184262 | 2.753554 | 0.04773535 | 0.0173359 | 68.58349 | 0.005788556 | -0.000251603 | -0.07319606 | 0.01925227 | -0.0006714433 | -0.5014281 | 0.07753342 | -0.5014281 | 0.07753342 | 0.507387 | -15.86137 | 0.507387 | -15.86137 | 6.23729e-16 | -2.220446e-16 | -5.828671e-16 | 0.08081751 | 0.07998476 | 0.1608023
703812316715.5 | 0.0029397 | 1.665006 | 0.01443303 | 4.257979 | 2.772036 | 0.04806215 | 0.01733822 | 1.659632 | 0.01406855 | 4.150453 | 2.75418 | 0.04669724 | 0.01695504 | 68.4 | 0.005373741 | 0.0003644769 | 0.1075266 | 0.01785535 | 0.001364914 | -0.4323846 | 0.2702632 | -0.4323846 | 0.2702632 | 0.5099006 | -16.2666 | 0.5099006 | -16.2666 | 1.452866e-15 | -1.054712e-15 | -9.992007e-16 | 0.08081751 | 0.07998476 | 0.1608023
713587487781.0 | 0.0029397 | 1.665073 | 0.01460431 | 4.36835 | 2.772254 | 0.04863447 | 0.0175433 | 1.660165 | 0.01478431 | 4.422191 | 2.75593 | 0.0490888 | 0.01781206 | 68.33785 | 0.004907307 | -0.0001800026 | -0.05384125 | 0.01632325 | -0.0004543325 | -0.2731438 | 0.4066833 | -0.2731438 | 0.4066833 | 0.4898967 | -16.68732 | 0.4898967 | -16.68732 | 4.475452e-16 | -3.885781e-16 | -2.220446e-16 | 0.08081751 | 0.07998476 | 0.1608023
723362658846.5 | 0.0029397 | 1.665178 | 0.01466226 | 4.445763 | 2.772603 | 0.04883056 | 0.01761181 | 1.659716 | 0.01496487 | 4.537516 | 2.754433 | 0.04967486 | 0.01803452 | 68.30281 | 0.005462152 | -0.0003026058 | -0.09175347 | 0.01817004 | -0.0008443042 | -0.10224 | 0.4707195 | -0.10224 | 0.4707195 | 0.4816948 | -17.06488 | 0.4816948 | -17.06488 | 2.289499e-15 | -2.234324e-15 | -4.996004e-16 | 0.08081751 | 0.07998476 | 0.1608023
733137829912.0 | 0.0029397 | 1.664863 | 0.01467738 | 4.510485 | 2.771553 | 0.04887164 | 0.0176333 | 1.659606 | 0.01438046 | 4.419239 | 2.754087 | 0.0477318 | 0.01733126 | 68.34109 | 0.005256529 | 0.0002969186 | 0.09124564 | 0.01746654 | 0.00113984 | 0.08703218 | 0.4823615 | 0.08703218 | 0.4823615 | 0.4901502 | -17.45727 | 0.4901502 | -17.45727 | 2.074253e-15 | 2.026157e-15 | -4.440892e-16 | 0.08081751 | 0.07998476 | 0.1608023
742913000977.5 | 0.0029397 | 1.66453 | 0.01480608 | 4.610704 | 2.77044 | 0.04929033 | 0.01779152 | 1.659814 | 0.01486498 | 4.629047 | 2.754762 | 0.04934622 | 0.01791306 | 68.23016 | 0.004715465 | -5.890182e-05 | -0.01834239 | 0.01567758 | -5.589704e-05 | 0.2625417 | 0.3961503 | 0.2625417 | 0.3961503 | 0.4752506 | -17.86403 | 0.4752506 | -17.86403 | 4.33556e-16 | 3.330669e-16 | -2.775558e-16 | 0.08081751 | 0.07998476 | 0.1608023
752688172043.0 | 0.0029397 | 1.664479 | 0.01503719 | 4.744287 | 2.770266 | 0.05005819 | 0.01806982 | 1.659337 | 0.01536996 | 4.849278 | 2.753162 | 0.05100789 | 0.01852702 | 66.68971 | 0.005142845 | -0.0003327731 | -0.1049911 | 0.01710399 | -0.0009496974 | 0.3770808 | 0.263712 | 0.3770808 | 0.263712 | 0.4601456 | -18.23927 | 0.4601456 | -18.23927 | 7.850462e-17 | 5.551115e-17 | -5.551115e-17 | 0.08081751 | 0.07998476 | 0.1608023
762463343108.5 | 0.0029397 | 1.664652 | 0.01536401 | 4.910352 | 2.77083 | 0.05115145 | 0.0184607 | 1.659532 | 0.0151602 | 4.845215 | 2.753817 | 0.05031767 | 0.01827198 | 68.33864 | 0.005119884 | 0.0002038076 | 0.0651371 | 0.01701322 | 0.0008337742 | 0.4508584 | 0.09328104 | 0.4508584 | 0.09328104 | 0.4604071 | -18.64554 | 0.4604071 | -18.64554 | 1.226281e-15 | 1.110223e-16 | -1.221245e-15 | 0.08081751 | 0.07998476 | 0.1608023
772238514174.0 | 0.0029397 | 1.664678 | 0.01532066 | 4.959274 | 2.770918 | 0.05100793 | 0.01840831 | 1.660102 | 0.01530142 | 4.953046 | 2.755704 | 0.05080383 | 0.01843588 | 68.50298 | 0.004575895 | 1.924021e-05 | 0.006228025 | 0.01521325 | 0.0002040929 | 0.442176 | -0.09902556 | 0.442176 | -0.09902556 | 0.4531288 | -19.06987 | 0.4531288 | -19.06987 | 1.319485e-15 | -3.330669e-16 | -1.276756e-15 | 0.08081751 | 0.07998476 | 0.1608023
782013685239.5 | 0.0029397 | 1.664561 | 0.0152455 | 4.997412 | 2.770532 | 0.05075413 | 0.01831928 | 1.659691 | 0.01557165 | 5.104322 | 2.754333 | 0.05168826 | 0.01876616 | 68.40746 | 0.004869925 | -0.0003261487 | -0.1069102 | 0.01619891 | -0.0009341236 | 0.3662607 | -0.2495435 | 0.3662607 | -0.2495435 | 0.4431917 | -19.44764 | 0.4431917 | -19.44764 | 5.003708e-16 | -2.775558e-16 | -4.163336e-16 | 0.08081751 | 0.07998476 | 0.1608023
791788856305.0 | 0.0029397 | 1.664235 | 0.0154988 | 5.143948 | 2.769438 | 0.05158729 | 0.01862735 | 1.659258 | 0.01538228 | 5.105277 | 2.752899 | 0.05104633 | 0.01854275 | 68.42611 | 0.004977335 | 0.0001165181 | 0.0386716 | 0.01653854 | 0.0005409527 | 0.2489661 | -0.366613 | 0.2489661 | -0.366613 | 0.4431582 | -19.82379 | 0.4431582 | -19.82379 | 2.094765e-15 | 1.776357e-15 | 1.110223e-15 | 0.08081751 | 0.07998476 | 0.1608023
801564027370.5 | 0.0029397 | 1.664104 | 0.01578241 | 5.302744 | 2.768994 | 0.05252714 | 0.01896976 | 1.659637 | 0.01569226 | 5.272453 | 2.754147 | 0.05208688 | 0.01891216 | 68.23595 | 0.004467522 | 9.015298e-05 | 0.03029057 | 0.01484605 | 0.0004402589 | 0.07774757 | -0.4253294 | 0.07774757 | -0.4253294 | 0.4323769 | -20.23955 | 0.4323769 | -20.23955 | 1.010032e-15 | 9.853229e-16 | 2.220446e-16 | 0.08081751 | 0.07998476 | 0.1608023
811339198436.0 | 0.0029397 | 1.664148 | 0.01595758 | 5.426986 | 2.769133 | 0.05311154 | 0.01917985 | 1.659533 | 0.01624478 | 5.524659 | 2.753788 | 0.05391752 | 0.0195794 | 68.30573 | 0.004614139 | -0.0002872008 | -0.09767363 | 0.01534517 | -0.0008059778 | -0.08739319 | -0.4073798 | -0.08739319 | -0.4073798 | 0.4166484 | -20.63167 | 0.4166484 | -20.63167 | 2.482534e-16 | 2.220446e-16 | -1.110223e-16 | 0.08081751 | 0.07998476 | 0.1608023
821114369501.5 | 0.0029397 | 1.664102 | 0.01605804 | 5.526949 | 2.768977 | 0.05344444 | 0.01930115 | 1.659294 | 0.01602361 | 5.515097 | 2.753 | 0.05317576 | 0.01931557 | 67.93487 | 0.004807666 | 3.443476e-05 | 0.01185195 | 0.01597667 | 0.0002686782 | -0.2343634 | -0.3452113 | -0.2343634 | -0.3452113 | 0.4172493 | -21.01678 | 0.4172493 | -21.01678 | 1.714567e-15 | -1.498801e-15 | 8.326673e-16 | 0.08081751 | 0.07998476 | 0.1608023
830889540567.0 | 0.0029397 | 1.663916 | 0.01606248 | 5.594291 | 2.768359 | 0.05345324 | 0.01930864 | 1.659546 | 0.01593549 | 5.550064 | 2.753838 | 0.05289136 | 0.01920642 | 68.05677 | 0.004370348 | 0.0001269859 | 0.04422703 | 0.01452062 | 0.0005618749 | -0.3507129 | -0.2220452 | -0.3507129 | -0.2220452 | 0.4150947 | -21.42673 | 0.4150947 | -21.42673 | 3.205378e-15 | 1.554312e-15 | -2.803313e-15 | 0.08081751 | 0.07998476 | 0.1608023
840664711632.5 | 0.0029397 | 1.663825 | 0.01624585 | 5.724721 | 2.76805 | 0.05406049 | 0.01953017 | 1.659432 | 0.01648854 | 5.810243 | 2.753444 | 0.05472325 | 0.01987447 | 67.59073 | 0.004392678 | -0.0002426975 | -0.08552187 | 0.01460594 | -0.0006627545 | -0.3935581 | -0.06880299 | -0.3935581 | -0.06880299 | 0.399527 | -21.81807 | 0.399527 | -21.81807 | 1.880223e-15 | -2.775558e-16 | 1.859624e-15 | 0.08081751 | 0.07998476 | 0.1608023
850439882697.9 | 0.0029397 | 1.663785 | 0.01637745 | 5.838202 | 2.767913 | 0.05449712 | 0.01968889 | 1.659151 | 0.01641438 | 5.851366 | 2.752512 | 0.05446787 | 0.01978842 | 67.75066 | 0.004634278 | -3.692964e-05 | -0.01316461 | 0.01540062 | 2.925161e-05 | -0.3884666 | 0.08252682 | -0.3884666 | 0.08252682 | 0.397136 | -22.20048 | 0.397136 | -22.20048 | 1.831921e-15 | 3.885781e-16 | 1.790235e-15 | 0.08081751 | 0.07998476 | 0.1608023
860215053763.4 | 0.0029397 | 1.663646 | 0.01643247 | 5.925147 | 2.767449 | 0.05467564 | 0.0197567 | 1.65936 | 0.01629259 | 5.874708 | 2.753209 | 0.05407053 | 0.01963909 | 67.44617 | 0.004286575 | 0.0001398827 | 0.05043829 | 0.01423974 | 0.0006051096 | -0.3227056 | 0.2291065 | -0.3227056 | 0.2291065 | 0.3957634 | -22.60852 | 0.3957634 | -22.60852 | 1.587658e-15 | 9.436896e-16 | 1.276756e-15 | 0.08081751 | 0.07998476 | 0.1608023
869990224828.9 | 0.0029397 | 1.663479 | 0.0165129 | 6.021809 | 2.766888 | 0.05493772 | 0.01985542 | 1.659276 | 0.01670191 | 6.090733 | 2.752919 | 0.05542616 | 0.02013359 | 67.67448 | 0.004202098 | -0.0001890035 | -0.06892447 | 0.01396882 | -0.0004884405 | -0.203906 | 0.3246802 | -0.203906 | 0.3246802 | 0.3833992 | -23.00118 | 0.3833992 | -23.00118 | 3.140185e-16 | -2.220446e-16 | -2.220446e-16 | 0.08081751 | 0.07998476 | 0.1608023
879765395894.4 | 0.0029397 | 1.663366 | 0.01682084 | 6.203028 | 2.766503 | 0.05595842 | 0.02022714 | 1.658913 | 0.01691481 | 6.23768 | 2.751707 | 0.0561204 | 0.02039476 | 67.53098 | 0.004452529 | -9.396605e-05 | -0.0346519 | 0.01479571 | -0.0001619725 | -0.06843199 | 0.3689344 | -0.06843199 | 0.3689344 | 0.3752273 | -23.37854 | 0.3752273 | -23.37854 | 2.410105e-15 | -2.38698e-15 | -3.330669e-16 | 0.08081751 | 0.07998476 | 0.1608023
889540566959.9 | 0.0029397 | 1.663391 | 0.01706361 | 6.362471 | 2.766579 | 0.05676691 | 0.02051881 | 1.659185 | 0.01693631 | 6.315004 | 2.752607 | 0.05620093 | 0.02041734 | 67.52709 | 0.004206425 | 0.0001273006 | 0.04746629 | 0.01397184 | 0.0005659839 | 0.08396801 | 0.3613439 | 0.08396801 | 0.3613439 | 0.3709717 | -23.79027 | 0.3709717 | -23.79027 | 8.88612e-16 | -8.604228e-16 | 2.220446e-16 | 0.08081751 | 0.07998476 | 0.1608023
899315738025.4 | 0.0029397 | 1.663425 | 0.01702567 | 6.418088 | 2.766692 | 0.05664185 | 0.02047277 | 1.659375 | 0.01716043 | 6.468887 | 2.753232 | 0.0569512 | 0.02068521 | 67.43952 | 0.004049241 | -0.0001347602 | -0.05079992 | 0.01345942 | -0.0003093535 | 0.2153842 | 0.2917797 | 0.2153842 | 0.2917797 | 0.3626648 | -24.19783 | 0.3626648 | -24.19783 | 2.618456e-16 | 1.387779e-16 | -2.220446e-16 | 0.08081751 | 0.07998476 | 0.1608023
909090909090.9 | 0.0029397 | 1.663332 | 0.01696619 | 6.465182 | 2.766385 | 0.0564408 | 0.02040237 | 1.659054 | 0.01709526 | 6.514368 | 2.752166 | 0.05672392 | 0.02061064 | 67.30704 | 0.004278245 | -0.0001290777 | -0.04918669 | 0.01421838 | -0.0002831225 | 0.3060341 | 0.1900908 | 0.3060341 | 0.1900908 | 0.3602658 | -24.57692 | 0.3602658 | -24.57692 | 2.237726e-16 | -1.110223e-16 | 1.94289e-16 | 0.08081751 | 0.07998476 | 0.1608023
918866080156.4 | 0.0029397 | 1.66294 | 0.01709369 | 6.583807 | 2.765076 | 0.05685153 | 0.02056057 | 1.658815 | 0.01698339 | 6.541326 | 2.75138 | 0.05634462 | 0.02047868 | 67.02044 | 0.004124177 | 0.0001102949 | 0.04248121 | 0.01369575 | 0.0005069126 | 0.3535353 | 0.06155351 | 0.3535353 | 0.06155351 | 0.3588538 | -24.96036 | 0.3588538 | -24.96036 | 7.632783e-17 | 0 | -7.632783e-17 | 0.08081751 | 0.07998476 | 0.1608023
928641251221.9 | 0.0029397 | 1.662792 | 0.01740805 | 6.776215 | 2.764575 | 0.05789194 | 0.02094063 | 1.658877 | 0.01748606 | 6.806584 | 2.751566 | 0.05801444 | 0.02108416 | 67.12285 | 0.003915702 | -7.801562e-05 | -0.03036817 | 0.01300939 | -0.0001225071 | 0.3362043 | -0.0779771 | 0.3362043 | -0.0779771 | 0.3451286 | -25.36065 | 0.3451286 | -25.36065 | 8.483631e-16 | -2.220446e-16 | -8.187895e-16 | 0.08081751 | 0.07998476 | 0.1608023
938416422287.4 | 0.0029397 | 1.662914 | 0.01768144 | 6.955084 | 2.764969 | 0.05880542 | 0.02126802 | 1.658813 | 0.01782873 | 7.01302 | 2.751344 | 0.05914906 | 0.02149824 | 66.68336 | 0.004100114 | -0.0001472844 | -0.05793507 | 0.01362469 | -0.0003436429 | 0.2722916 | -0.1948322 | 0.2722916 | -0.1948322 | 0.3348168 | -25.75381 | 0.3348168 | -25.75381 | 1.878378e-15 | -1.054712e-15 | -1.554312e-15 | 0.08081751 | 0.07998476 | 0.1608023
948191593352.9 | 0.0029397 | 1.663008 | 0.01775267 | 7.055845 | 2.765279 | 0.05904567 | 0.02135251 | 1.65898 | 0.01767735 | 7.025907 | 2.751901 | 0.05865273 | 0.02131353 | 66.67664 | 0.00402806 | 7.532461e-05 | 0.02993796 | 0.0133785 | 0.0003929417 | 0.1727384 | -0.2860669 | 0.1727384 | -0.2860669 | 0.3341749 | -26.1603 | 0.3341749 | -26.1603 | 5.495324e-16 | 3.885781e-16 | 3.885781e-16 | 0.08081751 | 0.07998476 | 0.1608023
957966764418.4 | 0.0029397 | 1.662858 | 0.01759013 | 7.063318 | 2.764788 | 0.05849979 | 0.02115887 | 1.659055 | 0.01763074 | 7.079622 | 2.752151 | 0.05850071 | 0.02125636 | 66.27612 | 0.003803407 | -4.060365e-05 | -0.01630439 | 0.01263602 | -9.224486e-07 | 0.0468984 | -0.3282094 | 0.0468984 | -0.3282094 | 0.3315432 | -26.56161 | 0.3315432 | -26.56161 | 9.433068e-16 | -9.367507e-16 | -1.110223e-16 | 0.08081751 | 0.07998476 | 0.1608023
967741935483.9 | 0.0029397 | 1.662605 | 0.0177078 | 7.183123 | 2.763941 | 0.05888215 | 0.02130369 | 1.658667 | 0.01786466 | 7.246752 | 2.750857 | 0.05926303 | 0.02154348 | 66.05054 | 0.003937936 | -0.0001568558 | -0.06362815 | 0.01308454 | -0.0003808787 | -0.07434527 | -0.3148583 | -0.07434527 | -0.3148583 | 0.3235166 | -26.93541 | 0.3235166 | -26.93541 | 8.617648e-16 | 8.326673e-16 | -2.220446e-16 | 0.08081751 | 0.07998476 | 0.1608023
977517106549.4 | 0.0029397 | 1.662441 | 0.01797908 | 7.366838 | 2.763388 | 0.05977835 | 0.02163227 | 1.658506 | 0.01794057 | 7.351058 | 2.750321 | 0.0595091 | 0.02163715 | 65.70053 | 0.003935222 | 3.851065e-05 | 0.01577954 | 0.01306728 | 0.0002692437 | -0.1848286 | -0.2595105 | -0.1848286 | -0.2595105 | 0.3186021 | -27.32242 | 0.3186021 | -27.32242 | 2.388431e-15 | 1.859624e-15 | -1.498801e-15 | 0.08081751 | 0.07998476 | 0.1608023
987292277614.9 | 0.0029397 | 1.662429 | 0.01811426 | 7.496445 | 2.763342 | 0.06022732 | 0.0217951 | 1.658716 | 0.01812064 | 7.499088 | 2.751009 | 0.06011398 | 0.02185161 | 64.92985 | 0.003713247 | -6.385843e-06 | -0.002642732 | 0.01233246 | 0.0001133408 | -0.2669646 | -0.1609615 | -0.2669646 | -0.1609615 | 0.311735 | -27.73176 | 0.311735 | -27.73176 | 1.524284e-15 | 8.326673e-16 | -1.276756e-15 | 0.08081751 | 0.07998476 | 0.1608023
997067448680.4 | 0.0029397 | 1.662494 | 0.0182688 | 7.635259 | 2.763551 | 0.06074353 | 0.02198025 | 1.658704 | 0.01841577 | 7.696684 | 2.750961 | 0.06109264 | 0.02220775 | 65.47848 | 0.003789228 | -0.0001469706 | -0.06142485 | 0.01259017 | -0.0003491122 | -0.2995658 | -0.04421906 | -0.2995658 | -0.04421906 | 0.3028118 | -28.12778 | 0.3028118 | -28.12778 | 2.626717e-16 | -5.551115e-17 | 2.567391e-16 | 0.08081751 | 0.07998476 | 0.1608023
1006842619745.8 | 0.0029397 | 1.662358 | 0.01836961 | 7.75266 | 2.763098 | 0.06107376 | 0.02210336 | 1.658528 | 0.01836527 | 7.750825 | 2.750379 | 0.06091862 | 0.02214918 | 65.8054 | 0.003830177 | 4.346178e-06 | 0.001834249 | 0.01271942 | 0.0001551342 | -0.2918628 | 0.07118993 | -0.2918628 | 0.07118993 | 0.3004195 | -28.51358 | 0.3004195 | -28.51358 | 1.182873e-15 | -4.440892e-16 | -1.096345e-15 | 0.08081751 | 0.07998476 | 0.1608023
1016617790811.3 | 0.0029397 | 1.662264 | 0.01848651 | 7.877743 | 2.762779 | 0.06145891 | 0.02224533 | 1.658633 | 0.01847358 | 7.872233 | 2.750721 | 0.06128176 | 0.02227844 | 65.68837 | 0.003631106 | 1.293087e-05 | 0.005510291 | 0.01205805 | 0.0001771481 | -0.2362792 | 0.1767965 | -0.2362792 | 0.1767965 | 0.2951014 | -28.91672 | 0.2951014 | -28.91672 | 3.164623e-16 | -2.498002e-16 | -1.94289e-16 | 0.08081751 | 0.07998476 | 0.1608023
1026392961876.8 | 0.0029397 | 1.662247 | 0.01864155 | 8.020194 | 2.762719 | 0.06197374 | 0.02243216 | 1.658594 | 0.0187735 | 8.076961 | 2.750581 | 0.0622752 | 0.02264075 | 65.73791 | 0.003653651 | -0.0001319439 | -0.0567665 | 0.01213813 | -0.0003014632 | -0.145799 | 0.2464589 | -0.145799 | 0.2464589 | 0.2863552 | -29.31093 | 0.2863552 | -29.31093 | 8.005932e-16 | 6.661338e-16 | 4.440892e-16 | 0.08081751 | 0.07998476 | 0.1608023
1036168132942.3 | 0.0029397 | 1.662235 | 0.01865138 | 8.100847 | 2.762676 | 0.06200595 | 0.02244416 | 1.658512 | 0.01867726 | 8.112086 | 2.750312 | 0.0619529 | 0.02252577 | 65.69971 | 0.003723021 | -2.587579e-05 | -0.01123862 | 0.01236418 | 5.304838e-05 | -0.04054105 | 0.2819847 | -0.04054105 | 0.2819847 | 0.2848841 | -29.70234 | 0.2848841 | -29.70234 | 1.469736e-15 | -1.44329e-15 | -2.775558e-16 | 0.08081751 | 0.07998476 | 0.1608023
1045943304007.8 | 0.0029397 | 1.662038 | 0.01867237 | 8.186472 | 2.762021 | 0.06206837 | 0.02247209 | 1.658483 | 0.01864846 | 8.175988 | 2.750219 | 0.06185631 | 0.02249142 | 65.69347 | 0.003554633 | 2.391266e-05 | 0.01048396 | 0.01180234 | 0.0002120644 | 0.07036129 | 0.2733104 | 0.07036129 | 0.2733104 | 0.282222 | -30.0971 | 0.282222 | -30.0971 | 1.483561e-15 | 1.415534e-15 | -4.440892e-16 | 0.08081751 | 0.07998476 | 0.1608023
1055718475073.3 | 0.0029397 | 1.661938 | 0.01894729 | 8.384639 | 2.761679 | 0.06297845 | 0.0228044 | 1.658406 | 0.01905958 | 8.434332 | 2.749948 | 0.06321707 | 0.02298846 | 65.63154 | 0.003531884 | -0.0001122943 | -0.04969296 | 0.01173134 | -0.0002386198 | 0.1630359 | 0.2173597 | 0.1630359 | 0.2173597 | 0.2717093 | -30.48868 | 0.2717093 | -30.48868 | 1.000742e-16 | 8.326673e-17 | -5.551115e-17 | 0.08081751 | 0.07998476 | 0.1608023
1065493646138.8 | 0.0029397 | 1.661985 | 0.01931554 | 8.626743 | 2.761821 | 0.06420427 | 0.02324708 | 1.658374 | 0.0193672 | 8.649817 | 2.749828 | 0.06423611 | 0.02336005 | 65.50925 | 0.00361148 | -5.166392e-05 | -0.02307424 | 0.01199341 | -3.184079e-05 | 0.2267429 | 0.1337263 | 0.2267429 | 0.1337263 | 0.2632396 | -30.88306 | 0.2632396 | -30.88306 | 1.309228e-15 | -6.938894e-16 | 1.110223e-15 | 0.08081751 | 0.07998476 | 0.1608023
1075268817204.3 | 0.0029397 | 1.662095 | 0.0195161 | 8.796284 | 2.76218 | 0.06487523 | 0.02348697 | 1.658611 | 0.01949702 | 8.787685 | 2.750612 | 0.06467596 | 0.0235133 | 65.25898 | 0.003483807 | 1.907782e-05 | 0.008598743 | 0.01156796 | 0.000199266 | 0.2560765 | 0.0310303 | 0.2560765 | 0.0310303 | 0.2579497 | -31.29534 | 0.2579497 | -31.29534 | 4.268971e-16 | 5.551115e-17 | -4.232725e-16 | 0.08081751 | 0.07998476 | 0.1608023
1085043988269.8 | 0.0029397 | 1.66209 | 0.01937099 | 8.810253 | 2.762169 | 0.06439268 | 0.02331236 | 1.658662 | 0.01946379 | 8.852457 | 2.750781 | 0.06456769 | 0.02347249 | 64.8568 | 0.003428395 | -9.279432e-05 | -0.04220442 | 0.01138845 | -0.000175006 | 0.2455919 | -0.07047482 | 0.2455919 | -0.07047482 | 0.2555036 | -31.69538 | 0.2555036 | -31.69538 | 1.65658e-15 | 4.440892e-16 | 1.595946e-15 | 0.08081751 | 0.07998476 | 0.1608023
1094819159335.3 | 0.0029397 | 1.661435 | 0.0193898 | 8.898257 | 2.759991 | 0.0644298 | 0.02334421 | 1.657932 | 0.01946313 | 8.931906 | 2.748359 | 0.06453707 | 0.02348204 | 62.14376 | 0.003503371 | -7.332447e-05 | -0.03364964 | 0.01163182 | -0.0001072746 | 0.2045418 | -0.1481608 | 0.2045418 | -0.1481608 | 0.2525648 | -32.04281 | 0.2525648 | -32.04281 | 3.294974e-15 | -1.859624e-15 | -2.720046e-15 | 0.08081751 | 0.07998476 | 0.1608023
1104594330400.8 | 0.0029397 | 1.661867 | 0.01923467 | 8.905875 | 2.761432 | 0.06393091 | 0.02315136 | 1.658456 | 0.01921606 | 8.897261 | 2.750107 | 0.06373798 | 0.02317655 | 60.90897 | 0.00341095 | 1.860441e-05 | 0.008614061 | 0.01132474 | 0.0001929261 | 0.1243566 | -0.2212856 | 0.1243566 | -0.2212856 | 0.2538343 | -32.47473 | 0.2538343 | -32.47473 | 6.112531e-16 | 4.718448e-16 | 3.885781e-16 | 0.08081751 | 0.07998476 | 0.1608023
1114369501466.3 | 0.0029397 | 1.661865 | 0.01986676 | 9.279948 | 2.761401 | 0.06603177 | 0.02391241 | 1.65853 | 0.01993884 | 9.313616 | 2.750325 | 0.06613835 | 0.02404747 | 61.9187 | 0.00333506 | -7.207849e-05 | -0.03366852 | 0.01107659 | -0.000106575 | 0.02629013 | -0.2373115 | 0.02629013 | -0.2373115 | 0.2387633 | -32.87639 | 0.2387633 | -32.87639 | 1.120261e-15 | 1.117162e-15 | 8.326673e-17 | 0.08081751 | 0.07998476 | 0.1608023
1124144672531.8 | 0.0029397 | 1.662056 | 0.02035125 | 9.589645 | 2.762015 | 0.06764983 | 0.02449293 | 1.658657 | 0.02042791 | 9.625768 | 2.750726 | 0.06776581 | 0.02463561 | 64.39347 | 0.003398671 | -7.666059e-05 | -0.03612298 | 0.01128914 | -0.0001159728 | -0.06631743 | -0.2181961 | -0.06631743 | -0.2181961 | 0.2280517 | -33.28179 | 0.2280517 | -33.28179 | 1.130933e-15 | 1.096345e-15 | -2.775558e-16 | 0.08081751 | 0.07998476 | 0.1608023
1133919843597.3 | 0.0029397 | 1.662271 | 0.02059994 | 9.791233 | 2.76272 | 0.06848534 | 0.0247891 | 1.658934 | 0.02059872 | 9.790653 | 2.751637 | 0.06834381 | 0.02483751 | 64.69647 | 0.003337046 | 1.220318e-06 | 0.0005800221 | 0.01108296 | 0.0001415347 | -0.1452681 | -0.1686413 | -0.1452681 | -0.1686413 | 0.2225819 | -33.6978 | 0.2225819 | -33.6978 | 9.036561e-16 | -6.661338e-16 | 6.106227e-16 | 0.08081751 | 0.07998476 | 0.1608023
1143695014662.8 | 0.0029397 | 1.662195 | 0.02085726 | 9.999 | 2.762458 | 0.06933767 | 0.02509999 | 1.658938 | 0.02091484 | 10.02661 | 2.751637 | 0.06939285 | 0.02521875 | 64.58275 | 0.00325751 | -5.758755e-05 | -0.02760756 | 0.01082103 | -5.518288e-05 | -0.1923996 | -0.09594296 | -0.1923996 | -0.09594296 | 0.2149946 | -34.09494 | 0.2149946 | -34.09494 | 5.338892e-16 | 2.498002e-16 | -4.718448e-16 | 0.08081751 | 0.07998476 | 0.1608023
1153470185728.3 | 0.0029397 | 1.661842 | 0.02146362 | 10.37764 | 2.761257 | 0.07133828 | 0.02583544 | 1.658544 | 0.0215424 | 10.41573 | 2.750304 | 0.07145804 | 0.02598187 | 62.99023 | 0.0032978 | -7.877983e-05 | -0.03808996 | 0.01095335 | -0.0001197542 | -0.2021638 | -0.0190028 | -0.2021638 | -0.0190028 | 0.203055 | -34.4638 | 0.203055 | -34.4638 | 4.791355e-16 | -8.326673e-17 | 4.718448e-16 | 0.08081751 | 0.07998476 | 0.1608023
1163245356793.7 | 0.0029397 | 1.661179 | 0.02169075 | 10.57633 | 2.759045 | 0.07206444 | 0.02611935 | 1.65791 | 0.02170703 | 10.58427 | 2.748196 | 0.07197662 | 0.0261905 | 57.55491 | 0.003268363 | -1.627606e-05 | -0.007936147 | 0.0108487 | 8.781803e-05 | -0.1915737 | 0.05045008 | -0.1915737 | 0.05045008 | 0.1981052 | -34.81502 | 0.1981052 | -34.81502 | 1.427187e-15 | -3.330669e-16 | -1.387779e-15 | 0.08081751 | 0.07998476 | 0.1608023
1173020527859.2 | 0.0029397 | 1.662217 | 0.02202078 | 10.82748 | 2.76248 | 0.07320663 | 0.02650033 | 1.65903 | 0.0220672 | 10.85031 | 2.751894 | 0.0732203 | 0.02660724 | 62.80049 | 0.003186779 | -4.64187e-05 | -0.02282379 | 0.01058613 | -1.366934e-05 | -0.1413448 | 0.1276826 | -0.1413448 | 0.1276826 | 0.1904763 | -35.29218 | 0.1904763 | -35.29218 | 1.777224e-16 | -1.387779e-16 | -1.110223e-16 | 0.08081751 | 0.07998476 | 0.1608023
1182795698924.7 | 0.0029397 | 1.662213 | 0.02368168 | 11.74117 | 2.762392 | 0.078728 | 0.02849994 | 1.659005 | 0.0237528 | 11.77643 | 2.751733 | 0.07881201 | 0.02864086 | 64.09871 | 0.003208388 | -7.11197e-05 | -0.03526053 | 0.01065913 | -8.401583e-05 | -0.07096726 | 0.1503259 | -0.07096726 | 0.1503259 | 0.1662354 | -35.68724 | 0.1662354 | -35.68724 | 1.973771e-15 | -1.776357e-15 | -8.604228e-16 | 0.08081751 | 0.07998476 | 0.1608023
1192570869990.2 | 0.0029397 | 1.660876 | 0.02480337 | 12.39893 | 2.757893 | 0.08239064 | 0.02987449 | 1.657685 | 0.02483805 | 12.41626 | 2.747302 | 0.08234731 | 0.02997388 | 64.13782 | 0.003190948 | -3.467503e-05 | -0.01733366 | 0.01059108 | 4.333204e-05 | -0.02129514 | 0.1498385 | -0.02129514 | 0.1498385 | 0.1513442 | -35.98714 | 0.1513442 | -35.98714 | 1.569172e-15 | 1.56819e-15 | 5.551115e-17 | 0.08081751 | 0.07998476 | 0.1608023
1202346041055.7 | 0.0029397 | 1.659327 | 0.02535916 | 12.78067 | 2.752725 | 0.0841583 | 0.03057273 | 1.656192 | 0.0253944 | 12.79843 | 2.742327 | 0.08411602 | 0.03067322 | 63.84887 | 0.003135395 | -3.524395e-05 | -0.01776247 | 0.01039725 | 4.228047e-05 | 0.02058598 | 0.1416206 | 0.02058598 | 0.1416206 | 0.143109 | -36.27266 | 0.143109 | -36.27266 | 1.078747e-15 | -1.075529e-15 | 8.326673e-17 | 0.08081751 | 0.07998476 | 0.1608023
1212121212121.2 | 0.0029397 | 1.65794 | 0.02479209 | 12.59645 | 2.74815 | 0.08220757 | 0.02991379 | 1.654826 | 0.02485685 | 12.62936 | 2.737832 | 0.08226753 | 0.03004843 | 60.79544 | 0.00311359 | -6.476359e-05 | -0.03290532 | 0.01031781 | -5.99602e-05 | 0.06217572 | 0.1329163 | 0.06217572 | 0.1329163 | 0.1467398 | -36.56586 | 0.1467398 | -36.56586 | 3.848428e-16 | -3.469447e-16 | 1.665335e-16 | 0.08081751 | 0.07998476 | 0.1608023
1221896383186.7 | 0.0029397 | 1.65675 | 0.02376049 | 12.16967 | 2.744256 | 0.07873037 | 0.02868915 | 1.653633 | 0.02381386 | 12.19701 | 2.733935 | 0.07875877 | 0.02880784 | 63.41776 | 0.003116891 | -5.33736e-05 | -0.02733695 | 0.01032064 | -2.840296e-05 | 0.1056972 | 0.115272 | 0.1056972 | 0.115272 | 0.1563954 | -36.87041 | 0.1563954 | -36.87041 | 6.938894e-17 | 5.551115e-17 | -4.163336e-17 | 0.08081751 | 0.07998476 | 0.1608023
1231671554252.2 | 0.0029397 | 1.656156 | 0.02241586 | 11.57283 | 2.74235 | 0.07424832 | 0.02707471 | 1.653089 | 0.02243823 | 11.58438 | 2.732201 | 0.0741848 | 0.02715203 | 60.59141 | 0.003066445 | -2.237093e-05 | -0.01154963 | 0.01014862 | 6.351169e-05 | 0.1520977 | 0.07846793 | 0.1520977 | 0.07846793 | 0.1711459 | -37.22282 | 0.1711459 | -37.22282 | 4.236705e-16 | 2.220446e-16 | -3.608225e-16 | 0.08081751 | 0.07998476 | 0.1608023
1241446725317.7 | 0.0029397 | 1.656319 | 0.0221076 | 11.50426 | 2.742903 | 0.07323445 | 0.02669962 | 1.653297 | 0.022169 | 11.53621 | 2.732901 | 0.07330389 | 0.02682274 | 63.18271 | 0.003021202 | -6.139787e-05 | -0.03194998 | 0.01000174 | -6.943488e-05 | 0.1719692 | 0.01154671 | 0.1719692 | 0.01154671 | 0.1723565 | -37.63207 | 0.1723565 | -37.63207 | 2.324529e-16 | 0 | 2.324529e-16 | 0.08081751 | 0.07998476 | 0.1608023
1251221896383.2 | 0.0029397 | 1.656805 | 0.02197762 | 11.52668 | 2.744521 | 0.07282527 | 0.02653479 | 1.653764 | 0.02203962 | 11.5592 | 2.734448 | 0.07289665 | 0.02665863 | 62.99797 | 0.003041658 | -6.200175e-05 | -0.03251827 | 0.01007235 | -7.137568e-05 | 0.1606104 | -0.0608845 | 0.1606104 | -0.0608845 | 0.1717633 | -38.06146 | 0.1717633 | -38.06146 | 5.490064e-16 | -1.94289e-16 | -5.134781e-16 | 0.08081751 | 0.07998476 | 0.1608023
1260997067448.7 | 0.0029397 | 1.657258 | 0.02160871 | 11.42174 | 2.746036 | 0.07162241 | 0.02608211 | 1.654261 | 0.02163134 | 11.43369 | 2.736111 | 0.07156774 | 0.02615674 | 63.07805 | 0.00299694 | -2.262415e-05 | -0.01195847 | 0.009925402 | 5.466756e-05 | 0.1225501 | -0.1248533 | 0.1225501 | -0.1248533 | 0.1749482 | -38.49382 | 0.1749482 | -38.49382 | 1.31627e-15 | 9.714451e-16 | 8.881784e-16 | 0.08081751 | 0.07998476 | 0.1608023
1270772238514.2 | 0.0029397 | 1.65735 | 0.02128468 | 11.33768 | 2.746358 | 0.07055236 | 0.02568943 | 1.654403 | 0.02134396 | 11.36925 | 2.736595 | 0.07062304 | 0.0258069 | 62.94326 | 0.002947206 | -5.927657e-05 | -0.03157475 | 0.009762948 | -7.067398e-05 | 0.06401156 | -0.1646008 | 0.06401156 | -0.1646008 | 0.1766094 | -38.89902 | 0.1766094 | -38.89902 | 1.876942e-15 | 1.720846e-15 | 7.494005e-16 | 0.08081751 | 0.07998476 | 0.1608023
1280547409579.7 | 0.0029397 | 1.657043 | 0.02136977 | 11.47056 | 2.745336 | 0.07082127 | 0.02579694 | 1.654076 | 0.02143759 | 11.50696 | 2.735509 | 0.0709188 | 0.02592527 | 62.95427 | 0.002967079 | -6.781433e-05 | -0.03640041 | 0.009827256 | -9.752856e-05 | 0.0004449574 | -0.1730784 | 0.0004449574 | -0.1730784 | 0.173079 | -39.26734 | 0.173079 | -39.26734 | 6.00648e-16 | -6.00648e-16 | 0 | 0.08081751 | 0.07998476 | 0.1608023
1290322580645.2 | 0.0029397 | 1.656922 | 0.02164928 | 11.7093 | 2.744923 | 0.07174237 | 0.02613639 | 1.653986 | 0.02167722 | 11.72441 | 2.735198 | 0.07170762 | 0.02621661 | 62.98145 | 0.002936831 | -2.793606e-05 | -0.01510959 | 0.009724789 | 3.474892e-05 | -0.06282457 | -0.1554194 | -0.06282457 | -0.1554194 | 0.1676368 | -39.65405 | 0.1676368 | -39.65405 | 8.455207e-16 | 7.771561e-16 | -3.330669e-16 | 0.08081751 | 0.07998476 | 0.1608023
1300097751710.7 | 0.0029397 | 1.657168 | 0.02188655 | 11.92731 | 2.745727 | 0.0725394 | 0.02641901 | 1.654284 | 0.0219379 | 11.95529 | 2.736174 | 0.07258301 | 0.0265272 | 62.88236 | 0.002884276 | -5.134181e-05 | -0.02797927 | 0.009553392 | -4.36141e-05 | -0.1164525 | -0.1126701 | -0.1164525 | -0.1126701 | 0.1620362 | -40.07181 | 0.1620362 | -40.07181 | 6.096757e-16 | -4.024558e-16 | 4.57967e-16 | 0.08081751 | 0.07998476 | 0.1608023
1309872922776.1 | 0.0029397 | 1.657489 | 0.02170618 | 11.91795 | 2.746798 | 0.07195549 | 0.02619614 | 1.654593 | 0.02177509 | 11.95579 | 2.737205 | 0.07205782 | 0.02632533 | 62.76591 | 0.002895408 | -6.890672e-05 | -0.03783379 | 0.009592825 | -0.0001023287 | -0.1522019 | -0.05553423 | -0.1522019 | -0.05553423 | 0.1620169 | -40.49084 | 0.1620169 | -40.49084 | 9.918493e-16 | 3.053113e-16 | -9.436896e-16 | 0.08081751 | 0.07998476 | 0.1608023
1319648093841.6 | 0.0029397 | 1.657177 | 0.02160443 | 11.95061 | 2.74577 | 0.07160475 | 0.02607821 | 1.654302 | 0.02163788 | 11.96911 | 2.736245 | 0.07159115 | 0.02616401 | 62.60047 | 0.002875651 | -3.344481e-05 | -0.01850019 | 0.009524102 | 1.359799e-05 | -0.1616724 | 0.003340261 | -0.1616724 | 0.003340261 | 0.1617069 | -40.86136 | 0.1617069 | -40.86136 | 1.019795e-15 | 5.551115e-17 | 1.018283e-15 | 0.08081751 | 0.07998476 | 0.1608023
1329423264907.1 | 0.0029397 | 1.656875 | 0.02160591 | 12.03996 | 2.744768 | 0.07159657 | 0.02608475 | 1.654053 | 0.02165089 | 12.06503 | 2.735424 | 0.07162346 | 0.02618368 | 62.16225 | 0.002821682 | -4.498542e-05 | -0.02506826 | 0.009344331 | -2.68866e-05 | -0.1472085 | 0.0612672 | -0.1472085 | 0.0612672 | 0.1594491 | -41.23509 | 0.1594491 | -41.23509 | 7.771871e-16 | 3.053113e-16 | 7.147061e-16 | 0.08081751 | 0.07998476 | 0.1608023
1339198435972.6 | 0.0029397 | 1.656852 | 0.02207375 | 12.39111 | 2.744672 | 0.07314589 | 0.02665014 | 1.654028 | 0.02214299 | 12.42998 | 2.735318 | 0.07325023 | 0.02677942 | 62.29298 | 0.002824428 | -6.923465e-05 | -0.0388649 | 0.009354403 | -0.0001043406 | -0.1067745 | 0.1069439 | -0.1067745 | 0.1069439 | 0.1511218 | -41.6269 | 0.1511218 | -41.6269 | 1.2463e-15 | -8.743006e-16 | -8.881784e-16 | 0.08081751 | 0.07998476 | 0.1608023
1348973607038.1 | 0.0029397 | 1.656955 | 0.02214608 | 12.52246 | 2.74501 | 0.07339014 | 0.02673583 | 1.654139 | 0.02218752 | 12.54589 | 2.735684 | 0.0734025 | 0.0268315 | 62.13381 | 0.002816204 | -4.144113e-05 | -0.0234328 | 0.009326554 | -1.236301e-05 | -0.05530727 | 0.137888 | -0.05530727 | 0.137888 | 0.1485664 | -42.03004 | 0.1485664 | -42.03004 | 5.594315e-17 | -4.857226e-17 | -2.775558e-17 | 0.08081751 | 0.07998476 | 0.1608023
1358748778103.6 | 0.0029397 | 1.656936 | 0.02187513 | 12.45888 | 2.744958 | 0.07249137 | 0.02640892 | 1.65417 | 0.02191705 | 12.48275 | 2.735798 | 0.07250905 | 0.0265038 | 62.12034 | 0.002765726 | -4.191811e-05 | -0.02387426 | 0.009159447 | -1.767811e-05 | 0.002263988 | 0.1499337 | 0.002263988 | 0.1499337 | 0.1499508 | -42.4266 | 0.1499508 | -42.4266 | 1.067938e-15 | -1.064687e-15 | 8.326673e-17 | 0.08081751 | 0.07998476 | 0.1608023
1368523949169.1 | 0.0029397 | 1.656729 | 0.0218316 | 12.52354 | 2.744273 | 0.07233808 | 0.02635965 | 1.653971 | 0.02190042 | 12.56302 | 2.73514 | 0.07244532 | 0.02648688 | 62.07023 | 0.002757943 | -6.882222e-05 | -0.03947937 | 0.009133732 | -0.0001072392 | 0.05665474 | 0.1369395 | 0.05665474 | 0.1369395 | 0.1481965 | -42.80378 | 0.1481965 | -42.80378 | 6.707438e-16 | -6.106227e-16 | 2.775558e-16 | 0.08081751 | 0.07998476 | 0.1608023
1378299120234.6 | 0.0029397 | 1.656453 | 0.0221665 | 12.80648 | 2.743346 | 0.07343553 | 0.0267686 | 1.653696 | 0.02221524 | 12.83464 | 2.734216 | 0.0734745 | 0.02687224 | 61.98523 | 0.002757511 | -4.874388e-05 | -0.0281613 | 0.009129935 | -3.896636e-05 | 0.09839029 | 0.1029454 | 0.09839029 | 0.1029454 | 0.1424023 | -43.17428 | 0.1424023 | -43.17428 | 5.275385e-16 | -4.302114e-16 | 3.053113e-16 | 0.08081751 | 0.07998476 | 0.1608023
1388074291300.1 | 0.0029397 | 1.656439 | 0.02244402 | 13.05877 | 2.743286 | 0.07435428 | 0.02710409 | 1.653724 | 0.0224844 | 13.08227 | 2.734299 | 0.07436599 | 0.02719747 | 62.01948 | 0.002714611 | -4.038265e-05 | -0.02349615 | 0.00898762 | -1.170999e-05 | 0.1258291 | 0.05496874 | 0.1258291 | 0.05496874 | 0.1373117 | -43.57043 | 0.1373117 | -43.57043 | 2.276126e-16 | 1.387779e-16 | -1.804112e-16 | 0.08081751 | 0.07998476 | 0.1608023
1397849462365.6 | 0.0029397 | 1.656595 | 0.02228432 | 13.05717 | 2.743812 | 0.07383221 | 0.02690862 | 1.653898 | 0.02234961 | 13.09542 | 2.73488 | 0.07392795 | 0.02703151 | 61.94066 | 0.002697074 | -6.528536e-05 | -0.03825299 | 0.008931559 | -9.574582e-05 | 0.1370424 | 0.0004330935 | 0.1370424 | 0.0004330935 | 0.1370431 | -43.97914 | 0.1370431 | -43.97914 | 1.064994e-15 | -2.775558e-17 | 1.064632e-15 | 0.08081751 | 0.07998476 | 0.1608023
1407624633431.1 | 0.0029397 | 1.656313 | 0.02203186 | 12.99952 | 2.742886 | 0.07298331 | 0.02660821 | 1.653613 | 0.02208635 | 13.03166 | 2.73395 | 0.07304456 | 0.02671759 | 60.49154 | 0.002699231 | -5.44848e-05 | -0.03214781 | 0.008936659 | -6.125544e-05 | 0.1291791 | -0.04950258 | 0.1291791 | -0.04950258 | 0.1383392 | -44.34825 | 0.1383392 | -44.34825 | 2.925054e-16 | -1.110223e-16 | -2.706169e-16 | 0.08081751 | 0.07998476 | 0.1608023
1417399804496.6 | 0.0029397 | 1.656388 | 0.02187422 | 12.99613 | 2.743142 | 0.07246439 | 0.02641657 | 1.653726 | 0.02191345 | 13.01944 | 2.734331 | 0.07247772 | 0.02650656 | 57.4013 | 0.002661335 | -3.922951e-05 | -0.02330743 | 0.00881104 | -1.332048e-05 | 0.09954402 | -0.0964208 | 0.09954402 | -0.0964208 | 0.1385856 | -44.75176 | 0.1385856 | -44.75176 | 5.028664e-16 | 3.885781e-16 | 3.191891e-16 | 0.08081751 | 0.07998476 | 0.1608023
1427174975562.1 | 0.0029397 | 1.656035 | 0.02220152 | 13.28156 | 2.741958 | 0.07353297 | 0.02681769 | 1.653397 | 0.02226316 | 13.31843 | 2.733225 | 0.07361966 | 0.02693509 | 61.72241 | 0.002638004 | -6.163852e-05 | -0.03687386 | 0.008733033 | -8.669047e-05 | 0.0560883 | -0.1201906 | 0.0560883 | -0.1201906 | 0.1326336 | -45.11647 | 0.1326336 | -45.11647 | 6.454663e-16 | -5.759282e-16 | -2.914335e-16 | 0.08081751 | 0.07998476 | 0.1608023
1436950146627.6 | 0.0029397 | 1.656098 | 0.02259271 | 13.60815 | 2.742151 | 0.07483149 | 0.02728934 | 1.653456 | 0.02265149 | 13.64356 | 2.733405 | 0.07490651 | 0.0274041 | 62.11727 | 0.002641741 | -5.878255e-05 | -0.0354062 | 0.008745645 | -7.502062e-05 | 0.004779416 | -0.1263528 | 0.004779416 | -0.1263528 | 0.1264431 | -45.51529 | 0.1264431 | -45.51529 | 1.058858e-15 | 1.055579e-15 | 8.326673e-17 | 0.08081751 | 0.07998476 | 0.1608023
1446725317693.1 | 0.0029397 | 1.656187 | 0.02252835 | 13.6617 | 2.742447 | 0.07462231 | 0.02721012 | 1.653574 | 0.0225705 | 13.68726 | 2.733796 | 0.07464397 | 0.02730415 | 61.93192 | 0.002613254 | -4.215202e-05 | -0.02556193 | 0.008651144 | -2.165837e-05 | -0.04498296 | -0.1173021 | -0.04498296 | -0.1173021 | 0.1256314 | -45.91928 | 0.1256314 | -45.91928 | 9.42081e-16 | 8.812395e-16 | -3.330669e-16 | 0.08081751 | 0.07998476 | 0.1608023
1456500488758.6 | 0.0029397 | 1.656067 | 0.02236924 | 13.65687 | 2.742058 | 0.07408994 | 0.02701982 | 1.653483 | 0.02242776 | 13.69259 | 2.733502 | 0.07416784 | 0.0271329 | 61.80688 | 0.002584603 | -5.852225e-05 | -0.03572899 | 0.008556496 | -7.78998e-05 | -0.08572083 | -0.09171082 | -0.08572083 | -0.09171082 | 0.1255346 | -46.30475 | 0.1255346 | -46.30475 | 1.050412e-15 | 7.632783e-16 | -7.21645e-16 | 0.08081751 | 0.07998476 | 0.1608023
1466275659824.0 | 0.0029397 | 1.65574 | 0.02259746 | 13.88879 | 2.740965 | 0.07483104 | 0.02730099 | 1.653154 | 0.02265965 | 13.92701 | 2.732406 | 0.07491979 | 0.02741898 | 61.53588 | 0.002585829 | -6.218711e-05 | -0.03822128 | 0.008559048 | -8.874346e-05 | -0.1089359 | -0.05332858 | -0.1089359 | -0.05332858 | 0.1212888 | -46.66864 | 0.1212888 | -46.66864 | 9.744144e-16 | 4.302114e-16 | -8.743006e-16 | 0.08081751 | 0.07998476 | 0.1608023
1476050830889.5 | 0.0029397 | 1.655652 | 0.0228334 | 14.12736 | 2.740663 | 0.07560834 | 0.02758761 | 1.653086 | 0.02287888 | 14.1555 | 2.732172 | 0.07564155 | 0.0276855 | 61.39399 | 0.002565745 | -4.54826e-05 | -0.02814075 | 0.008491459 | -3.320396e-05 | -0.1170128 | -0.00797338 | -0.1170128 | -0.00797338 | 0.1172842 | -47.05585 | 0.1172842 | -47.05585 | 1.515477e-16 | -4.163336e-17 | 1.457168e-16 | 0.08081751 | 0.07998476 | 0.1608023
1485826001955.0 | 0.0029397 | 1.655758 | 0.02272804 | 14.1553 | 2.741019 | 0.07526428 | 0.02745851 | 1.653223 | 0.0227833 | 14.18972 | 2.732628 | 0.07533177 | 0.02756752 | 61.04944 | 0.002535013 | -5.526152e-05 | -0.03441755 | 0.008390826 | -6.748751e-05 | -0.1100981 | 0.03867525 | -0.1100981 | 0.03867525 | 0.1166934 | -47.4617 | 0.1166934 | -47.4617 | 2.797158e-16 | -1.387779e-16 | -2.428613e-16 | 0.08081751 | 0.07998476 | 0.1608023
1495601173020.5 | 0.0029397 | 1.655705 | 0.02259618 | 14.16576 | 2.740848 | 0.07482519 | 0.02730002 | 1.653173 | 0.02266011 | 14.20584 | 2.732466 | 0.07492214 | 0.02741924 | 61.03018 | 0.00253219 | -6.393249e-05 | -0.0400799 | 0.008381599 | -9.694731e-05 | -0.08701799 | 0.07733723 | -0.08701799 | 0.07733723 | 0.1164181 | -47.85045 | 0.1164181 | -47.85045 | 1.197356e-15 | -8.326673e-16 | -8.604228e-16 | 0.08081751 | 0.07998476 | 0.1608023
1505376344086.0 | 0.0029397 | 1.655284 | 0.02264695 | 14.29039 | 2.739451 | 0.07497427 | 0.02736835 | 1.652766 | 0.02269578 | 14.3212 | 2.731119 | 0.0750216 | 0.02746918 | 60.7883 | 0.002518159 | -4.882468e-05 | -0.03080872 | 0.008332408 | -4.733425e-05 | -0.0537311 | 0.1010734 | -0.0537311 | 0.1010734 | 0.1144677 | -48.20608 | 0.1144677 | -48.20608 | 9.931349e-16 | 8.951173e-16 | 4.302114e-16 | 0.08081751 | 0.07998476 | 0.1608023
1515151515151.5 | 0.0029397 | 1.655193 | 0.02299122 | 14.60183 | 2.739135 | 0.07610982 | 0.02778608 | 1.652705 | 0.02304389 | 14.63528 | 2.730901 | 0.0761695 | 0.02789171 | 60.81203 | 0.002488236 | -5.267068e-05 | -0.03345139 | 0.008233255 | -5.968294e-05 | -0.01103901 | 0.1087455 | -0.01103901 | 0.1087455 | 0.1093044 | -48.59352 | 0.1093044 | -48.59352 | 1.108536e-15 | -1.099815e-15 | -1.387779e-16 | 0.08081751 | 0.07998476 | 0.1608023
1524926686217.0 | 0.0029397 | 1.655442 | 0.02315947 | 14.80358 | 2.739951 | 0.0766783 | 0.02798528 | 1.652961 | 0.0232233 | 14.84438 | 2.73174 | 0.07677441 | 0.02810459 | 60.65645 | 0.002481187 | -6.383425e-05 | -0.04080298 | 0.008211727 | -9.610506e-05 | 0.03293809 | 0.1007442 | 0.03293809 | 0.1007442 | 0.105992 | -49.01068 | 0.105992 | -49.01068 | 9.42081e-16 | -8.812395e-16 | 3.330669e-16 | 0.08081751 | 0.07998476 | 0.1608023
1534701857282.5 | 0.0029397 | 1.655484 | 0.02293085 | 14.7514 | 2.740103 | 0.07592333 | 0.0277082 | 1.653013 | 0.02298315 | 14.78505 | 2.731925 | 0.0759829 | 0.02781295 | 60.60506 | 0.002471071 | -5.229817e-05 | -0.03364338 | 0.008177934 | -5.957162e-05 | 0.07003653 | 0.08078792 | 0.07003653 | 0.08078792 | 0.1069196 | -49.40892 | 0.1069196 | -49.40892 | 1.237849e-15 | -9.15934e-16 | 8.326673e-16 | 0.08081751 | 0.07998476 | 0.1608023
1544477028348.0 | 0.0029397 | 1.655118 | 0.02275802 | 14.73347 | 2.738899 | 0.07533443 | 0.02750537 | 1.652676 | 0.02280957 | 14.76684 | 2.730818 | 0.07539366 | 0.02760845 | 60.28624 | 0.002442252 | -5.155081e-05 | -0.03337383 | 0.008080816 | -5.923198e-05 | 0.09432447 | 0.05096262 | 0.09432447 | 0.05096262 | 0.1072114 | -49.77012 | 0.1072114 | -49.77012 | 1.31627e-15 | -5.551115e-16 | 1.19349e-15 | 0.08081751 | 0.07998476 | 0.1608023
1554252199413.5 | 0.0029397 | 1.654699 | 0.02292318 | 14.93432 | 2.737504 | 0.07586193 | 0.02771208 | 1.652268 | 0.02298694 | 14.97586 | 2.729462 | 0.07596119 | 0.02783009 | 60.34033 | 0.002430791 | -6.376272e-05 | -0.04154105 | 0.008041475 | -9.926333e-05 | 0.1029373 | 0.01464596 | 0.1029373 | 0.01464596 | 0.103974 | -50.12415 | 0.103974 | -50.12415 | 5.136657e-16 | -1.387779e-17 | -5.134781e-16 | 0.08081751 | 0.07998476 | 0.1608023
1564027370479.0 | 0.0029397 | 1.654792 | 0.02348744 | 15.39817 | 2.737784 | 0.07773365 | 0.02839291 | 1.652366 | 0.02354391 | 15.4352 | 2.72976 | 0.07780634 | 0.028503 | 60.12856 | 0.0024254 | -5.647049e-05 | -0.03702159 | 0.008023838 | -7.268698e-05 | 0.09389454 | -0.02507277 | 0.09389454 | -0.02507277 | 0.09718451 | -50.52643 | 0.09718451 | -50.52643 | 3.576729e-16 | 1.110223e-16 | 3.400058e-16 | 0.08081751 | 0.07998476 | 0.1608023
1573802541544.5 | 0.0029397 | 1.655108 | 0.0235119 | 15.51055 | 2.73883 | 0.07782948 | 0.02841706 | 1.652707 | 0.02356417 | 15.54503 | 2.730886 | 0.07788936 | 0.02852164 | 59.96844 | 0.002400685 | -5.226804e-05 | -0.03448066 | 0.007943483 | -5.987821e-05 | 0.07393681 | -0.06063962 | 0.07393681 | -0.06063962 | 0.0956233 | -50.95239 | 0.0956233 | -50.95239 | 5.003708e-17 | 4.163336e-17 | -2.775558e-17 | 0.08081751 | 0.07998476 | 0.1608023
1583577712610.0 | 0.0029397 | 1.65504 | 0.02316047 | 15.37361 | 2.738621 | 0.07666302 | 0.02799329 | 1.652655 | 0.0232235 | 15.41545 | 2.730729 | 0.07676087 | 0.02811003 | 59.61354 | 0.002385209 | -6.302838e-05 | -0.0418374 | 0.007892467 | -9.784317e-05 | 0.04637615 | -0.0857219 | 0.04637615 | -0.0857219 | 0.09746277 | -51.34037 | 0.09746277 | -51.34037 | 1.105355e-15 | -9.714451e-16 | -5.273559e-16 | 0.08081751 | 0.07998476 | 0.1608023
1593352883675.5 | 0.0029397 | 1.654366 | 0.02300439 | 15.36427 | 2.736399 | 0.07611539 | 0.02781589 | 1.651987 | 0.02306413 | 15.40417 | 2.728528 | 0.07620328 | 0.02792835 | 59.16949 | 0.002379866 | -5.974337e-05 | -0.03990165 | 0.007871429 | -8.789576e-05 | 0.01636766 | -0.09625251 | 0.01636766 | -0.09625251 | 0.09763424 | -51.66784 | 0.09763424 | -51.66784 | 8.348689e-16 | -8.291978e-16 | -9.714451e-17 | 0.08081751 | 0.07998476 | 0.1608023
1603128054741.0 | 0.0029397 | 1.65383 | 0.02341976 | 15.73765 | 2.734604 | 0.07746457 | 0.02832753 | 1.65147 | 0.02347229 | 15.77294 | 2.726801 | 0.07752754 | 0.02843168 | 56.50892 | 0.002359856 | -5.253107e-05 | -0.03529991 | 0.007802495 | -6.29724e-05 | -0.01593678 | -0.09110666 | -0.01593678 | -0.09110666 | 0.09249002 | -52.00945 | 0.09249002 | -52.00945 | 6.183018e-16 | 6.106227e-16 | -9.714451e-17 | 0.08081751 | 0.07998476 | 0.1608023
1612903225806.5 | 0.0029397 | 1.654119 | 0.02382938 | 16.11054 | 2.73554 | 0.07883323 | 0.02881816 | 1.651777 | 0.02389028 | 16.15172 | 2.727795 | 0.07892281 | 0.02893282 | 58.32819 | 0.002342025 | -6.090175e-05 | -0.04117439 | 0.007745396 | -8.957414e-05 | -0.04910586 | -0.07239421 | -0.04910586 | -0.07239421 | 0.08747747 | -52.4323 | 0.08747747 | -52.4323 | 8.698838e-16 | 7.21645e-16 | -4.857226e-16 | 0.08081751 | 0.07998476 | 0.1608023
1622678396871.9 | 0.0029397 | 1.654869 | 0.02367243 | 16.10143 | 2.73803 | 0.07834953 | 0.02861529 | 1.652532 | 0.02373365 | 16.14307 | 2.7303 | 0.07844125 | 0.0287299 | 58.61307 | 0.002336468 | -6.121937e-05 | -0.04163997 | 0.007730537 | -9.171422e-05 | -0.07657559 | -0.04249985 | -0.07657559 | -0.04249985 | 0.08757886 | -52.9004 | 0.08757886 | -52.9004 | 4.725076e-16 | -2.359224e-16 | 4.093947e-16 | 0.08081751 | 0.07998476 | 0.1608023
1632453567937.4 | 0.0029397 | 1.654629 | 0.02319355 | 15.87074 | 2.737258 | 0.07675343 | 0.02804027 | 1.652311 | 0.02324741 | 15.9076 | 2.72959 | 0.07682388 | 0.02814485 | 58.81975 | 0.002317994 | -5.385661e-05 | -0.03685268 | 0.007667966 | -7.045066e-05 | -0.0898292 | -0.0122907 | -0.0898292 | -0.0122907 | 0.09066612 | -53.2711 | 0.09066612 | -53.2711 | 9.330055e-16 | -1.249001e-16 | 9.246076e-16 | 0.08081751 | 0.07998476 | 0.1608023
1642228739002.9 | 0.0029397 | 1.653801 | 0.02346259 | 16.15098 | 2.734508 | 0.07760492 | 0.02837985 | 1.651502 | 0.02352257 | 16.19226 | 2.726906 | 0.07769515 | 0.02849205 | 58.71176 | 0.002299206 | -5.998164e-05 | -0.04128965 | 0.007602392 | -9.022896e-05 | -0.08563179 | 0.0151476 | -0.08563179 | 0.0151476 | 0.08696122 | -53.58216 | 0.08696122 | -53.58216 | 8.441529e-17 | 1.387779e-17 | 8.326673e-17 | 0.08081751 | 0.07998476 | 0.1608023
1652003910068.4 | 0.0029397 | 1.653814 | 0.02428555 | 16.81698 | 2.734511 | 0.08032755 | 0.02937548 | 1.65152 | 0.02434851 | 16.86058 | 2.726926 | 0.0804241 | 0.02949259 | 58.15359 | 0.002293808 | -6.296218e-05 | -0.04359935 | 0.007584862 | -9.655386e-05 | -0.06639296 | 0.04248898 | -0.06639296 | 0.04248898 | 0.07882473 | -53.97636 | 0.07882473 | -53.97636 | 7.592304e-16 | -3.885781e-16 | -6.52256e-16 | 0.08081751 | 0.07998476 | 0.1608023
1661779081133.9 | 0.0029397 | 1.655086 | 0.02331377 | 16.23959 | 2.738765 | 0.07717257 | 0.02817787 | 1.652807 | 0.02336942 | 16.27835 | 2.731226 | 0.07725028 | 0.02828411 | 51.80003 | 0.002278266 | -5.564555e-05 | -0.03876082 | 0.007538856 | -7.771284e-05 | -0.03944044 | 0.07625533 | -0.03944044 | 0.07625533 | 0.08585117 | -54.50055 | 0.08585117 | -54.50055 | 4.427863e-16 | -3.747003e-16 | -2.359224e-16 | 0.08081751 | 0.07998476 | 0.1608023
1671554252199.4 | 0.0029397 | 1.655661 | 0.02132827 | 14.94394 | 2.740759 | 0.07062478 | 0.02576833 | 1.653407 | 0.02139012 | 14.98728 | 2.733299 | 0.07073318 | 0.02587832 | 44.3146 | 0.002253736 | -6.185413e-05 | -0.04333894 | 0.007460409 | -0.0001084036 | -0.002320212 | 0.1037561 | -0.002320212 | 0.1037561 | 0.103782 | -54.95551 | 0.103782 | -54.95551 | 4.067927e-16 | 4.067927e-16 | 0 | 0.08081751 | 0.07998476 | 0.1608023
1681329423264.9 | 0.0029397 | 1.655169 | 0.02426203 | 17.09893 | 2.738994 | 0.08031548 | 0.02932298 | 1.652915 | 0.02432576 | 17.14385 | 2.731536 | 0.08041683 | 0.02944015 | 53.47778 | 0.002253638 | -6.373604e-05 | -0.04491869 | 0.007458318 | -0.0001013449 | 0.02378956 | 0.07175359 | 0.02378956 | 0.07175359 | 0.07559445 | -55.29801 | 0.07559445 | -55.29801 | 1.250927e-16 | -1.179612e-16 | 4.163336e-17 | 0.08081751 | 0.07998476 | 0.1608023
1691104594330.4 | 0.0029397 | 1.65367 | 0.02345269 | 16.62465 | 2.734075 | 0.07756605 | 0.02837012 | 1.651429 | 0.02351105 | 16.66601 | 2.726666 | 0.07765368 | 0.02847935 | 57.8406 | 0.002240807 | -5.835416e-05 | -0.04136485 | 0.007408829 | -8.762966e-05 | 0.04298912 | 0.06878376 | 0.04298912 | 0.06878376 | 0.0811127 | -55.53646 | 0.0811127 | -55.53646 | 6.355057e-16 | -5.412337e-16 | 3.330669e-16 | 0.08081751 | 0.07998476 | 0.1608023
1700879765395.9 | 0.0029397 | 1.653153 | 0.02450632 | 17.47193 | 2.732313 | 0.08102537 | 0.0296545 | 1.650929 | 0.02456553 | 17.51414 | 2.724963 | 0.08111187 | 0.02976623 | 57.99313 | 0.00222374 | -5.920633e-05 | -0.04221151 | 0.007350322 | -8.649953e-05 | 0.05602665 | 0.04460021 | 0.05602665 | 0.04460021 | 0.0716112 | -55.87634 | 0.0716112 | -55.87634 | 5.594315e-17 | 6.938894e-18 | -5.551115e-17 | 0.08081751 | 0.07998476 | 0.1608023
1710654936461.4 | 0.0029397 | 1.654398 | 0.0245514 | 17.60467 | 2.736431 | 0.08123561 | 0.0296867 | 1.652184 | 0.02461588 | 17.6509 | 2.729107 | 0.08133994 | 0.02980459 | 56.33351 | 0.002213942 | -6.447285e-05 | -0.04623048 | 0.007323754 | -0.0001043313 | 0.06940619 | 0.01034523 | 0.06940619 | 0.01034523 | 0.07017295 | -56.4007 | 0.07017295 | -56.4007 | 3.703056e-16 | 8.326673e-17 | -3.608225e-16 | 0.08081751 | 0.07998476 | 0.1608023
1720430107526.9 | 0.0029397 | 1.645435 | 0.01683629 | 12.14151 | 2.707173 | 0.05540605 | 0.02046639 | 1.643244 | 0.01691163 | 12.19584 | 2.699964 | 0.05557986 | 0.02058541 | 36.06037 | 0.002191492 | -7.533751e-05 | -0.05432972 | 0.007209656 | -0.0001738025 | 0.1195309 | 0.1012716 | 0.1195309 | 0.1012716 | 0.1566639 | -55.84578 | 0.1566639 | -55.84578 | 2.651348e-16 | 1.804112e-16 | -1.94289e-16 | 0.08081751 | 0.07998476 | 0.1608023
1730205278592.4 | 0.0029397 | 1.654406 | 0.02401226 | 17.41485 | 2.736482 | 0.07945204 | 0.02903438 | 1.65222 | 0.02407241 | 17.45848 | 2.729252 | 0.07954585 | 0.02914565 | 55.62805 | 0.002185459 | -6.014913e-05 | -0.04362306 | 0.007229388 | -9.380363e-05 | 0.05783793 | -0.04319191 | 0.05783793 | -0.04319191 | 0.07218565 | -57.1901 | 0.07218565 | -57.1901 | 2.097796e-16 | 1.179612e-16 | 1.734723e-16 | 0.08081751 | 0.07998476 | 0.1608023
1739980449657.9 | 0.0029397 | 1.65294 | 0.02344684 | 17.10085 | 2.73166 | 0.07751242 | 0.02837557 | 1.650767 | 0.02351197 | 17.14836 | 2.724478 | 0.07762555 | 0.0284919 | 57.59126 | 0.002173036 | -6.513312e-05 | -0.04750457 | 0.00718213 | -0.0001131376 | 0.04824085 | -0.05816724 | 0.04824085 | -0.05816724 | 0.07556856 | -57.42708 | 0.07556856 | -57.42708 | 4.042464e-16 | 3.122502e-16 | 2.567391e-16 | 0.08081751 | 0.07998476 | 0.1608023
1749755620723.4 | 0.0029397 | 1.652507 | 0.02447179 | 17.94867 | 2.73018 | 0.0808796 | 0.02962428 | 1.65034 | 0.02453482 | 17.9949 | 2.72302 | 0.08098158 | 0.02973962 | 58.07316 | 0.002166809 | -6.302655e-05 | -0.04622641 | 0.007159726 | -0.0001019791 | 0.0226599 | -0.06276625 | 0.0226599 | -0.06276625 | 0.06673135 | -57.77301 | 0.06673135 | -57.77301 | 1.382565e-16 | -1.31839e-16 | -4.163336e-17 | 0.08081751 | 0.07998476 | 0.1608023
1759530791788.9 | 0.0029397 | 1.653367 | 0.02509473 | 18.50839 | 2.732991 | 0.08298158 | 0.03036292 | 1.651214 | 0.0251555 | 18.5532 | 2.725875 | 0.08307423 | 0.03047616 | 57.84119 | 0.002152329 | -6.076629e-05 | -0.04481761 | 0.0071156 | -9.265205e-05 | -0.008576648 | -0.06086457 | -0.008576648 | -0.06086457 | 0.06146588 | -58.25946 | 0.06146588 | -58.25946 | 3.675158e-16 | -3.642919e-16 | 4.857226e-17 | 0.08081751 | 0.07998476 | 0.1608023
1769305962854.4 | 0.0029397 | 1.653917 | 0.02472676 | 18.33831 | 2.73483 | 0.08179203 | 0.02990753 | 1.651778 | 0.02479184 | 18.38658 | 2.727755 | 0.08190123 | 0.03002514 | 56.68145 | 0.002139376 | -6.508239e-05 | -0.04826759 | 0.007075348 | -0.0001092036 | -0.03523175 | -0.05220902 | -0.03523175 | -0.05220902 | 0.06298458 | -58.71309 | 0.06298458 | -58.71309 | 3.34869e-16 | 2.775558e-16 | -1.873501e-16 | 0.08081751 | 0.07998476 | 0.1608023
1779081133919.8 | 0.0029397 | 1.652835 | 0.02387305 | 17.80298 | 2.731292 | 0.07891639 | 0.02889343 | 1.650704 | 0.02393766 | 17.85117 | 2.724252 | 0.079028 | 0.02900906 | 57.72241 | 0.002130196 | -6.4612e-05 | -0.04818347 | 0.007040276 | -0.0001116021 | -0.0520254 | -0.04402403 | -0.0520254 | -0.04402403 | 0.06815246 | -58.98798 | 0.06815246 | -58.98798 | 8.252326e-16 | 5.551115e-16 | -6.106227e-16 | 0.08081751 | 0.07998476 | 0.1608023
1788856304985.3 | 0.0029397 | 1.651769 | 0.02444203 | 18.32745 | 2.727745 | 0.08074521 | 0.02960145 | 1.649652 | 0.02450339 | 18.37345 | 2.720751 | 0.08084411 | 0.0297139 | 57.38619 | 0.002117607 | -6.135082e-05 | -0.04600288 | 0.006994115 | -9.889775e-05 | -0.05747421 | -0.02610808 | -0.05747421 | -0.02610808 | 0.0631262 | -59.26387 | 0.0631262 | -59.26387 | 6.302659e-16 | -2.63678e-16 | 5.724587e-16 | 0.08081751 | 0.07998476 | 0.1608023
1798631476050.8 | 0.0029397 | 1.651972 | 0.02598576 | 19.59146 | 2.728337 | 0.08585549 | 0.03146807 | 1.649866 | 0.02604993 | 19.63984 | 2.721379 | 0.08595778 | 0.03158611 | 53.59345 | 0.002106217 | -6.417043e-05 | -0.04838005 | 0.006957725 | -0.0001022819 | -0.0523996 | -0.0005978464 | -0.0523996 | -0.0005978464 | 0.05240302 | -59.67885 | 0.05240302 | -59.67885 | 3.707569e-16 | 4.163336e-17 | 3.684119e-16 | 0.08081751 | 0.07998476 | 0.1608023
1808406647116.3 | 0.0029397 | 1.652656 | 0.02518779 | 19.09305 | 2.730636 | 0.08325349 | 0.03048868 | 1.650559 | 0.02525338 | 19.14277 | 2.723708 | 0.08336439 | 0.03060695 | 56.83414 | 0.002096519 | -6.558793e-05 | -0.04971749 | 0.006928562 | -0.0001109002 | -0.05057899 | 0.02488478 | -0.05057899 | 0.02488478 | 0.05636919 | -60.14749 | 0.05636919 | -60.14749 | 4.633108e-16 | 1.804112e-16 | 4.26742e-16 | 0.08081751 | 0.07998476 | 0.1608023
1818181818181.8 | 0.0029397 | 1.652912 | 0.02433148 | 18.54364 | 2.731525 | 0.08043556 | 0.02944713 | 1.650828 | 0.02439409 | 18.59135 | 2.724638 | 0.08054089 | 0.02956021 | 57.00184 | 0.002083488 | -6.261029e-05 | -0.04771689 | 0.006886354 | -0.0001053289 | -0.03898577 | 0.04707929 | -0.03898577 | 0.04707929 | 0.06112569 | -60.56942 | 0.06112569 | -60.56942 | 3.677614e-16 | -3.122502e-16 | -1.94289e-16 | 0.08081751 | 0.07998476 | 0.1608023
1827956989247.3 | 0.0029397 | 1.652051 | 0.02417048 | 18.51998 | 2.728689 | 0.07986175 | 0.02926745 | 1.649982 | 0.02423508 | 18.56947 | 2.721853 | 0.07997488 | 0.02938252 | 56.99911 | 0.002069324 | -6.459592e-05 | -0.04949487 | 0.006836104 | -0.000113131 | -0.02359906 | 0.05660824 | -0.02359906 | 0.05660824 | 0.06133032 | -60.86608 | 0.06133032 | -60.86608 | 7.286582e-16 | -6.765422e-16 | -2.706169e-16 | 0.08081751 | 0.07998476 | 0.1608023
1837732160312.8 | 0.0029397 | 1.651544 | 0.02492864 | 19.20304 | 2.726976 | 0.0823415 | 0.03019517 | 1.649482 | 0.02499539 | 19.25446 | 2.720167 | 0.0824589 | 0.03031391 | 56.71261 | 0.002061869 | -6.67469e-05 | -0.0514165 | 0.006809617 | -0.0001173964 | -0.003330505 | 0.05536013 | -0.003330505 | 0.05536013 | 0.05546023 | -61.20097 | 0.05546023 | -61.20097 | 3.46086e-16 | -3.443426e-16 | -3.469447e-17 | 0.08081751 | 0.07998476 | 0.1608023
1847507331378.3 | 0.0029397 | 1.652166 | 0.02557888 | 19.80874 | 2.728998 | 0.08452109 | 0.03097148 | 1.650113 | 0.02564331 | 19.85864 | 2.722216 | 0.08462873 | 0.03108818 | 56.49501 | 0.002052634 | -6.443486e-05 | -0.04989951 | 0.006781671 | -0.0001076415 | 0.01989585 | 0.04667948 | 0.01989585 | 0.04667948 | 0.05074267 | -61.66396 | 0.05074267 | -61.66396 | 1.834875e-16 | -1.769418e-16 | 4.857226e-17 | 0.08081751 | 0.07998476 | 0.1608023
1857282502443.8 | 0.0029397 | 1.652406 | 0.02490753 | 19.39089 | 2.729824 | 0.08231468 | 0.03015384 | 1.650367 | 0.02497276 | 19.44168 | 2.723089 | 0.08242847 | 0.03027021 | 55.96669 | 0.002038352 | -6.523597e-05 | -0.0507872 | 0.00673547 | -0.000113786 | 0.03957335 | 0.03666484 | 0.03957335 | 0.03666484 | 0.05394776 | -62.08459 | 0.05394776 | -62.08459 | 3.198672e-16 | 2.081668e-16 | -2.428613e-16 | 0.08081751 | 0.07998476 | 0.1608023
1867057673509.3 | 0.0029397 | 1.651143 | 0.02405471 | 18.82552 | 2.725693 | 0.07943552 | 0.02914323 | 1.649115 | 0.0241225 | 18.87857 | 2.718998 | 0.07956155 | 0.02926134 | 53.36588 | 0.002027603 | -6.778692e-05 | -0.05305091 | 0.006694878 | -0.0001260301 | 0.05144851 | 0.02808252 | 0.05144851 | 0.02808252 | 0.05861379 | -62.33221 | 0.05861379 | -62.33221 | 2.428613e-17 | 0 | -2.428613e-17 | 0.08081751 | 0.07998476 | 0.1608023
1876832844574.8 | 0.0029397 | 1.651446 | 0.02387952 | 18.78626 | 2.726703 | 0.07887149 | 0.02892558 | 1.649427 | 0.02394529 | 18.838 | 2.720036 | 0.07899201 | 0.0290408 | 52.56542 | 0.002019054 | -6.576654e-05 | -0.05173921 | 0.006667785 | -0.0001205261 | 0.05880612 | 0.004279496 | 0.05880612 | 0.004279496 | 0.05896163 | -62.75921 | 0.05896163 | -62.75921 | 3.864386e-17 | 2.775558e-17 | -2.688821e-17 | 0.08081751 | 0.07998476 | 0.1608023
1886608015640.3 | 0.0029397 | 1.650977 | 0.02533385 | 20.0342 | 2.725084 | 0.08365122 | 0.03069675 | 1.648969 | 0.02539927 | 20.08594 | 2.718454 | 0.08376523 | 0.03081355 | 55.21432 | 0.002008106 | -6.542022e-05 | -0.0517348 | 0.00662996 | -0.0001140057 | 0.04736674 | -0.01286871 | 0.04736674 | -0.01286871 | 0.04908372 | -63.09713 | 0.04908372 | -63.09713 | 6.693426e-16 | 2.012279e-16 | 6.383782e-16 | 0.08081751 | 0.07998476 | 0.1608023
1896383186705.8 | 0.0029397 | 1.651713 | 0.02567663 | 20.41048 | 2.727497 | 0.08482086 | 0.03109843 | 1.649715 | 0.02574461 | 20.46452 | 2.720895 | 0.08494252 | 0.03121859 | 55.50007 | 0.001998562 | -6.798038e-05 | -0.05403795 | 0.006601603 | -0.0001216638 | 0.03418001 | -0.03141203 | 0.03418001 | -0.03141203 | 0.04642185 | -63.57508 | 0.04642185 | -63.57508 | 4.3693e-16 | -2.983724e-16 | -3.191891e-16 | 0.08081751 | 0.07998476 | 0.1608023
1906158357771.3 | 0.0029397 | 1.652109 | 0.02481999 | 19.83124 | 2.728848 | 0.08201067 | 0.03005322 | 1.65012 | 0.02488711 | 19.88486 | 2.722277 | 0.08213343 | 0.03017086 | 55.54342 | 0.001988968 | -6.711287e-05 | -0.05362335 | 0.006571363 | -0.0001227563 | 0.01915419 | -0.04677774 | 0.01915419 | -0.04677774 | 0.05054741 | -64.014 | 0.05054741 | -64.014 | 5.38603e-16 | 4.996004e-16 | 2.012279e-16 | 0.08081751 | 0.07998476 | 0.1608023
1915933528836.8 | 0.0029397 | 1.650921 | 0.02435483 | 19.55936 | 2.724948 | 0.08041582 | 0.02951095 | 1.648945 | 0.02442084 | 19.61238 | 2.718423 | 0.08053725 | 0.02962646 | 54.67479 | 0.001976449 | -6.601252e-05 | -0.05301465 | 0.006525237 | -0.0001214299 | 0.007125582 | -0.05213748 | 0.007125582 | -0.05213748 | 0.05262215 | -64.26682 | 0.05262215 | -64.26682 | 4.72814e-16 | 4.709774e-16 | 4.163336e-17 | 0.08081751 | 0.07998476 | 0.1608023
1925708699902.2 | 0.0029397 | 1.649737 | 0.02396902 | 19.34773 | 2.721057 | 0.07908515 | 0.02906413 | 1.647772 | 0.02403722 | 19.40278 | 2.714575 | 0.07921572 | 0.02918163 | 49.62984 | 0.001964828 | -6.820149e-05 | -0.05505206 | 0.006482313 | -0.000130571 | -0.006273432 | -0.05391422 | -0.006273432 | -0.05391422 | 0.05427798 | -64.51849 | 0.05427798 | -64.51849 | 1.03216e-16 | -1.03216e-16 | 0 | 0.08081751 | 0.07998476 | 0.1608023
1935483870967.7 | 0.0029397 | 1.650236 | 0.02558785 | 20.75929 | 2.722623 | 0.08445196 | 0.0310186 | 1.648276 | 0.02565641 | 20.81491 | 2.716157 | 0.0845777 | 0.03113874 | 55.38287 | 0.001959422 | -6.856072e-05 | -0.05562296 | 0.006466691 | -0.0001257392 | -0.023654 | -0.03722076 | -0.023654 | -0.03722076 | 0.04410098 | -64.96877 | 0.04410098 | -64.96877 | 2.113802e-16 | 1.94289e-16 | -8.326673e-17 | 0.08081751 | 0.07998476 | 0.1608023
1945259042033.2 | 0.0029397 | 1.651148 | 0.02583148 | 21.06279 | 2.725621 | 0.08530318 | 0.03129679 | 1.649198 | 0.02589892 | 21.11778 | 2.719185 | 0.08542492 | 0.03141564 | 55.82763 | 0.001949144 | -6.743792e-05 | -0.05498836 | 0.006436337 | -0.0001217385 | -0.03693629 | -0.02035785 | -0.03693629 | -0.02035785 | 0.042175 | -65.46971 | 0.042175 | -65.46971 | 2.714163e-16 | -1.457168e-16 | 2.289835e-16 | 0.08081751 | 0.07998476 | 0.1608023
1955034213098.7 | 0.0029397 | 1.651276 | 0.02479911 | 20.32261 | 2.726096 | 0.08190032 | 0.03004308 | 1.649339 | 0.02486831 | 20.37933 | 2.719699 | 0.08203254 | 0.03016236 | 55.89709 | 0.001936983 | -6.920943e-05 | -0.05671642 | 0.00639667 | -0.0001322287 | -0.04679362 | -0.004499286 | -0.04679362 | -0.004499286 | 0.04700943 | -65.87759 | 0.04700943 | -65.87759 | 4.97524e-16 | 6.938894e-17 | -4.926615e-16 | 0.08081751 | 0.07998476 | 0.1608023
1964809384164.2 | 0.0029397 | 1.650368 | 0.0245754 | 20.23999 | 2.723109 | 0.0811169 | 0.02978833 | 1.648439 | 0.02464525 | 20.29751 | 2.716743 | 0.08125238 | 0.02990801 | 55.77382 | 0.001928795 | -6.985063e-05 | -0.05752808 | 0.006366158 | -0.0001354872 | -0.04676116 | 0.008813666 | -0.04676116 | 0.008813666 | 0.04758452 | -66.15974 | 0.04758452 | -66.15974 | 2.040274e-16 | -2.081668e-17 | -2.029626e-16 | 0.08081751 | 0.07998476 | 0.1608023
1974584555229.7 | 0.0029397 | 1.649755 | 0.02532587 | 20.96184 | 2.721051 | 0.08356299 | 0.03070982 | 1.647835 | 0.02539426 | 21.01844 | 2.714716 | 0.08369111 | 0.03082868 | 55.7468 | 0.001920158 | -6.83849e-05 | -0.05660113 | 0.006335362 | -0.0001281148 | -0.03749427 | 0.02064859 | -0.03749427 | 0.02064859 | 0.04280403 | -66.47684 | 0.04280403 | -66.47684 | 7.432151e-16 | 3.747003e-16 | 6.418477e-16 | 0.08081751 | 0.07998476 | 0.1608023
1984359726295.2 | 0.0029397 | 1.650239 | 0.02620103 | 21.79355 | 2.722602 | 0.08647591 | 0.03176223 | 1.648328 | 0.02627042 | 21.85127 | 2.716296 | 0.08660456 | 0.03188333 | 55.59728 | 0.001910617 | -6.93954e-05 | -0.05772185 | 0.006305938 | -0.0001286526 | -0.02190966 | 0.03088793 | -0.02190966 | 0.03088793 | 0.03786948 | -66.92728 | 0.03786948 | -66.92728 | 4.426367e-16 | 3.677614e-16 | 2.463307e-16 | 0.08081751 | 0.07998476 | 0.1608023
1994134897360.7 | 0.0029397 | 1.650949 | 0.02531592 | 21.16106 | 2.72499 | 0.08359056 | 0.03067554 | 1.649047 | 0.02538661 | 21.22015 | 2.718713 | 0.08372744 | 0.03079672 | 55.52404 | 0.001901231 | -7.069108e-05 | -0.05908922 | 0.006277639 | -0.000136883 | -0.005721146 | 0.04115031 | -0.005721146 | 0.04115031 | 0.04154611 | -67.4061 | 0.04154611 | -67.4061 | 3.198672e-17 | 3.122502e-17 | 6.938894e-18 | 0.08081751 | 0.07998476 | 0.1608023
2003910068426.2 | 0.0029397 | 1.650271 | 0.02459272 | 20.65732 | 2.722789 | 0.0811693 | 0.02981108 | 1.64838 | 0.0246622 | 20.71568 | 2.716547 | 0.08130532 | 0.02992966 | 55.53776 | 0.00189138 | -6.947603e-05 | -0.05835827 | 0.006242425 | -0.0001360174 | 0.00758379 | 0.04410095 | 0.00758379 | 0.04410095 | 0.04474827 | -67.71454 | 0.04474827 | -67.71454 | 7.384631e-16 | 7.225123e-16 | -1.526557e-16 | 0.08081751 | 0.07998476 | 0.1608023