## Sheet1
freq_Hz | thickness_m | n_final | k_final | alpha_final | eps_r_final | eps_i_final | loss_tan_final | n_seed | k_seed | alpha_seed | eps_r_seed | eps_i_seed | loss_tan_seed | alpha_max | delta_n | delta_k | delta_alpha | delta_eps_r | delta_eps_i | H_meas_real | H_meas_imag | H_model_real | H_model_imag | H_meas_mag | H_meas_phi | H_model_mag | H_model_phi | error_abs | error_real | error_imag | TV_n | TV_k | TV_total
303030303030.3 | 0.0029197 | 1.670445 | 0.007726386 | 0.9814126 | 2.790328 | 0.02581301 | 0.009250888 | 1.656711 | 0.006200588 | 0.7876043 | 2.744651 | 0.02054516 | 0.007485526 | 64.78122 | 0.01373484 | 0.001525798 | 0.1938083 | 0.0456767 | 0.005267854 | 0.8245229 | 0.1435138 | 0.8245229 | 0.1435138 | 0.8369194 | 0.1723304 | 0.8369194 | 0.1723304 | 6.110531e-10 | 5.922419e-10 | 1.504508e-10 | 0.08395913 | 0.09183634 | 0.1757955
312805474095.8 | 0.0029197 | 1.6711 | 0.008320443 | 1.090963 | 2.792505 | 0.02780858 | 0.009958291 | 1.661955 | 0.00748352 | 0.9812269 | 2.76204 | 0.02487455 | 0.009005864 | 66.12236 | 0.009144463 | 0.0008369222 | 0.1097359 | 0.03046577 | 0.002934027 | 0.7714611 | -0.2564114 | 0.7714611 | -0.2564114 | 0.812957 | -0.3208844 | 0.812957 | -0.3208844 | 2.69272e-15 | 6.661338e-16 | 2.609024e-15 | 0.08395913 | 0.09183634 | 0.1757955
322580645161.3 | 0.0029197 | 1.671369 | 0.007571771 | 1.023823 | 2.793417 | 0.02531045 | 0.009060748 | 1.660279 | 0.009974722 | 1.34874 | 2.756427 | 0.03312164 | 0.01201615 | 65.43949 | 0.01109011 | -0.002402951 | -0.324917 | 0.03699051 | -0.007811195 | 0.5974402 | -0.4868448 | 0.5974402 | -0.4868448 | 0.7706833 | -0.6837513 | 0.7706833 | -0.6837513 | 1.724468e-14 | -1.265654e-14 | 1.171285e-14 | 0.08395913 | 0.09183634 | 0.1757955
332355816226.8 | 0.0029197 | 1.670927 | 0.00742473 | 1.034363 | 2.791941 | 0.02481236 | 0.008887135 | 1.658111 | 0.006592021 | 0.9183559 | 2.749287 | 0.0218606 | 0.007951369 | 65.99653 | 0.01281625 | 0.0008327089 | 0.1160074 | 0.04265411 | 0.002951761 | 0.419379 | -0.7057182 | 0.419379 | -0.7057182 | 0.8209244 | -1.034609 | 0.8209244 | -1.034609 | 4.9116e-10 | 4.147603e-10 | -2.630818e-10 | 0.08395913 | 0.09183634 | 0.1757955
342130987292.3 | 0.0029197 | 1.669964 | 0.008244077 | 1.182289 | 2.78871 | 0.02753462 | 0.009873603 | 1.661168 | 0.006884038 | 0.9872447 | 2.759432 | 0.02287109 | 0.008288331 | 66.71653 | 0.008795301 | 0.001360039 | 0.1950442 | 0.02927773 | 0.004663527 | 0.06371447 | -0.8098362 | 0.06371447 | -0.8098362 | 0.8123387 | -1.492282 | 0.8123387 | -1.492282 | 1.052812e-14 | 3.316791e-15 | -9.992007e-15 | 0.08395913 | 0.09183634 | 0.1757955
351906158357.8 | 0.0029197 | 1.67018 | 0.008644532 | 1.275139 | 2.789428 | 0.02887586 | 0.01035189 | 1.660642 | 0.01060257 | 1.563965 | 2.757619 | 0.03521413 | 0.01276976 | 66.09917 | 0.009538483 | -0.001958035 | -0.2888261 | 0.03180868 | -0.006338277 | -0.2247166 | -0.7121935 | -0.2247166 | -0.7121935 | 0.7468046 | -1.876437 | 0.7468046 | -1.876437 | 3.057778e-15 | 2.803313e-15 | 1.221245e-15 | 0.08395913 | 0.09183634 | 0.1757955
361681329423.3 | 0.0029197 | 1.670865 | 0.008571944 | 1.299555 | 2.791716 | 0.02864512 | 0.01026076 | 1.659086 | 0.00840996 | 1.274997 | 2.752494 | 0.02790569 | 0.01013833 | 66.55057 | 0.01177951 | 0.000161984 | 0.02455768 | 0.03922243 | 0.0007394372 | -0.4816287 | -0.6124785 | -0.4816287 | -0.6124785 | 0.7791637 | -2.237165 | 0.7791637 | -2.237165 | 4.352157e-11 | 5.888345e-12 | -4.31214e-11 | 0.08395913 | 0.09183634 | 0.1757955
371456500488.8 | 0.0029197 | 1.67001 | 0.008726831 | 1.358794 | 2.788858 | 0.0291478 | 0.01045152 | 1.661413 | 0.007186868 | 1.119017 | 2.760242 | 0.02388071 | 0.008651674 | 67.15423 | 0.008597128 | 0.001539963 | 0.2397769 | 0.02861617 | 0.005267081 | -0.7149639 | -0.3518068 | -0.7149639 | -0.3518068 | 0.7968321 | -2.684315 | 0.7968321 | -2.684315 | 1.884859e-13 | -1.783018e-13 | -6.111778e-14 | 0.08395913 | 0.09183634 | 0.1757955
381231671554.3 | 0.0029197 | 1.66982 | 0.008916907 | 1.424926 | 2.788219 | 0.02977925 | 0.01068039 | 1.66146 | 0.01042428 | 1.665805 | 2.760342 | 0.03463906 | 0.01254883 | 66.70561 | 0.008359342 | -0.001507373 | -0.240879 | 0.02787647 | -0.004859803 | -0.7343461 | -0.04451145 | -0.7343461 | -0.04451145 | 0.7356938 | -3.081053 | 0.7356938 | -3.081053 | 1.807525e-15 | -1.110223e-16 | -1.804112e-15 | 0.08395913 | 0.09183634 | 0.1757955
391006842619.7 | 0.0029197 | 1.67002 | 0.009234685 | 1.513546 | 2.788882 | 0.03084422 | 0.01105971 | 1.659261 | 0.009640189 | 1.580007 | 2.753055 | 0.03199118 | 0.01162025 | 67.45599 | 0.01075895 | -0.0004055036 | -0.0664612 | 0.03582724 | -0.001146962 | -0.7156714 | 0.2077368 | -0.7156714 | 0.2077368 | 0.7452115 | -3.424098 | 0.7452115 | -3.424098 | 6.358524e-13 | 5.692113e-13 | -2.833844e-13 | 0.08395913 | 0.09183634 | 0.1757955
400782013685.2 | 0.0029197 | 1.670105 | 0.00943367 | 1.584813 | 2.789163 | 0.03151045 | 0.01129746 | 1.661642 | 0.007916294 | 1.329901 | 2.760991 | 0.02630809 | 0.009528497 | 67.30091 | 0.008463615 | 0.001517376 | 0.2549122 | 0.0281723 | 0.005202356 | -0.5730528 | 0.5182623 | -0.5730528 | 0.5182623 | 0.7726482 | -3.876827 | 0.7726482 | -3.876827 | 1.804762e-12 | -1.218803e-12 | 1.331046e-12 | 0.08395913 | 0.09183634 | 0.1757955
410557184750.7 | 0.0029197 | 1.669991 | 0.009373557 | 1.613122 | 2.788782 | 0.03130751 | 0.01122623 | 1.662497 | 0.01041904 | 1.793042 | 2.763787 | 0.03464324 | 0.0125347 | 67.60062 | 0.007494003 | -0.001045481 | -0.1799198 | 0.02499436 | -0.003335727 | -0.2933048 | 0.6597863 | -0.2933048 | 0.6597863 | 0.7220427 | -4.294081 | 0.7220427 | -4.294081 | 1.770275e-15 | -1.165734e-15 | 1.332268e-15 | 0.08395913 | 0.09183634 | 0.1757955
420332355816.2 | 0.0029197 | 1.66964 | 0.009280997 | 1.635222 | 2.787612 | 0.03099185 | 0.01111771 | 1.659852 | 0.01007238 | 1.774656 | 2.755008 | 0.03343733 | 0.01213693 | 67.77759 | 0.009788062 | -0.0007913845 | -0.1394343 | 0.0326046 | -0.002445477 | -0.06513223 | 0.7213352 | -0.06513223 | 0.7213352 | 0.7242698 | -4.622339 | 0.7242698 | -4.622339 | 1.618561e-12 | 3.823886e-13 | -1.572742e-12 | 0.08395913 | 0.09183634 | 0.1757955
430107526881.7 | 0.0029197 | 1.669312 | 0.009948283 | 1.793553 | 2.786503 | 0.03321357 | 0.01191945 | 1.660922 | 0.008582261 | 1.547277 | 2.758587 | 0.02850893 | 0.01033461 | 67.70288 | 0.008390156 | 0.001366021 | 0.2462769 | 0.02791587 | 0.004704644 | 0.2445607 | 0.7075199 | 0.2445607 | 0.7075199 | 0.7485949 | -5.045191 | 0.7485949 | -5.045191 | 1.169996e-11 | 3.400724e-12 | 1.119482e-11 | 0.08395913 | 0.09183634 | 0.1757955
439882697947.2 | 0.0029197 | 1.669481 | 0.01043025 | 1.923184 | 2.787059 | 0.03482622 | 0.01249569 | 1.662601 | 0.01097497 | 2.023622 | 2.764123 | 0.036494 | 0.01320274 | 68.00951 | 0.006879914 | -0.0005447174 | -0.1004378 | 0.0229361 | -0.001667777 | 0.4876728 | 0.4995627 | 0.4876728 | 0.4995627 | 0.6981315 | -5.485744 | 0.6981315 | -5.485744 | 3.132816e-15 | -1.554312e-15 | 2.720046e-15 | 0.08395913 | 0.09183634 | 0.1757955
449657869012.7 | 0.0029197 | 1.669777 | 0.01033631 | 1.948215 | 2.788047 | 0.03451866 | 0.01238095 | 1.660943 | 0.01129327 | 2.128586 | 2.758603 | 0.03751496 | 0.01359926 | 67.90193 | 0.008834157 | -0.0009569618 | -0.1803707 | 0.0294448 | -0.002996292 | 0.6201968 | 0.2970995 | 0.6201968 | 0.2970995 | 0.6876861 | -5.836445 | 0.6876861 | -5.836445 | 6.724552e-13 | -5.639933e-13 | -3.662071e-13 | 0.08395913 | 0.09183634 | 0.1757955
459433040078.2 | 0.0029197 | 1.669414 | 0.01027358 | 1.978486 | 2.786836 | 0.03430169 | 0.01230847 | 1.661205 | 0.00914819 | 1.761759 | 2.759518 | 0.03039404 | 0.01101425 | 68.29906 | 0.008208644 | 0.001125386 | 0.2167269 | 0.02731801 | 0.003907657 | 0.7247855 | 0.03191705 | 0.7247855 | 0.03191705 | 0.7254879 | -6.239177 | 0.7254879 | -6.239177 | 3.494591e-11 | 3.493883e-11 | -7.036108e-13 | 0.08395913 | 0.09183634 | 0.1757955
469208211143.7 | 0.0029197 | 1.668962 | 0.01044618 | 2.054529 | 2.785323 | 0.03486855 | 0.01251867 | 1.662556 | 0.01056782 | 2.078453 | 2.763982 | 0.03513919 | 0.01271325 | 68.27725 | 0.006405259 | -0.0001216368 | -0.02392323 | 0.02134179 | -0.0002706351 | 0.6404855 | -0.2634994 | 0.6404855 | -0.2634994 | 0.6925703 | -6.673485 | 0.6925703 | -6.673485 | 2.563149e-15 | -7.771561e-16 | -2.442491e-15 | 0.08395913 | 0.09183634 | 0.1757955
478983382209.2 | 0.0029197 | 1.668897 | 0.01097669 | 2.203845 | 2.785097 | 0.03663793 | 0.01315499 | 1.660964 | 0.01202303 | 2.413923 | 2.758657 | 0.03993964 | 0.01447793 | 68.65716 | 0.007933119 | -0.001046338 | -0.2100786 | 0.02644025 | -0.003301702 | 0.4871365 | -0.4447534 | 0.4871365 | -0.4447534 | 0.6596268 | -7.023134 | 0.6596268 | -7.023134 | 1.936075e-13 | -1.568745e-13 | 1.134648e-13 | 0.08395913 | 0.09183634 | 0.1757955
488758553274.7 | 0.0029197 | 1.669084 | 0.0111874 | 2.291991 | 2.785717 | 0.03734544 | 0.01340604 | 1.66111 | 0.01040013 | 2.130701 | 2.759177 | 0.03455152 | 0.0125224 | 68.63882 | 0.007974672 | 0.0007872707 | 0.1612901 | 0.02654021 | 0.002793918 | 0.2872852 | -0.6245509 | 0.2872852 | -0.6245509 | 0.6874566 | -7.422854 | 0.6874566 | -7.422854 | 4.684453e-11 | 2.34317e-11 | -4.056311e-11 | 0.08395913 | 0.09183634 | 0.1757955
498533724340.2 | 0.0029197 | 1.669015 | 0.01091558 | 2.281027 | 2.785493 | 0.03643653 | 0.01308082 | 1.66289 | 0.01072148 | 2.240465 | 2.765089 | 0.03565727 | 0.01289552 | 69.11399 | 0.006124856 | 0.0001941013 | 0.04056132 | 0.02040324 | 0.0007792509 | -0.01261385 | -0.6762307 | -0.01261385 | -0.6762307 | 0.6763484 | -7.872633 | 0.6763484 | -7.872633 | 5.440094e-16 | -5.325601e-16 | -1.110223e-16 | 0.08395913 | 0.09183634 | 0.1757955
508308895405.7 | 0.0029197 | 1.668735 | 0.01103464 | 2.351121 | 2.784555 | 0.03682778 | 0.01322573 | 1.661561 | 0.01206762 | 2.571216 | 2.760639 | 0.04010218 | 0.01452641 | 69.08319 | 0.007174293 | -0.001032984 | -0.2200951 | 0.02391638 | -0.003274399 | -0.2353856 | -0.6000806 | -0.2353856 | -0.6000806 | 0.6445952 | -8.227795 | 0.6445952 | -8.227795 | 6.107771e-14 | 1.512679e-14 | 5.917489e-14 | 0.08395913 | 0.09183634 | 0.1757955
518084066471.2 | 0.0029197 | 1.668332 | 0.01149232 | 2.495728 | 2.7832 | 0.03834603 | 0.01377768 | 1.660632 | 0.01104552 | 2.398698 | 2.757578 | 0.0366851 | 0.01330338 | 69.42506 | 0.007699783 | 0.0004468052 | 0.09703035 | 0.02562223 | 0.001660935 | -0.4458412 | -0.4881752 | -0.4458412 | -0.4881752 | 0.6611274 | -8.594086 | 0.6611274 | -8.594086 | 4.021631e-11 | -5.024592e-12 | -3.990119e-11 | 0.08395913 | 0.09183634 | 0.1757955
527859237536.7 | 0.0029197 | 1.66863 | 0.01185796 | 2.623719 | 2.784186 | 0.03957311 | 0.01421353 | 1.662641 | 0.0114316 | 2.52938 | 2.764244 | 0.03801328 | 0.01375178 | 69.42585 | 0.005989423 | 0.0004263681 | 0.09433915 | 0.01994246 | 0.001559839 | -0.6044056 | -0.2348773 | -0.6044056 | -0.2348773 | 0.6484393 | -9.05413 | 0.6484393 | -9.05413 | 9.088245e-15 | -8.21565e-15 | 3.885781e-15 | 0.08395913 | 0.09183634 | 0.1757955
537634408602.2 | 0.0029197 | 1.668762 | 0.01186959 | 2.674927 | 2.784627 | 0.03961505 | 0.01422634 | 1.662232 | 0.01276648 | 2.87705 | 2.762854 | 0.04244172 | 0.01536155 | 69.7866 | 0.006530018 | -0.0008968905 | -0.202123 | 0.02177355 | -0.002826664 | -0.6163405 | 0.007572328 | -0.6163405 | 0.007572328 | 0.616387 | -9.437063 | 0.616387 | -9.437063 | 1.781413e-14 | 1.720846e-14 | 4.605691e-15 | 0.08395913 | 0.09183634 | 0.1757955
547409579667.6 | 0.0029197 | 1.66843 | 0.01159921 | 2.661521 | 2.783526 | 0.03870495 | 0.01390501 | 1.661084 | 0.01142903 | 2.622472 | 2.75907 | 0.03796915 | 0.01376158 | 69.34588 | 0.007346349 | 0.0001701828 | 0.03904966 | 0.02445586 | 0.0007357996 | -0.5965497 | 0.2313399 | -0.5965497 | 0.2313399 | 0.6398357 | -9.79472 | 0.6398357 | -9.79472 | 1.881538e-11 | -1.421341e-11 | -1.232872e-11 | 0.08395913 | 0.09183634 | 0.1757955
557184750733.1 | 0.0029197 | 1.667884 | 0.01144512 | 2.673059 | 2.781707 | 0.03817826 | 0.01372476 | 1.662007 | 0.01082897 | 2.529155 | 2.76215 | 0.03599564 | 0.01303175 | 67.22182 | 0.005877373 | 0.0006161491 | 0.1439044 | 0.01955729 | 0.002182623 | -0.4532947 | 0.463794 | -0.4532947 | 0.463794 | 0.6485222 | -10.22162 | 0.6485222 | -10.22162 | 8.270485e-14 | -3.130829e-14 | 7.654988e-14 | 0.08395913 | 0.09183634 | 0.1757955
566959921798.6 | 0.0029197 | 1.667779 | 0.01221628 | 2.903224 | 2.781339 | 0.04074813 | 0.01465054 | 1.661836 | 0.01293355 | 3.073684 | 2.761531 | 0.04298686 | 0.01556632 | 69.32594 | 0.005943646 | -0.0007172644 | -0.1704593 | 0.01980809 | -0.002238733 | -0.2243421 | 0.555381 | -0.2243421 | 0.555381 | 0.5989803 | -10.61167 | 0.5989803 | -10.61167 | 1.387779e-15 | -1.387779e-15 | 0 | 0.08395913 | 0.09183634 | 0.1757955
576735092864.1 | 0.0029197 | 1.66808 | 0.01275875 | 3.084422 | 2.78233 | 0.04256526 | 0.01529842 | 1.661175 | 0.01284732 | 3.105832 | 2.759337 | 0.04268328 | 0.01546867 | 69.56028 | 0.00690562 | -8.856215e-05 | -0.02140985 | 0.02299284 | -0.0001180202 | -0.006760094 | 0.5961964 | -0.006760094 | 0.5961964 | 0.5962347 | -10.98424 | 0.5962347 | -10.98424 | 1.334306e-15 | -7.372575e-17 | 1.332268e-15 | 0.08395913 | 0.09183634 | 0.1757955
586510263929.6 | 0.0029197 | 1.668315 | 0.01256399 | 3.088819 | 2.783117 | 0.04192139 | 0.01506275 | 1.662507 | 0.0119551 | 2.939125 | 2.763787 | 0.03975088 | 0.01438276 | 69.55507 | 0.00580794 | 0.0006088891 | 0.1496935 | 0.01933029 | 0.002170507 | 0.2557176 | 0.5546953 | 0.2557176 | 0.5546953 | 0.6108014 | -11.42754 | 0.6108014 | -11.42754 | 1.887652e-13 | 1.197931e-13 | 1.458833e-13 | 0.08395913 | 0.09183634 | 0.1757955
596285434995.1 | 0.0029197 | 1.66811 | 0.0123369 | 3.083539 | 2.782437 | 0.04115861 | 0.01479229 | 1.662592 | 0.01288084 | 3.219495 | 2.764047 | 0.04283119 | 0.01549582 | 69.532 | 0.005517275 | -0.0005439419 | -0.1359552 | 0.01839012 | -0.001672575 | 0.4331895 | 0.395086 | 0.4331895 | 0.395086 | 0.5862987 | -11.82694 | 0.5862987 | -11.82694 | 3.484403e-15 | -1.332268e-15 | 3.219647e-15 | 0.08395913 | 0.09183634 | 0.1757955
606060606060.6 | 0.0029197 | 1.66762 | 0.01250069 | 3.175699 | 2.780801 | 0.04169282 | 0.0149931 | 1.661119 | 0.01279564 | 3.250628 | 2.759152 | 0.04251016 | 0.01540696 | 69.64239 | 0.006501405 | -0.0002949461 | -0.07492865 | 0.02164894 | -0.000817337 | 0.538201 | 0.2261097 | 0.538201 | 0.2261097 | 0.5837687 | -12.16864 | 0.5837687 | -12.16864 | 3.214648e-14 | -1.210143e-14 | -2.978173e-14 | 0.08395913 | 0.09183634 | 0.1757955
615835777126.1 | 0.0029197 | 1.667415 | 0.01307424 | 3.374974 | 2.780101 | 0.04360036 | 0.01568301 | 1.661639 | 0.01249842 | 3.226334 | 2.760887 | 0.04153573 | 0.01504434 | 69.68504 | 0.005776203 | 0.0005758157 | 0.1486406 | 0.01921456 | 0.002064634 | 0.5857094 | -0.01014188 | 0.5857094 | -0.01014188 | 0.5857972 | -12.58368 | 0.5857972 | -12.58368 | 1.445455e-13 | 1.413314e-13 | -3.031256e-14 | 0.08395913 | 0.09183634 | 0.1757955
625610948191.6 | 0.0029197 | 1.667608 | 0.01342193 | 3.519722 | 2.780736 | 0.04476503 | 0.01609826 | 1.662408 | 0.01373375 | 3.601494 | 2.763411 | 0.04566219 | 0.01652385 | 69.78796 | 0.005200129 | -0.000311825 | -0.08177196 | 0.01732498 | -0.0008971691 | 0.5010974 | -0.2374582 | 0.5010974 | -0.2374582 | 0.5545133 | -13.0089 | 0.5545133 | -13.0089 | 1.195747e-15 | -4.440892e-16 | -1.110223e-15 | 0.08395913 | 0.09183634 | 0.1757955
635386119257.1 | 0.0029197 | 1.667801 | 0.01331276 | 3.545644 | 2.781384 | 0.04440609 | 0.01596546 | 1.661737 | 0.01370538 | 3.650212 | 2.761181 | 0.04554947 | 0.01649637 | 69.78243 | 0.006064797 | -0.0003926188 | -0.1045678 | 0.02020358 | -0.00114338 | 0.3786016 | -0.39983 | 0.3786016 | -0.39983 | 0.5506389 | -13.37903 | 0.5506389 | -13.37903 | 6.503339e-15 | -4.996004e-15 | -4.163336e-15 | 0.08395913 | 0.09183634 | 0.1757955
645161290322.6 | 0.0029197 | 1.667499 | 0.01318092 | 3.564536 | 2.780378 | 0.04395832 | 0.01581019 | 1.66182 | 0.01268387 | 3.43012 | 2.761484 | 0.04215662 | 0.01526593 | 69.63243 | 0.005678801 | 0.0004970438 | 0.1344164 | 0.01889368 | 0.001801698 | 0.1997845 | -0.5323578 | 0.1997845 | -0.5323578 | 0.5686112 | -13.77815 | 0.5686112 | -13.77815 | 8.461306e-14 | 9.797718e-15 | -8.404388e-14 | 0.08395913 | 0.09183634 | 0.1757955
654936461388.1 | 0.0029197 | 1.667151 | 0.01340326 | 3.679585 | 2.779212 | 0.04469051 | 0.01608028 | 1.662217 | 0.01352429 | 3.712811 | 2.762782 | 0.04496061 | 0.01627367 | 69.73656 | 0.004933734 | -0.0001210298 | -0.03322619 | 0.01642947 | -0.0002700992 | -0.02877985 | -0.5448309 | -0.02877985 | -0.5448309 | 0.5455905 | -14.18994 | 0.5455905 | -14.18994 | 1.900852e-15 | 1.81799e-15 | -5.551115e-16 | 0.08395913 | 0.09183634 | 0.1757955
664711632453.6 | 0.0029197 | 1.667057 | 0.01377779 | 3.838859 | 2.778889 | 0.04593674 | 0.01653061 | 1.661423 | 0.01424006 | 3.967657 | 2.760125 | 0.04731753 | 0.01714326 | 69.54859 | 0.005633602 | -0.0004622636 | -0.1287989 | 0.01876428 | -0.001380794 | -0.2127439 | -0.4807596 | -0.2127439 | -0.4807596 | 0.5257278 | -14.55378 | 0.5257278 | -14.55378 | 1.198642e-15 | -1.19349e-15 | 1.110223e-16 | 0.08395913 | 0.09183634 | 0.1757955
674486803519.1 | 0.0029197 | 1.667223 | 0.01394599 | 3.942864 | 2.779437 | 0.04650213 | 0.01673077 | 1.661663 | 0.01359026 | 3.842292 | 2.760939 | 0.04516486 | 0.01635852 | 69.40805 | 0.005559916 | 0.0003557261 | 0.1005723 | 0.01849853 | 0.001337271 | -0.3922486 | -0.3644371 | -0.3922486 | -0.3644371 | 0.5354189 | -14.9593 | 0.5354189 | -14.9593 | 1.295421e-14 | -9.270362e-15 | 9.048318e-15 | 0.08395913 | 0.09183634 | 0.1757955
684261974584.6 | 0.0029197 | 1.667129 | 0.01390367 | 3.98787 | 2.779127 | 0.04635843 | 0.01668093 | 1.662363 | 0.01387582 | 3.979883 | 2.763259 | 0.04613332 | 0.01669526 | 69.33345 | 0.00476609 | 2.784447e-05 | 0.00798639 | 0.01586789 | 0.0002251075 | -0.4974909 | -0.1668243 | -0.4974909 | -0.1668243 | 0.5247166 | -15.38442 | 0.5247166 | -15.38442 | 3.433175e-16 | 3.330669e-16 | -8.326673e-17 | 0.08395913 | 0.09183634 | 0.1757955
694037145650.0 | 0.0029197 | 1.666882 | 0.01389505 | 4.042331 | 2.778301 | 0.04632279 | 0.01667306 | 1.661627 | 0.01436764 | 4.179818 | 2.760798 | 0.04774732 | 0.01729475 | 69.05329 | 0.005254595 | -0.000472595 | -0.1374868 | 0.01750332 | -0.001424527 | -0.5092425 | 0.02108801 | -0.5092425 | 0.02108801 | 0.5096789 | -15.74935 | 0.5096789 | -15.74935 | 1.669954e-15 | -4.440892e-16 | 1.609823e-15 | 0.08395913 | 0.09183634 | 0.1757955
703812316715.5 | 0.0029197 | 1.666752 | 0.01424308 | 4.201942 | 2.777859 | 0.04747937 | 0.01709207 | 1.661337 | 0.014031 | 4.139373 | 2.759844 | 0.04662043 | 0.01689242 | 68.86854 | 0.005414929 | 0.0002120854 | 0.06256864 | 0.01801537 | 0.0008589411 | -0.4671792 | 0.2112457 | -0.4671792 | 0.2112457 | 0.5127194 | -16.13262 | 0.5127194 | -16.13262 | 2.803863e-15 | 2.38698e-15 | 1.471046e-15 | 0.08395913 | 0.09183634 | 0.1757955
713587487781.0 | 0.0029197 | 1.666798 | 0.01449182 | 4.334702 | 2.778006 | 0.04830986 | 0.01739012 | 1.662143 | 0.01434829 | 4.29177 | 2.762514 | 0.04769782 | 0.01726609 | 68.80597 | 0.004654846 | 0.0001435279 | 0.04293117 | 0.01549157 | 0.0006120422 | -0.3288424 | 0.3784741 | -0.3288424 | 0.3784741 | 0.501378 | -16.56342 | 0.501378 | -16.56342 | 1.845276e-15 | -1.276756e-15 | -1.332268e-15 | 0.08395913 | 0.09183634 | 0.1757955
723362658846.5 | 0.0029197 | 1.666869 | 0.0145182 | 4.402081 | 2.778241 | 0.04839987 | 0.01742105 | 1.661948 | 0.01494172 | 4.530496 | 2.761848 | 0.04966471 | 0.01798242 | 68.77069 | 0.004920774 | -0.0004235152 | -0.1284146 | 0.01639283 | -0.001264839 | -0.155953 | 0.4584186 | -0.155953 | 0.4584186 | 0.48422 | -16.95084 | 0.48422 | -16.95084 | 8.950904e-16 | -8.881784e-16 | -1.110223e-16 | 0.08395913 | 0.09183634 | 0.1757955
733137829912.0 | 0.0029197 | 1.666669 | 0.01446556 | 4.445391 | 2.777576 | 0.04821859 | 0.01735995 | 1.661438 | 0.01438294 | 4.420002 | 2.76017 | 0.04779273 | 0.01731514 | 68.80922 | 0.005230887 | 8.261667e-05 | 0.02538882 | 0.01740657 | 0.0004258604 | 0.02221994 | 0.4916296 | 0.02221994 | 0.4916296 | 0.4921315 | -17.32393 | 0.4921315 | -17.32393 | 3.349828e-15 | 3.320261e-15 | -4.440892e-16 | 0.08395913 | 0.09183634 | 0.1757955
742913000977.5 | 0.0029197 | 1.666323 | 0.01472074 | 4.584129 | 2.776417 | 0.04905904 | 0.01766991 | 1.661753 | 0.01449943 | 4.515211 | 2.761212 | 0.04818893 | 0.0174521 | 68.69754 | 0.004570639 | 0.0002213131 | 0.06891824 | 0.01520497 | 0.0008701015 | 0.2133277 | 0.4359159 | 0.2133277 | 0.4359159 | 0.4853158 | -17.73387 | 0.4853158 | -17.73387 | 1.888195e-15 | -1.720846e-15 | 7.771561e-16 | 0.08395913 | 0.09183634 | 0.1757955
752688172043.0 | 0.0029197 | 1.666171 | 0.01494989 | 4.716743 | 2.775901 | 0.04981813 | 0.01794665 | 1.661555 | 0.01529706 | 4.826275 | 2.760531 | 0.0508338 | 0.0184145 | 67.14653 | 0.004615455 | -0.0003471654 | -0.1095319 | 0.01536947 | -0.001015668 | 0.3459264 | 0.3089182 | 0.3459264 | 0.3089182 | 0.4637839 | -18.12061 | 0.4637839 | -18.12061 | 3.236829e-16 | 1.665335e-16 | -2.775558e-16 | 0.08395913 | 0.09183634 | 0.1757955
762463343108.5 | 0.0029197 | 1.66639 | 0.01520421 | 4.859279 | 2.776624 | 0.05067227 | 0.0182496 | 1.661379 | 0.01524212 | 4.871397 | 2.759949 | 0.0506459 | 0.0183503 | 68.80676 | 0.005010348 | -3.79163e-05 | -0.01211809 | 0.01667444 | 2.637001e-05 | 0.4341571 | 0.1542695 | 0.4341571 | 0.1542695 | 0.460751 | -18.50814 | 0.460751 | -18.50814 | 2.063081e-15 | 6.106227e-16 | -1.970646e-15 | 0.08395913 | 0.09183634 | 0.1757955
772238514174.0 | 0.0029197 | 1.666457 | 0.01520596 | 4.922145 | 2.776849 | 0.05068016 | 0.01825096 | 1.661962 | 0.01496765 | 4.845006 | 2.761894 | 0.04975134 | 0.01801349 | 68.97223 | 0.004495195 | 0.0002383065 | 0.07713946 | 0.0149547 | 0.0009288204 | 0.4609454 | -0.03775805 | 0.4609454 | -0.03775805 | 0.4624893 | -18.93129 | 0.4624893 | -18.93129 | 3.745666e-15 | -4.440892e-16 | -3.719247e-15 | 0.08395913 | 0.09183634 | 0.1757955
782013685239.5 | 0.0029197 | 1.666255 | 0.01513427 | 4.960953 | 2.776177 | 0.05043512 | 0.01816711 | 1.661877 | 0.01540272 | 5.048948 | 2.761599 | 0.05119485 | 0.01853812 | 68.87605 | 0.004377835 | -0.0002684439 | -0.08799482 | 0.01457821 | -0.0007597311 | 0.3995093 | -0.204766 | 0.3995093 | -0.204766 | 0.4489285 | -19.32319 | 0.4489285 | -19.32319 | 2.284235e-15 | -1.054712e-15 | -2.026157e-15 | 0.08395913 | 0.09183634 | 0.1757955
791788856305.0 | 0.0029197 | 1.665951 | 0.01529825 | 5.077386 | 2.77516 | 0.05097227 | 0.01836732 | 1.661162 | 0.01543348 | 5.122268 | 2.759221 | 0.05127501 | 0.01858315 | 68.89483 | 0.004789503 | -0.0001352307 | -0.04488218 | 0.01593938 | -0.0003027383 | 0.2981712 | -0.3292483 | 0.2981712 | -0.3292483 | 0.4441965 | -19.68445 | 0.4441965 | -19.68445 | 4.002966e-16 | 3.330669e-16 | 2.220446e-16 | 0.08395913 | 0.09183634 | 0.1757955
801564027370.5 | 0.0029197 | 1.665869 | 0.01563983 | 5.25484 | 2.774876 | 0.05210783 | 0.01877844 | 1.661431 | 0.01541124 | 5.178035 | 2.760115 | 0.05120942 | 0.01855337 | 68.70337 | 0.004438516 | 0.0002285903 | 0.07680423 | 0.01476118 | 0.0008984091 | 0.1416134 | -0.4171976 | 0.1416134 | -0.4171976 | 0.4405771 | -20.09312 | 0.4405771 | -20.09312 | 3.301864e-15 | -3.164136e-15 | -9.436896e-16 | 0.08395913 | 0.09183634 | 0.1757955
811339198436.0 | 0.0029197 | 1.665879 | 0.01580432 | 5.374863 | 2.774902 | 0.05265616 | 0.01897586 | 1.66169 | 0.01597307 | 5.432252 | 2.76096 | 0.05308458 | 0.01922686 | 68.77363 | 0.004188193 | -0.0001687476 | -0.05738909 | 0.01394186 | -0.0004284296 | -0.03447574 | -0.4231075 | -0.03447574 | -0.4231075 | 0.4245097 | -20.50165 | 0.4245097 | -20.50165 | 2.39617e-15 | -2.380041e-15 | 2.775558e-16 | 0.08395913 | 0.09183634 | 0.1757955
821114369501.5 | 0.0029197 | 1.665904 | 0.01583027 | 5.448551 | 2.774986 | 0.0527434 | 0.01900673 | 1.661346 | 0.01601953 | 5.513693 | 2.759815 | 0.05322798 | 0.01928679 | 68.40023 | 0.004557527 | -0.0001892638 | -0.0651419 | 0.01517006 | -0.0004845718 | -0.1861739 | -0.3759407 | -0.1861739 | -0.3759407 | 0.4195141 | -20.88017 | 0.4195141 | -20.88017 | 1.05325e-15 | 9.992007e-16 | -3.330669e-16 | 0.08395913 | 0.09183634 | 0.1757955
830889540567.0 | 0.0029197 | 1.665767 | 0.01588632 | 5.532938 | 2.774527 | 0.05292581 | 0.01907562 | 1.661407 | 0.01569334 | 5.465725 | 2.760026 | 0.05214603 | 0.01889331 | 68.52296 | 0.004360262 | 0.0001929843 | 0.06721317 | 0.01450125 | 0.0007797877 | -0.3197346 | -0.2761175 | -0.3197346 | -0.2761175 | 0.4224583 | -21.27882 | 0.4224583 | -21.27882 | 2.63254e-15 | 1.94289e-15 | -1.776357e-15 | 0.08395913 | 0.09183634 | 0.1757955
840664711632.5 | 0.0029197 | 1.665587 | 0.0161091 | 5.676534 | 2.773919 | 0.0536622 | 0.01934526 | 1.661552 | 0.01619257 | 5.705947 | 2.760492 | 0.05380957 | 0.01949275 | 68.05373 | 0.004034983 | -8.346793e-05 | -0.02941248 | 0.01342764 | -0.0001473727 | -0.3885434 | -0.124134 | -0.3885434 | -0.124134 | 0.4078912 | -21.68191 | 0.4078912 | -21.68191 | 3.568724e-15 | -9.436896e-16 | 3.441691e-15 | 0.08395913 | 0.09183634 | 0.1757955
850439882697.9 | 0.0029197 | 1.66559 | 0.01618131 | 5.768281 | 2.773929 | 0.05390286 | 0.01943195 | 1.661258 | 0.01640261 | 5.847172 | 2.75951 | 0.05449796 | 0.01974914 | 68.21475 | 0.0043318 | -0.0002213059 | -0.07889069 | 0.01441845 | -0.0005951041 | -0.3985723 | 0.0284357 | -0.3985723 | 0.0284357 | 0.3995854 | -22.06237 | 0.3995854 | -22.06237 | 4.784442e-16 | 3.330669e-16 | 3.434752e-16 | 0.08395913 | 0.09183634 | 0.1757955
860215053763.4 | 0.0029197 | 1.665519 | 0.01629341 | 5.875003 | 2.773689 | 0.05427396 | 0.01956743 | 1.661247 | 0.01615717 | 5.825881 | 2.759482 | 0.05368212 | 0.0194537 | 67.90818 | 0.004271899 | 0.0001362317 | 0.0491218 | 0.01420719 | 0.0005918365 | -0.3580577 | 0.1801647 | -0.3580577 | 0.1801647 | 0.40083 | -22.45733 | 0.40083 | -22.45733 | 2.731493e-15 | -1.165734e-15 | -2.470246e-15 | 0.08395913 | 0.09183634 | 0.1757955
869990224828.9 | 0.0029197 | 1.665323 | 0.01640168 | 5.981248 | 2.773031 | 0.05462817 | 0.01969981 | 1.661406 | 0.01641407 | 5.985766 | 2.76 | 0.05454086 | 0.01976118 | 68.13805 | 0.003916804 | -1.239046e-05 | -0.004518465 | 0.01303055 | 8.731314e-05 | -0.2524474 | 0.2993325 | -0.2524474 | 0.2993325 | 0.3915733 | -22.86131 | 0.3915733 | -22.86131 | 2.887114e-15 | 2.275957e-15 | 1.776357e-15 | 0.08395913 | 0.09183634 | 0.1757955
879765395894.4 | 0.0029197 | 1.665158 | 0.01664408 | 6.137845 | 2.772475 | 0.05543006 | 0.01999299 | 1.661041 | 0.01686833 | 6.22054 | 2.758774 | 0.05603798 | 0.02031264 | 67.99357 | 0.004116941 | -0.0002242464 | -0.08269542 | 0.01370128 | -0.0006079196 | -0.1206948 | 0.3586361 | -0.1206948 | 0.3586361 | 0.3784007 | -23.23731 | 0.3784007 | -23.23731 | 1.013839e-15 | -9.575674e-16 | -3.330669e-16 | 0.08395913 | 0.09183634 | 0.1757955
889540566959.9 | 0.0029197 | 1.665258 | 0.01690025 | 6.301558 | 2.772798 | 0.05628653 | 0.02029954 | 1.661093 | 0.01683009 | 6.2754 | 2.758947 | 0.05591271 | 0.02026596 | 67.98965 | 0.00416454 | 7.015235e-05 | 0.02615755 | 0.01385035 | 0.0003738227 | 0.02760467 | 0.374363 | 0.02760467 | 0.374363 | 0.3753794 | -23.63555 | 0.3753794 | -23.63555 | 2.217842e-15 | 2.19269e-15 | -3.330669e-16 | 0.08395913 | 0.09183634 | 0.1757955
899315738025.4 | 0.0029197 | 1.665278 | 0.01692835 | 6.381401 | 2.772864 | 0.05638082 | 0.02033307 | 1.66145 | 0.0168942 | 6.368528 | 2.760131 | 0.05613775 | 0.0203388 | 67.90148 | 0.003827637 | 3.415115e-05 | 0.0128738 | 0.01273235 | 0.000243072 | 0.1738409 | 0.3269474 | 0.1738409 | 0.3269474 | 0.3702908 | -24.05064 | 0.3702908 | -24.05064 | 2.981626e-15 | 2.609024e-15 | -1.44329e-15 | 0.08395913 | 0.09183634 | 0.1757955
909090909090.9 | 0.0029197 | 1.66517 | 0.01683037 | 6.413428 | 2.772508 | 0.05605086 | 0.02021666 | 1.661239 | 0.0170402 | 6.493387 | 2.759426 | 0.05661572 | 0.02051721 | 67.7681 | 0.003930672 | -0.0002098328 | -0.07995947 | 0.01308213 | -0.0005648558 | 0.2785354 | 0.2337372 | 0.2785354 | 0.2337372 | 0.3636139 | -24.43457 | 0.3636139 | -24.43457 | 2.001483e-16 | -1.665335e-16 | 1.110223e-16 | 0.08395913 | 0.09183634 | 0.1757955
918866080156.4 | 0.0029197 | 1.664818 | 0.01692392 | 6.518419 | 2.771334 | 0.0563505 | 0.02033335 | 1.660768 | 0.01691497 | 6.514974 | 2.757863 | 0.05618368 | 0.02037218 | 67.47953 | 0.004050744 | 8.943826e-06 | 0.003444805 | 0.01347079 | 0.0001668161 | 0.3430332 | 0.11718 | 0.3430332 | 0.11718 | 0.3624954 | -24.80357 | 0.3624954 | -24.80357 | 5.797196e-16 | 1.110223e-16 | -5.689893e-16 | 0.08395913 | 0.09183634 | 0.1757955
928641251221.9 | 0.0029197 | 1.664667 | 0.01727593 | 6.724787 | 2.770817 | 0.05751733 | 0.02075826 | 1.660911 | 0.01720671 | 6.697845 | 2.758328 | 0.05715763 | 0.02072184 | 67.58264 | 0.003756201 | 6.921433e-05 | 0.02694221 | 0.01248915 | 0.0003597013 | 0.3519673 | -0.02616562 | 0.3519673 | -0.02616562 | 0.3529385 | -25.20695 | 0.3529385 | -25.20695 | 5.268193e-16 | -5.551115e-17 | 5.238865e-16 | 0.08395913 | 0.09183634 | 0.1757955
938416422287.4 | 0.0029197 | 1.664765 | 0.01757277 | 6.912338 | 2.771132 | 0.05850904 | 0.02111377 | 1.661001 | 0.01774443 | 6.979862 | 2.75861 | 0.05894705 | 0.02136839 | 67.14014 | 0.003763359 | -0.0001716636 | -0.06752477 | 0.01252211 | -0.0004380018 | 0.3012421 | -0.1548218 | 0.3012421 | -0.1548218 | 0.3386984 | -25.60748 | 0.3386984 | -25.60748 | 2.880703e-15 | -1.221245e-15 | -2.609024e-15 | 0.08395913 | 0.09183634 | 0.1757955
948191593352.9 | 0.0029197 | 1.664928 | 0.0176001 | 6.995204 | 2.771674 | 0.05860579 | 0.02114454 | 1.661013 | 0.01763889 | 7.010621 | 2.758652 | 0.05859684 | 0.02124111 | 67.13338 | 0.003914826 | -3.878852e-05 | -0.0154166 | 0.01302185 | 8.946216e-06 | 0.217216 | -0.2578911 | 0.217216 | -0.2578911 | 0.3371804 | -26.00354 | 0.3371804 | -26.00354 | 4.619448e-16 | 2.498002e-16 | 3.885781e-16 | 0.08395913 | 0.09183634 | 0.1757955
957966764418.4 | 0.0029197 | 1.664787 | 0.0174848 | 7.021019 | 2.771209 | 0.05821691 | 0.02100777 | 1.661104 | 0.01740668 | 6.98965 | 2.758963 | 0.05782859 | 0.02096026 | 66.73011 | 0.003682792 | 7.811933e-05 | 0.03136881 | 0.01224584 | 0.0003883144 | 0.0997092 | -0.3231777 | 0.0997092 | -0.3231777 | 0.3382096 | -26.40428 | 0.3382096 | -26.40428 | 1.696726e-15 | 1.637579e-15 | 4.440892e-16 | 0.08395913 | 0.09183634 | 0.1757955
967741935483.9 | 0.0029197 | 1.664477 | 0.01756927 | 7.126929 | 2.770176 | 0.0584873 | 0.02111321 | 1.660861 | 0.01770614 | 7.182452 | 2.758146 | 0.05881489 | 0.02132407 | 66.50299 | 0.00361622 | -0.0001368733 | -0.0555223 | 0.01202998 | -0.0003275863 | -0.02687162 | -0.3277352 | -0.02687162 | -0.3277352 | 0.328835 | -26.78535 | 0.328835 | -26.78535 | 1.049242e-15 | -1.047773e-15 | 5.551115e-17 | 0.08395913 | 0.09183634 | 0.1757955
977517106549.4 | 0.0029197 | 1.664324 | 0.01784049 | 7.310049 | 2.769655 | 0.05938469 | 0.02144119 | 1.660545 | 0.01792473 | 7.344566 | 2.757087 | 0.05952963 | 0.02159149 | 66.15058 | 0.003778932 | -8.424073e-05 | -0.03451721 | 0.01256747 | -0.000144935 | -0.1420578 | -0.2880327 | -0.1420578 | -0.2880327 | 0.3211593 | -27.16173 | 0.3211593 | -27.16173 | 9.949513e-16 | -8.604228e-16 | 4.996004e-16 | 0.08395913 | 0.09183634 | 0.1757955
987292277614.9 | 0.0029197 | 1.664373 | 0.01803546 | 7.463836 | 2.769812 | 0.06003546 | 0.02167492 | 1.660752 | 0.01796544 | 7.434861 | 2.757775 | 0.0596723 | 0.02163784 | 65.37462 | 0.003620911 | 7.001463e-05 | 0.02897502 | 0.01203746 | 0.0003631635 | -0.2413966 | -0.2053802 | -0.2413966 | -0.2053802 | 0.3169438 | -27.56938 | 0.3169438 | -27.56938 | 1.648831e-15 | 9.714451e-16 | -1.332268e-15 | 0.08395913 | 0.09183634 | 0.1757955
997067448680.4 | 0.0029197 | 1.664443 | 0.01821723 | 7.613704 | 2.770039 | 0.06064308 | 0.0218925 | 1.660941 | 0.01831359 | 7.653976 | 2.75839 | 0.06083558 | 0.02205474 | 65.92701 | 0.003501939 | -9.635803e-05 | -0.04027185 | 0.01164881 | -0.0001924988 | -0.2934114 | -0.09018035 | -0.2934114 | -0.09018035 | 0.3069573 | -27.97615 | 0.3069573 | -27.97615 | 8.88612e-17 | -5.551115e-17 | -6.938894e-17 | 0.08395913 | 0.09183634 | 0.1757955
1006842619745.8 | 0.0029197 | 1.664277 | 0.01825366 | 7.703725 | 2.769484 | 0.06075829 | 0.02193849 | 1.660635 | 0.0183611 | 7.749069 | 2.75737 | 0.06098217 | 0.02211606 | 66.25617 | 0.003642255 | -0.0001074413 | -0.04534425 | 0.01211411 | -0.0002238726 | -0.3018123 | 0.02367367 | -0.3018123 | 0.02367367 | 0.3027394 | -28.35261 | 0.3027394 | -28.35261 | 1.748601e-15 | 0 | 1.748601e-15 | 0.08395913 | 0.09183634 | 0.1757955
1016617790811.3 | 0.0029197 | 1.664211 | 0.01839712 | 7.839652 | 2.769261 | 0.06123341 | 0.02211182 | 1.660661 | 0.01834528 | 7.817561 | 2.757457 | 0.06093058 | 0.02209665 | 66.13834 | 0.003550775 | 5.184202e-05 | 0.02209168 | 0.01180397 | 0.0003028321 | -0.2665345 | 0.1370955 | -0.2665345 | 0.1370955 | 0.2997263 | -28.74941 | 0.2997263 | -28.74941 | 6.455782e-16 | 2.775558e-16 | 5.828671e-16 | 0.08395913 | 0.09183634 | 0.1757955
1026392961876.8 | 0.0029197 | 1.66413 | 0.01861869 | 8.01036 | 2.768983 | 0.06196787 | 0.02237929 | 1.660728 | 0.01867812 | 8.035927 | 2.757669 | 0.06203856 | 0.02249674 | 66.18821 | 0.003402186 | -5.942596e-05 | -0.02556696 | 0.011314 | -7.069224e-05 | -0.1862052 | 0.2227395 | -0.1862052 | 0.2227395 | 0.2903193 | -29.14883 | 0.2903193 | -29.14883 | 7.468262e-16 | -5.551115e-16 | -4.996004e-16 | 0.08395913 | 0.09183634 | 0.1757955
1036168132942.3 | 0.0029197 | 1.664127 | 0.0186031 | 8.079876 | 2.768971 | 0.06191582 | 0.02236059 | 1.660616 | 0.01872256 | 8.13176 | 2.757297 | 0.06218198 | 0.02255179 | 66.14976 | 0.003510169 | -0.000119459 | -0.05188457 | 0.01167487 | -0.0002661511 | -0.08683218 | 0.272805 | -0.08683218 | 0.272805 | 0.2862907 | -29.53698 | 0.2862907 | -29.53698 | 1.925565e-15 | 1.859624e-15 | 4.996004e-16 | 0.08395913 | 0.09183634 | 0.1757955
1045943304007.8 | 0.0029197 | 1.663973 | 0.01858564 | 8.148446 | 2.768461 | 0.06185201 | 0.02234166 | 1.660496 | 0.01855739 | 8.136059 | 2.756904 | 0.06162894 | 0.02235441 | 66.14347 | 0.003476846 | 2.82534e-05 | 0.01238705 | 0.01155762 | 0.0002230682 | 0.02266937 | 0.2852168 | 0.02266937 | 0.2852168 | 0.2861162 | -29.92444 | 0.2861162 | -29.92444 | 1.395822e-15 | 1.394718e-15 | -5.551115e-17 | 0.08395913 | 0.09183634 | 0.1757955
1055718475073.3 | 0.0029197 | 1.663816 | 0.01885803 | 8.34514 | 2.767929 | 0.0627526 | 0.02267132 | 1.660499 | 0.01888767 | 8.358254 | 2.756902 | 0.06272592 | 0.02275232 | 66.08112 | 0.003316932 | -2.963383e-05 | -0.01311369 | 0.01102765 | 2.668771e-05 | 0.1265778 | 0.2463703 | 0.1265778 | 0.2463703 | 0.2769843 | -30.31973 | 0.2769843 | -30.31973 | 4.098062e-16 | 3.608225e-16 | -1.94289e-16 | 0.08395913 | 0.09183634 | 0.1757955
1065493646138.8 | 0.0029197 | 1.66384 | 0.01921677 | 8.582633 | 2.767994 | 0.06394727 | 0.02310239 | 1.660455 | 0.01933488 | 8.635382 | 2.756737 | 0.06420941 | 0.02329181 | 65.95799 | 0.003384666 | -0.0001181067 | -0.05274903 | 0.01125618 | -0.000262137 | 0.2027645 | 0.1721761 | 0.2027645 | 0.1721761 | 0.2660038 | -30.71193 | 0.2660038 | -30.71193 | 1.807312e-15 | 1.221245e-15 | -1.332268e-15 | 0.08395913 | 0.09183634 | 0.1757955
1075268817204.3 | 0.0029197 | 1.664021 | 0.01940828 | 8.747686 | 2.76859 | 0.06459157 | 0.02333013 | 1.660629 | 0.01940865 | 8.747855 | 2.757312 | 0.06446113 | 0.02337825 | 65.706 | 0.003392295 | -3.745843e-07 | -0.0001688324 | 0.01127821 | 0.0001304331 | 0.2501708 | 0.07670184 | 0.2501708 | 0.07670184 | 0.2616651 | -31.11843 | 0.2616651 | -31.11843 | 6.753223e-16 | 1.110223e-16 | -6.661338e-16 | 0.08395913 | 0.09183634 | 0.1757955
1085043988269.8 | 0.0029197 | 1.664059 | 0.01926677 | 8.762849 | 2.76872 | 0.06412205 | 0.02315946 | 1.660815 | 0.01928058 | 8.769133 | 2.757935 | 0.06404296 | 0.02322135 | 65.30107 | 0.003243539 | -1.381648e-05 | -0.006283967 | 0.01078489 | 7.909177e-05 | 0.2592691 | -0.02864093 | 0.2592691 | -0.02864093 | 0.2608463 | -31.52595 | 0.2608463 | -31.52595 | 3.129374e-15 | -3.885781e-16 | -3.105155e-15 | 0.08395913 | 0.09183634 | 0.1757955
1094819159335.3 | 0.0029197 | 1.663389 | 0.01924759 | 8.832992 | 2.766492 | 0.06403244 | 0.02314572 | 1.660121 | 0.01936037 | 8.884751 | 2.755627 | 0.06428112 | 0.02332722 | 62.56944 | 0.003267849 | -0.0001127851 | -0.0517587 | 0.01086508 | -0.0002486775 | 0.2299807 | -0.1135993 | 0.2299807 | -0.1135993 | 0.2565071 | -31.87472 | 0.2565071 | -31.87472 | 1.913525e-15 | 7.771561e-16 | 1.748601e-15 | 0.08395913 | 0.09183634 | 0.1757955
1104594330400.8 | 0.0029197 | 1.663814 | 0.01902095 | 8.806921 | 2.767915 | 0.06329464 | 0.02286726 | 1.660502 | 0.01904414 | 8.817659 | 2.756906 | 0.06324568 | 0.02294082 | 61.3262 | 0.003311589 | -2.319235e-05 | -0.01073833 | 0.01100965 | 4.895723e-05 | 0.1651426 | -0.1995439 | 0.1651426 | -0.1995439 | 0.2590171 | -32.29538 | 0.2590171 | -32.29538 | 1.592744e-15 | -1.19349e-15 | -1.054712e-15 | 0.08395913 | 0.09183634 | 0.1757955
1114369501466.3 | 0.0029197 | 1.663807 | 0.01971347 | 9.208343 | 2.767867 | 0.06559884 | 0.02370014 | 1.660628 | 0.01971598 | 9.209517 | 2.757298 | 0.06548185 | 0.02374856 | 62.34285 | 0.003179047 | -2.512967e-06 | -0.00117383 | 0.01056864 | 0.0001169939 | 0.06940048 | -0.2345596 | 0.06940048 | -0.2345596 | 0.2446111 | -32.69905 | 0.2446111 | -32.69905 | 1.286449e-15 | 1.207368e-15 | 4.440892e-16 | 0.08395913 | 0.09183634 | 0.1757955
1124144672531.8 | 0.0029197 | 1.664055 | 0.02026374 | 9.548408 | 2.768668 | 0.06743995 | 0.02435826 | 1.66088 | 0.02036027 | 9.593892 | 2.758107 | 0.06763191 | 0.02452113 | 64.83457 | 0.003175241 | -9.652734e-05 | -0.04548432 | 0.01056139 | -0.0001919561 | -0.02878199 | -0.2294565 | -0.02878199 | -0.2294565 | 0.2312546 | -33.11151 | 0.2312546 | -33.11151 | 1.020189e-15 | 9.957313e-16 | -2.220446e-16 | 0.08395913 | 0.09183634 | 0.1757955
1133919843597.3 | 0.0029197 | 1.664365 | 0.02048579 | 9.736978 | 2.76969 | 0.06819165 | 0.02462067 | 1.661148 | 0.02052687 | 9.756506 | 2.758991 | 0.06819634 | 0.02471786 | 65.13964 | 0.003216989 | -4.108516e-05 | -0.01952794 | 0.01069982 | -4.691943e-06 | -0.1158508 | -0.1938387 | -0.1158508 | -0.1938387 | 0.2258204 | -33.52542 | 0.2258204 | -33.52542 | 2.090024e-15 | 1.734723e-15 | -1.165734e-15 | 0.08395913 | 0.09183634 | 0.1757955
1143695014662.8 | 0.0029197 | 1.664343 | 0.02074152 | 9.943515 | 2.769607 | 0.069042 | 0.02492844 | 1.661226 | 0.0207474 | 9.946335 | 2.759243 | 0.06893226 | 0.02498231 | 65.02514 | 0.003116562 | -5.883571e-06 | -0.002820593 | 0.01036459 | 0.0001097366 | -0.1773346 | -0.129602 | -0.1773346 | -0.129602 | 0.2196457 | -33.9264 | 0.2196457 | -33.9264 | 3.532708e-16 | -2.498002e-16 | 2.498002e-16 | 0.08395913 | 0.09183634 | 0.1757955
1153470185728.3 | 0.0029197 | 1.664056 | 0.02140921 | 10.35133 | 2.768626 | 0.07125228 | 0.02573561 | 1.660967 | 0.02148865 | 10.38974 | 2.758349 | 0.07138385 | 0.0258792 | 63.42172 | 0.003089821 | -7.943289e-05 | -0.03840572 | 0.01027713 | -0.0001315695 | -0.1992843 | -0.0517201 | -0.1992843 | -0.0517201 | 0.2058864 | -34.30359 | 0.2058864 | -34.30359 | 8.88612e-16 | 2.220446e-16 | -8.604228e-16 | 0.08395913 | 0.09183634 | 0.1757955
1163245356793.7 | 0.0029197 | 1.663352 | 0.0219065 | 10.68153 | 2.76626 | 0.07287643 | 0.02634475 | 1.660227 | 0.02196606 | 10.71057 | 2.755871 | 0.07293728 | 0.02646615 | 57.94916 | 0.003125145 | -5.956065e-05 | -0.02904156 | 0.01038928 | -6.084639e-05 | -0.1957136 | 0.01742042 | -0.1957136 | 0.01742042 | 0.1964874 | -34.64629 | 0.1964874 | -34.64629 | 1.153532e-15 | 1.665335e-16 | 1.141448e-15 | 0.08395913 | 0.09183634 | 0.1757955
1173020527859.2 | 0.0029197 | 1.664344 | 0.0222944 | 10.96202 | 2.769545 | 0.07421112 | 0.02679542 | 1.661287 | 0.02230846 | 10.96893 | 2.759376 | 0.07412151 | 0.02686169 | 63.23068 | 0.003057773 | -1.406376e-05 | -0.006915062 | 0.01016965 | 8.961456e-05 | -0.1603099 | 0.1004565 | -0.1603099 | 0.1004565 | 0.1891845 | -35.1173 | 0.1891845 | -35.1173 | 1.955537e-15 | -1.110223e-15 | -1.609823e-15 | 0.08395913 | 0.09183634 | 0.1757955
1182795698924.7 | 0.0029197 | 1.664244 | 0.02396794 | 11.8831 | 2.769133 | 0.079777 | 0.02880937 | 1.661221 | 0.02403063 | 11.91418 | 2.759078 | 0.07984037 | 0.02893733 | 64.53779 | 0.003022755 | -6.268809e-05 | -0.03108021 | 0.01005507 | -6.337918e-05 | -0.09578196 | 0.1341094 | -0.09578196 | 0.1341094 | 0.1648015 | -35.50812 | 0.1648015 | -35.50812 | 2.733607e-16 | -2.498002e-16 | -1.110223e-16 | 0.08395913 | 0.09183634 | 0.1757955
1192570869990.2 | 0.0029197 | 1.662661 | 0.02515993 | 12.57717 | 2.76381 | 0.08366489 | 0.03027158 | 1.659625 | 0.02522171 | 12.60805 | 2.753719 | 0.08371716 | 0.03040149 | 64.57717 | 0.003036363 | -6.177887e-05 | -0.03088256 | 0.01009078 | -5.227018e-05 | -0.04984018 | 0.1403758 | -0.04984018 | 0.1403758 | 0.1489611 | -35.78715 | 0.1489611 | -35.78715 | 4.163336e-17 | -4.163336e-17 | 0 | 0.08395913 | 0.09183634 | 0.1757955
1202346041055.7 | 0.0029197 | 1.660783 | 0.02546392 | 12.83346 | 2.75755 | 0.08458006 | 0.03067218 | 1.657774 | 0.02549596 | 12.84961 | 2.747566 | 0.08453309 | 0.03076653 | 64.28624 | 0.003008042 | -3.203622e-05 | -0.01614581 | 0.009983991 | 4.697543e-05 | -0.01188896 | 0.1433472 | -0.01188896 | 0.1433472 | 0.1438394 | -36.04557 | 0.1438394 | -36.04557 | 1.096697e-15 | -1.096345e-15 | -2.775558e-17 | 0.08395913 | 0.09183634 | 0.1757955
1212121212121.2 | 0.0029197 | 1.659286 | 0.02459376 | 12.49569 | 2.752626 | 0.08161618 | 0.02965029 | 1.656334 | 0.02463322 | 12.51574 | 2.742836 | 0.08160169 | 0.02975084 | 61.21189 | 0.002952154 | -3.946046e-05 | -0.02004921 | 0.009790165 | 1.448971e-05 | 0.03058493 | 0.1479276 | 0.03058493 | 0.1479276 | 0.1510563 | -36.3322 | 0.1510563 | -36.3322 | 7.439921e-16 | -7.251144e-16 | 1.665335e-16 | 0.08395913 | 0.09183634 | 0.1757955
1221896383186.7 | 0.0029197 | 1.65853 | 0.02326016 | 11.91341 | 2.750181 | 0.07715534 | 0.02805464 | 1.655588 | 0.02333237 | 11.9504 | 2.740428 | 0.0772576 | 0.0281918 | 63.85217 | 0.002941872 | -7.221254e-05 | -0.0369859 | 0.009753078 | -0.0001022516 | 0.0844531 | 0.1406653 | 0.0844531 | 0.1406653 | 0.1640702 | -36.66902 | 0.1640702 | -36.66902 | 2.892079e-15 | -2.456368e-15 | 1.526557e-15 | 0.08395913 | 0.09183634 | 0.1757955
1231671554252.2 | 0.0029197 | 1.65836 | 0.02202868 | 11.37294 | 2.749671 | 0.07306295 | 0.02657152 | 1.655414 | 0.02206951 | 11.39402 | 2.739907 | 0.07306834 | 0.02666818 | 61.00646 | 0.002946025 | -4.083196e-05 | -0.02108066 | 0.009764259 | -5.39347e-06 | 0.1415497 | 0.1078542 | 0.1415497 | 0.1078542 | 0.1779574 | -37.048 | 0.1779574 | -37.048 | 1.311359e-15 | -8.326673e-16 | 1.013079e-15 | 0.08395913 | 0.09183634 | 0.1757955
1241446725317.7 | 0.0029197 | 1.658557 | 0.02183407 | 11.36192 | 2.750334 | 0.07242607 | 0.02633356 | 1.65568 | 0.02186132 | 11.3761 | 2.740797 | 0.07239068 | 0.02641227 | 63.61552 | 0.002877001 | -2.725135e-05 | -0.01418095 | 0.009536253 | 3.539426e-05 | 0.1733515 | 0.04220939 | 0.1733515 | 0.04220939 | 0.1784163 | -37.46027 | 0.1784163 | -37.46027 | 1.347289e-16 | -2.775558e-17 | 1.31839e-16 | 0.08395913 | 0.09183634 | 0.1757955
1251221896383.2 | 0.0029197 | 1.658963 | 0.02183864 | 11.45379 | 2.751682 | 0.072459 | 0.02633262 | 1.6561 | 0.02191267 | 11.49261 | 2.742189 | 0.07257917 | 0.02646761 | 63.42951 | 0.002862727 | -7.403298e-05 | -0.03882833 | 0.00949336 | -0.000120176 | 0.1723848 | -0.03236274 | 0.1723848 | -0.03236274 | 0.1753963 | -37.88469 | 0.1753963 | -37.88469 | 5.991605e-16 | -1.387779e-16 | -5.828671e-16 | 0.08395913 | 0.09183634 | 0.1757955
1260997067448.7 | 0.0029197 | 1.659494 | 0.02152993 | 11.38009 | 2.753458 | 0.0714576 | 0.02595195 | 1.656617 | 0.02157608 | 11.40449 | 2.743914 | 0.07148659 | 0.02605278 | 63.51014 | 0.002877392 | -4.614534e-05 | -0.02439108 | 0.009543742 | -2.89902e-05 | 0.144806 | -0.1029178 | 0.144806 | -0.1029178 | 0.1776537 | -38.317 | 0.1776537 | -38.317 | 2.349407e-15 | 1.471046e-15 | 1.831868e-15 | 0.08395913 | 0.09183634 | 0.1757955
1270772238514.2 | 0.0029197 | 1.659581 | 0.02126991 | 11.32981 | 2.753757 | 0.07059828 | 0.02563708 | 1.656768 | 0.02129551 | 11.34344 | 2.744426 | 0.07056343 | 0.02571155 | 63.37443 | 0.002813291 | -2.560072e-05 | -0.01363669 | 0.009330943 | 3.4848e-05 | 0.09344542 | -0.1529539 | 0.09344542 | -0.1529539 | 0.1792399 | -38.72148 | 0.1792399 | -38.72148 | 3.086989e-15 | 2.581269e-15 | 1.69309e-15 | 0.08395913 | 0.09183634 | 0.1757955
1280547409579.7 | 0.0029197 | 1.659262 | 0.0213001 | 11.43316 | 2.752695 | 0.07068487 | 0.02567842 | 1.656472 | 0.0213707 | 11.47106 | 2.743443 | 0.07079994 | 0.02580697 | 63.38551 | 0.002789617 | -7.060497e-05 | -0.03789833 | 0.00925264 | -0.0001150721 | 0.0312796 | -0.1731364 | 0.0312796 | -0.1731364 | 0.1759393 | -39.09117 | 0.1759393 | -39.09117 | 5.319014e-16 | 5.134781e-16 | 1.387779e-16 | 0.08395913 | 0.09183634 | 0.1757955
1290322580645.2 | 0.0029197 | 1.659116 | 0.02159532 | 11.68012 | 2.7522 | 0.07165829 | 0.02603673 | 1.656307 | 0.02165196 | 11.71075 | 2.742884 | 0.07172458 | 0.02614933 | 63.41288 | 0.002809105 | -5.663663e-05 | -0.03063267 | 0.009315821 | -6.628825e-05 | -0.03390474 | -0.1664762 | -0.03390474 | -0.1664762 | 0.1698937 | -39.47082 | 0.1698937 | -39.47082 | 1.37803e-15 | -1.360023e-15 | 2.220446e-16 | 0.08395913 | 0.09183634 | 0.1757955
1300097751710.7 | 0.0029197 | 1.659409 | 0.02194242 | 11.95776 | 2.753158 | 0.07282292 | 0.02645068 | 1.656648 | 0.02197046 | 11.97304 | 2.744002 | 0.07279465 | 0.02652865 | 63.3131 | 0.002760999 | -2.803855e-05 | -0.01527991 | 0.009156864 | 2.826594e-05 | -0.09508944 | -0.1330085 | -0.09508944 | -0.1330085 | 0.1635031 | -39.89057 | 0.1635031 | -39.89057 | 1.066425e-15 | -8.743006e-16 | 6.106227e-16 | 0.08395913 | 0.09183634 | 0.1757955
1309872922776.1 | 0.0029197 | 1.659751 | 0.02181408 | 11.9772 | 2.754299 | 0.0724119 | 0.0262905 | 1.657025 | 0.02187811 | 12.01235 | 2.745252 | 0.07250512 | 0.0264111 | 63.19586 | 0.002726754 | -6.402481e-05 | -0.03515334 | 0.009046828 | -9.321813e-05 | -0.1404866 | -0.08178443 | -0.1404866 | -0.08178443 | 0.1625582 | -40.31351 | 0.1625582 | -40.31351 | 1.939964e-15 | -9.714451e-16 | 1.679212e-15 | 0.08395913 | 0.09183634 | 0.1757955
1319648093841.6 | 0.0029197 | 1.659526 | 0.02168294 | 11.99404 | 2.753556 | 0.07196679 | 0.02613594 | 1.656783 | 0.02174493 | 12.02833 | 2.744458 | 0.07205327 | 0.0262541 | 63.02928 | 0.002742623 | -6.199214e-05 | -0.0342913 | 0.009098078 | -8.647884e-05 | -0.160274 | -0.02482582 | -0.160274 | -0.02482582 | 0.1621854 | -40.68703 | 0.1621854 | -40.68703 | 1.621865e-15 | -1.665335e-16 | 1.613293e-15 | 0.08395913 | 0.09183634 | 0.1757955
1329423264907.1 | 0.0029197 | 1.659183 | 0.02173943 | 12.11436 | 2.752415 | 0.07213938 | 0.02620948 | 1.656475 | 0.02176974 | 12.13125 | 2.743436 | 0.07212208 | 0.02628895 | 62.58806 | 0.002707604 | -3.031015e-05 | -0.01689043 | 0.00897881 | 1.730752e-05 | -0.156125 | 0.03395176 | -0.156125 | 0.03395176 | 0.159774 | -41.05484 | 0.159774 | -41.05484 | 1.098013e-15 | 3.053113e-16 | 1.054712e-15 | 0.08395913 | 0.09183634 | 0.1757955
1339198435972.6 | 0.0029197 | 1.659063 | 0.02223977 | 12.48431 | 2.751996 | 0.07379437 | 0.02681485 | 1.656396 | 0.02229501 | 12.51532 | 2.743152 | 0.07385876 | 0.02692478 | 62.71969 | 0.002666899 | -5.524395e-05 | -0.03101122 | 0.008844457 | -6.438929e-05 | -0.1246495 | 0.08533974 | -0.1246495 | 0.08533974 | 0.1510642 | -41.44105 | 0.1510642 | -41.44105 | 1.813376e-15 | 1.040834e-15 | 1.484923e-15 | 0.08395913 | 0.09183634 | 0.1757955
1348973607038.1 | 0.0029197 | 1.659208 | 0.02240078 | 12.66647 | 2.752469 | 0.07433509 | 0.0270067 | 1.656531 | 0.02246623 | 12.70348 | 2.743591 | 0.07443202 | 0.02712942 | 62.55943 | 0.002676731 | -6.545235e-05 | -0.03700989 | 0.008878278 | -9.692599e-05 | -0.07889922 | 0.123994 | -0.07889922 | 0.123994 | 0.146968 | -41.84481 | 0.146968 | -41.84481 | 5.082e-16 | 4.163336e-16 | 2.914335e-16 | 0.08395913 | 0.09183634 | 0.1757955
1358748778103.6 | 0.0029197 | 1.65922 | 0.02218436 | 12.635 | 2.752518 | 0.07361746 | 0.02674549 | 1.656565 | 0.0222207 | 12.65569 | 2.743714 | 0.07362005 | 0.02683227 | 62.54587 | 0.00265489 | -3.633538e-05 | -0.02069465 | 0.008804656 | -2.589776e-06 | -0.02520829 | 0.1458335 | -0.02520829 | 0.1458335 | 0.1479962 | -42.24034 | 0.1479962 | -42.24034 | 1.092584e-15 | 1.089406e-15 | 8.326673e-17 | 0.08395913 | 0.09183634 | 0.1757955
1368523949169.1 | 0.0029197 | 1.659 | 0.02213949 | 12.70016 | 2.751792 | 0.07345885 | 0.02669491 | 1.65639 | 0.02218943 | 12.72881 | 2.743135 | 0.07350871 | 0.02679733 | 62.49541 | 0.002610489 | -4.994144e-05 | -0.02864855 | 0.008657003 | -4.985521e-05 | 0.03008292 | 0.1433052 | 0.03008292 | 0.1433052 | 0.1464287 | -42.61842 | 0.1464287 | -42.61842 | 8.407308e-16 | -8.291978e-16 | 1.387779e-16 | 0.08395913 | 0.09183634 | 0.1757955
1378299120234.6 | 0.0029197 | 1.658598 | 0.02244847 | 12.96938 | 2.750445 | 0.07446599 | 0.02707416 | 1.655985 | 0.02251604 | 13.00842 | 2.741781 | 0.07457246 | 0.02719855 | 62.40983 | 0.002612954 | -6.756764e-05 | -0.03903655 | 0.008663892 | -0.0001064684 | 0.07531958 | 0.1187006 | 0.07531958 | 0.1187006 | 0.1405805 | -42.97693 | 0.1405805 | -42.97693 | 7.929793e-16 | 6.661338e-16 | -4.302114e-16 | 0.08395913 | 0.09183634 | 0.1757955
1388074291300.1 | 0.0029197 | 1.658576 | 0.02277494 | 13.25132 | 2.750356 | 0.07554796 | 0.02746843 | 1.655973 | 0.02281899 | 13.27695 | 2.741726 | 0.07557526 | 0.02756485 | 62.44432 | 0.002603259 | -4.404643e-05 | -0.02562788 | 0.008630637 | -2.730126e-05 | 0.1104831 | 0.0778855 | 0.1104831 | 0.0778855 | 0.1351764 | -43.36825 | 0.1351764 | -43.36825 | 1.066515e-15 | -5.689893e-16 | 9.020562e-16 | 0.08395913 | 0.09183634 | 0.1757955
1397849462365.6 | 0.0029197 | 1.658762 | 0.02273636 | 13.32203 | 2.750974 | 0.07542841 | 0.0274188 | 1.656201 | 0.02278261 | 13.34913 | 2.742481 | 0.07546515 | 0.02751711 | 62.36496 | 0.002561236 | -4.625138e-05 | -0.02710031 | 0.008492507 | -3.673674e-05 | 0.1310302 | 0.02686003 | 0.1310302 | 0.02686003 | 0.1337549 | -43.78011 | 0.1337549 | -43.78011 | 7.110335e-16 | 1.387779e-16 | -6.973588e-16 | 0.08395913 | 0.09183634 | 0.1757955
1407624633431.1 | 0.0029197 | 1.658445 | 0.02241352 | 13.22471 | 2.749937 | 0.07434318 | 0.02703451 | 1.655892 | 0.02248071 | 13.26435 | 2.741471 | 0.07445123 | 0.0271574 | 60.90591 | 0.002553239 | -6.718461e-05 | -0.03964111 | 0.008465308 | -0.0001080467 | 0.1336163 | -0.02207114 | 0.1336163 | -0.02207114 | 0.1354269 | -44.146 | 0.1354269 | -44.146 | 1.53452e-15 | 2.775558e-16 | 1.509209e-15 | 0.08395913 | 0.09183634 | 0.1757955
1417399804496.6 | 0.0029197 | 1.658569 | 0.02223855 | 13.21259 | 2.750355 | 0.07376832 | 0.02682138 | 1.656018 | 0.02228774 | 13.24182 | 2.741898 | 0.0738178 | 0.02692215 | 57.7945 | 0.002550735 | -4.919383e-05 | -0.02922753 | 0.008456822 | -4.948241e-05 | 0.1146099 | -0.07297524 | 0.1146099 | -0.07297524 | 0.1358706 | -44.54929 | 0.1358706 | -44.54929 | 9.163544e-16 | 5.273559e-16 | 7.494005e-16 | 0.08395913 | 0.09183634 | 0.1757955
1427174975562.1 | 0.0029197 | 1.658028 | 0.02264815 | 13.54874 | 2.748542 | 0.0751025 | 0.02732448 | 1.655514 | 0.02269139 | 13.57461 | 2.740213 | 0.07513184 | 0.02741825 | 62.14521 | 0.002513148 | -4.324329e-05 | -0.02586932 | 0.008329381 | -2.934349e-05 | 0.07888522 | -0.102621 | 0.07888522 | -0.102621 | 0.1294371 | -44.89773 | 0.1294371 | -44.89773 | 2.223307e-15 | 1.679212e-15 | 1.457168e-15 | 0.08395913 | 0.09183634 | 0.1757955
1436950146627.6 | 0.0029197 | 1.658017 | 0.02302235 | 13.86693 | 2.748491 | 0.07634288 | 0.02777629 | 1.655519 | 0.02308611 | 13.90534 | 2.74021 | 0.07643899 | 0.02789531 | 62.54277 | 0.002498245 | -6.376838e-05 | -0.03840928 | 0.008280964 | -9.610859e-05 | 0.0320486 | -0.1190994 | 0.0320486 | -0.1190994 | 0.123336 | -45.29023 | 0.123336 | -45.29023 | 5.721958e-17 | -5.551115e-17 | -1.387779e-17 | 0.08395913 | 0.09183634 | 0.1757955
1446725317693.1 | 0.0029197 | 1.658259 | 0.02303439 | 13.96857 | 2.749291 | 0.07639396 | 0.02778679 | 1.65576 | 0.02308951 | 14.00199 | 2.741009 | 0.07646138 | 0.02789534 | 62.35615 | 0.002498334 | -5.511423e-05 | -0.0334225 | 0.008282069 | -6.741665e-05 | -0.01824563 | -0.120227 | -0.01824563 | -0.120227 | 0.1216036 | -45.7037 | 0.1216036 | -45.7037 | 1.325674e-16 | -1.31839e-16 | -1.387779e-17 | 0.08395913 | 0.09183634 | 0.1757955
1456500488758.6 | 0.0029197 | 1.658106 | 0.02280406 | 13.92233 | 2.748794 | 0.0756231 | 0.02751137 | 1.655639 | 0.02284786 | 13.94907 | 2.740618 | 0.07565562 | 0.02760531 | 62.23026 | 0.002466847 | -4.379807e-05 | -0.02673959 | 0.008176501 | -3.251928e-05 | -0.06216907 | -0.105609 | -0.06216907 | -0.105609 | 0.122549 | -46.08514 | 0.122549 | -46.08514 | 4.427863e-16 | -3.747003e-16 | 2.359224e-16 | 0.08395913 | 0.09183634 | 0.1757955
1466275659824.0 | 0.0029197 | 1.657726 | 0.02290937 | 14.0805 | 2.747529 | 0.0759549 | 0.0276448 | 1.65528 | 0.02297046 | 14.11804 | 2.739424 | 0.07604509 | 0.02775951 | 61.9574 | 0.002445509 | -6.108707e-05 | -0.03754517 | 0.008104787 | -9.018228e-05 | -0.09306712 | -0.07506904 | -0.09306712 | -0.07506904 | 0.1195694 | -46.44513 | 0.1195694 | -46.44513 | 6.938894e-16 | 4.163336e-16 | -5.551115e-16 | 0.08395913 | 0.09183634 | 0.1757955
1476050830889.5 | 0.0029197 | 1.657502 | 0.02322864 | 14.3719 | 2.746773 | 0.07700302 | 0.028034 | 1.655055 | 0.02328865 | 14.40903 | 2.738666 | 0.07708802 | 0.02814802 | 61.81454 | 0.002446479 | -6.001407e-05 | -0.03713159 | 0.008106893 | -8.499646e-05 | -0.1092389 | -0.03464237 | -0.1092389 | -0.03464237 | 0.1146003 | -46.8168 | 0.1146003 | -46.8168 | 1.551584e-17 | -1.387779e-17 | -6.938894e-18 | 0.08395913 | 0.09183634 | 0.1757955
1485826001955.0 | 0.0029197 | 1.657621 | 0.02320833 | 14.45443 | 2.747168 | 0.07694121 | 0.02800747 | 1.655197 | 0.02325432 | 14.48307 | 2.739138 | 0.07698097 | 0.02810409 | 61.46763 | 0.002423297 | -4.598806e-05 | -0.02864193 | 0.008030079 | -3.975731e-05 | -0.1128257 | 0.01105409 | -0.1128257 | 0.01105409 | 0.1133659 | -47.22155 | 0.1133659 | -47.22155 | 7.967217e-16 | 2.775558e-17 | -7.962381e-16 | 0.08395913 | 0.09183634 | 0.1757955
1495601173020.5 | 0.0029197 | 1.657632 | 0.02304988 | 14.45019 | 2.747212 | 0.07641642 | 0.02781599 | 1.655235 | 0.02310816 | 14.48673 | 2.739267 | 0.07649884 | 0.02792675 | 61.44824 | 0.002397271 | -5.827814e-05 | -0.03653513 | 0.007944529 | -8.241437e-05 | -0.09981363 | 0.05362108 | -0.09981363 | 0.05362108 | 0.1133048 | -47.61686 | 0.1133048 | -47.61686 | 1.256687e-16 | 1.387779e-17 | 1.249001e-16 | 0.08395913 | 0.09183634 | 0.1757955
1505376344086.0 | 0.0029197 | 1.657171 | 0.0230396 | 14.53815 | 2.745683 | 0.0763611 | 0.02781133 | 1.654775 | 0.02310269 | 14.57796 | 2.737746 | 0.07645949 | 0.0279279 | 61.2047 | 0.002395773 | -6.308539e-05 | -0.03980733 | 0.007937579 | -9.838893e-05 | -0.07441759 | 0.08345215 | -0.07441759 | 0.08345215 | 0.1118134 | -47.96645 | 0.1118134 | -47.96645 | 2.651348e-16 | 1.94289e-16 | 1.804112e-16 | 0.08395913 | 0.09183634 | 0.1757955
1515151515151.5 | 0.0029197 | 1.656973 | 0.02323006 | 14.75352 | 2.745021 | 0.0769832 | 0.02804466 | 1.654594 | 0.0232791 | 14.78466 | 2.737138 | 0.07703489 | 0.02814432 | 61.22859 | 0.002379961 | -4.903474e-05 | -0.03114219 | 0.007883681 | -5.169183e-05 | -0.0375459 | 0.1017889 | -0.0375459 | 0.1017889 | 0.1084927 | -48.34131 | 0.1084927 | -48.34131 | 1.10372e-15 | 1.047773e-15 | 3.469447e-16 | 0.08395913 | 0.09183634 | 0.1757955
1524926686217.0 | 0.0029197 | 1.657211 | 0.02358599 | 15.07621 | 2.745793 | 0.07817394 | 0.02847045 | 1.654858 | 0.02364151 | 15.1117 | 2.737996 | 0.07824668 | 0.02857809 | 61.07195 | 0.00235335 | -5.551812e-05 | -0.0354873 | 0.007797079 | -7.273703e-05 | 0.00649604 | 0.1032264 | 0.00649604 | 0.1032264 | 0.1034306 | -48.75753 | 0.1034306 | -48.75753 | 9.050274e-16 | -9.011888e-16 | 8.326673e-17 | 0.08395913 | 0.09183634 | 0.1757955
1534701857282.5 | 0.0029197 | 1.657263 | 0.02343975 | 15.07878 | 2.745971 | 0.07769165 | 0.02829296 | 1.654915 | 0.02350358 | 15.11984 | 2.738191 | 0.07779285 | 0.02841031 | 61.0202 | 0.002347882 | -6.382963e-05 | -0.04106157 | 0.007779601 | -0.0001011977 | 0.04585577 | 0.09257196 | 0.04585577 | 0.09257196 | 0.1033069 | -49.15461 | 0.1033069 | -49.15461 | 3.544274e-16 | 3.26128e-16 | -1.387779e-16 | 0.08395913 | 0.09183634 | 0.1757955
1544477028348.0 | 0.0029197 | 1.656967 | 0.0230124 | 14.89816 | 2.745009 | 0.07626156 | 0.0277819 | 1.65463 | 0.02306453 | 14.93191 | 2.73727 | 0.07632656 | 0.02788419 | 60.6992 | 0.002336253 | -5.21322e-05 | -0.03375022 | 0.007739132 | -6.499343e-05 | 0.07798188 | 0.07206983 | 0.07798188 | 0.07206983 | 0.1061849 | -49.51946 | 0.1061849 | -49.51946 | 9.335327e-16 | 6.245005e-16 | -6.938894e-16 | 0.08395913 | 0.09183634 | 0.1757955
1554252199413.5 | 0.0029197 | 1.656558 | 0.02325993 | 15.15371 | 2.743643 | 0.07706283 | 0.02808778 | 1.654248 | 0.0233132 | 15.18842 | 2.735993 | 0.07713162 | 0.02819145 | 60.75367 | 0.002309779 | -5.327021e-05 | -0.03470524 | 0.00764971 | -6.87937e-05 | 0.09457556 | 0.03896537 | 0.09457556 | 0.03896537 | 0.102288 | -49.87467 | 0.102288 | -49.87467 | 8.947676e-16 | -3.608225e-16 | 8.187895e-16 | 0.08395913 | 0.09183634 | 0.1757955
1564027370479.0 | 0.0029197 | 1.656385 | 0.02384346 | 15.63158 | 2.743043 | 0.0789879 | 0.02879572 | 1.654084 | 0.02390704 | 15.67326 | 2.735422 | 0.0790885 | 0.02891272 | 60.54044 | 0.002301168 | -6.357838e-05 | -0.04168146 | 0.00762098 | -0.0001005923 | 0.09528974 | 0.00144551 | 0.09528974 | 0.00144551 | 0.09530071 | -50.25031 | 0.09530071 | -50.25031 | 1.394343e-15 | 2.775558e-17 | -1.394067e-15 | 0.08395913 | 0.09183634 | 0.1757955
1573802541544.5 | 0.0029197 | 1.656852 | 0.02392223 | 15.78124 | 2.744587 | 0.07927119 | 0.02888274 | 1.654558 | 0.02397825 | 15.81819 | 2.736988 | 0.07934683 | 0.02899056 | 60.37923 | 0.002293899 | -5.602505e-05 | -0.03695912 | 0.007598724 | -7.564308e-05 | 0.08512263 | -0.03819447 | 0.08512263 | -0.03819447 | 0.09329887 | -50.68725 | 0.09329887 | -50.68725 | 3.236829e-16 | 1.665335e-16 | 2.775558e-16 | 0.08395913 | 0.09183634 | 0.1757955
1583577712610.0 | 0.0029197 | 1.656934 | 0.02356331 | 15.64101 | 2.744876 | 0.07808573 | 0.02844782 | 1.654665 | 0.02361686 | 15.67656 | 2.737358 | 0.07815599 | 0.02855162 | 60.02189 | 0.002269448 | -5.354959e-05 | -0.0355455 | 0.007518029 | -7.026179e-05 | 0.06472623 | -0.0698743 | 0.06472623 | -0.0698743 | 0.09524654 | -51.08911 | 0.09524654 | -51.08911 | 2.387625e-16 | -1.94289e-16 | -1.387779e-16 | 0.08395913 | 0.09183634 | 0.1757955
1593352883675.5 | 0.0029197 | 1.656257 | 0.02320372 | 15.4974 | 2.742647 | 0.07686263 | 0.02802498 | 1.654001 | 0.02326744 | 15.53996 | 2.735177 | 0.07696875 | 0.02814031 | 59.57481 | 0.002255672 | -6.372473e-05 | -0.04256073 | 0.007469816 | -0.0001061215 | 0.03965134 | -0.08871684 | 0.03965134 | -0.08871684 | 0.09717462 | -51.41597 | 0.09717462 | -51.41597 | 1.018222e-15 | -9.228729e-16 | -4.302114e-16 | 0.08395913 | 0.09183634 | 0.1757955
1603128054741.0 | 0.0029197 | 1.655465 | 0.02359661 | 15.85649 | 2.740007 | 0.07812673 | 0.02851333 | 1.653214 | 0.02365687 | 15.89698 | 2.732556 | 0.07821971 | 0.02862511 | 56.89601 | 0.002251323 | -6.025416e-05 | -0.04048969 | 0.007451753 | -9.297879e-05 | 0.009791092 | -0.09172937 | 0.009791092 | -0.09172937 | 0.09225044 | -51.72994 | 0.09225044 | -51.72994 | 1.468942e-15 | -1.462372e-15 | -1.387779e-16 | 0.08395913 | 0.09183634 | 0.1757955
1612903225806.5 | 0.0029197 | 1.655726 | 0.02395257 | 16.19383 | 2.740856 | 0.07931782 | 0.02893907 | 1.653494 | 0.02400641 | 16.23023 | 2.733467 | 0.07938891 | 0.02904331 | 58.72774 | 0.002232106 | -5.38331e-05 | -0.03639543 | 0.007389114 | -7.109605e-05 | -0.02697903 | -0.08362182 | -0.02697903 | -0.08362182 | 0.08786624 | -52.14837 | 0.08786624 | -52.14837 | 3.107044e-16 | 2.844947e-16 | -1.249001e-16 | 0.08395913 | 0.09183634 | 0.1757955
1622678396871.9 | 0.0029197 | 1.656565 | 0.0240898 | 16.38532 | 2.743626 | 0.07981264 | 0.0290902 | 1.654349 | 0.02415228 | 16.42781 | 2.736286 | 0.07991259 | 0.02920476 | 59.01457 | 0.002216175 | -6.247916e-05 | -0.04249686 | 0.007340577 | -9.995018e-05 | -0.06050273 | -0.06021013 | -0.06050273 | -0.06021013 | 0.08535713 | -52.6241 | 0.08535713 | -52.6241 | 3.532708e-16 | -2.498002e-16 | 2.498002e-16 | 0.08395913 | 0.09183634 | 0.1757955
1632453567937.4 | 0.0029197 | 1.656485 | 0.02344488 | 16.04272 | 2.743392 | 0.07767217 | 0.02831246 | 1.654274 | 0.0235067 | 16.08502 | 2.736071 | 0.07777308 | 0.02842509 | 59.22267 | 0.002210201 | -6.182381e-05 | -0.04230442 | 0.007320345 | -0.0001009113 | -0.08269034 | -0.03486061 | -0.08269034 | -0.03486061 | 0.08973825 | -53.0081 | 0.08973825 | -53.0081 | 1.413356e-15 | 4.718448e-16 | -1.332268e-15 | 0.08395913 | 0.09183634 | 0.1757955
1642228739002.9 | 0.0029197 | 1.655698 | 0.02354298 | 16.20631 | 2.740781 | 0.07796012 | 0.02844449 | 1.653504 | 0.02359786 | 16.24409 | 2.73352 | 0.07803835 | 0.02854866 | 59.11393 | 0.002193413 | -5.488483e-05 | -0.03778114 | 0.007261036 | -7.822563e-05 | -0.08737199 | -0.00744291 | -0.08737199 | -0.00744291 | 0.08768844 | -53.32209 | 0.08768844 | -53.32209 | 3.631543e-17 | 2.775558e-17 | 2.341877e-17 | 0.08395913 | 0.09183634 | 0.1757955
1652003910068.4 | 0.0029197 | 1.655475 | 0.02450212 | 16.96695 | 2.739996 | 0.08112526 | 0.02960781 | 1.653297 | 0.02456285 | 17.00901 | 2.732789 | 0.08121939 | 0.02972033 | 58.55194 | 0.002177155 | -6.073336e-05 | -0.04205596 | 0.007206691 | -9.41308e-05 | -0.07526252 | 0.0220496 | -0.07526252 | 0.0220496 | 0.07842596 | -53.69207 | 0.07842596 | -53.69207 | 6.267419e-16 | -1.804112e-16 | -6.002143e-16 | 0.08395913 | 0.09183634 | 0.1757955
1661779081133.9 | 0.0029197 | 1.656827 | 0.02378846 | 16.57024 | 2.74451 | 0.07882674 | 0.02872161 | 1.654656 | 0.02385185 | 16.6144 | 2.737319 | 0.07893325 | 0.02883597 | 52.15487 | 0.002170517 | -6.339033e-05 | -0.04415556 | 0.007190652 | -0.0001065119 | -0.05703023 | 0.06038599 | -0.05703023 | 0.06038599 | 0.08305971 | -54.22105 | 0.08305971 | -54.22105 | 8.880971e-16 | -6.245005e-16 | -6.314393e-16 | 0.08395913 | 0.09183634 | 0.1757955
1671554252199.4 | 0.0029197 | 1.658287 | 0.02130307 | 14.92629 | 2.749461 | 0.07065319 | 0.02569711 | 1.656136 | 0.02135695 | 14.96404 | 2.742331 | 0.07074002 | 0.02579558 | 44.61816 | 0.002150675 | -5.387675e-05 | -0.03774948 | 0.007130545 | -8.682249e-05 | -0.02242844 | 0.1032565 | -0.02242844 | 0.1032565 | 0.1056643 | -54.76398 | 0.1056643 | -54.76398 | 6.804363e-16 | 6.661338e-16 | 1.387779e-16 | 0.08395913 | 0.09183634 | 0.1757955
1681329423264.9 | 0.0029197 | 1.65688 | 0.02471954 | 17.42138 | 2.744641 | 0.08191465 | 0.0298453 | 1.65474 | 0.02478107 | 17.46473 | 2.737551 | 0.08201245 | 0.02995833 | 53.8441 | 0.002140091 | -6.152115e-05 | -0.04335772 | 0.007090215 | -9.779888e-05 | 0.002565264 | 0.0733175 | 0.002565264 | 0.0733175 | 0.07336236 | -55.01285 | 0.07336236 | -55.01285 | 5.751439e-16 | 5.724587e-16 | -5.551115e-17 | 0.08395913 | 0.09183634 | 0.1757955
1691104594330.4 | 0.0029197 | 1.655495 | 0.02350963 | 16.66501 | 2.74011 | 0.07784014 | 0.02840768 | 1.653364 | 0.02357498 | 16.71133 | 2.733058 | 0.07795607 | 0.02852339 | 58.23681 | 0.002130242 | -6.534649e-05 | -0.04632142 | 0.007051747 | -0.0001159207 | 0.02296937 | 0.07862185 | 0.02296937 | 0.07862185 | 0.08190841 | -55.26211 | 0.08190841 | -55.26211 | 4.444279e-16 | 4.336809e-16 | -9.714451e-17 | 0.08395913 | 0.09183634 | 0.1757955
1700879765395.9 | 0.0029197 | 1.654864 | 0.02453636 | 17.49335 | 2.737974 | 0.0812087 | 0.02966014 | 1.652743 | 0.02459619 | 17.536 | 2.730955 | 0.08130236 | 0.02977067 | 58.39038 | 0.002121405 | -5.982649e-05 | -0.04265366 | 0.007019714 | -9.365252e-05 | 0.04162798 | 0.05951009 | 0.04162798 | 0.05951009 | 0.07262465 | -55.58827 | 0.07262465 | -55.58827 | 2.575816e-16 | 2.289835e-16 | -1.179612e-16 | 0.08395913 | 0.09183634 | 0.1757955
1710654936461.4 | 0.0029197 | 1.656239 | 0.02476776 | 17.75981 | 2.742513 | 0.08204266 | 0.02991514 | 1.654135 | 0.02482868 | 17.80349 | 2.735545 | 0.08213995 | 0.0300269 | 56.71939 | 0.002104037 | -6.091084e-05 | -0.04367633 | 0.006968171 | -9.728485e-05 | 0.0636377 | 0.02874575 | 0.0636377 | 0.02874575 | 0.0698289 | -56.12439 | 0.0698289 | -56.12439 | 1.130167e-15 | 4.718448e-16 | -1.026956e-15 | 0.08395913 | 0.09183634 | 0.1757955
1720430107526.9 | 0.0029197 | 1.648795 | 0.01523282 | 10.98517 | 2.718293 | 0.05023161 | 0.0184791 | 1.646736 | 0.01529539 | 11.03028 | 2.711506 | 0.05037494 | 0.01857821 | 36.30738 | 0.002058947 | -6.256485e-05 | -0.0451187 | 0.006787233 | -0.0001433285 | 0.1293027 | 0.1363413 | 0.1293027 | 0.1363413 | 0.1879046 | -55.73678 | 0.1879046 | -55.73678 | 1.570092e-16 | -1.110223e-16 | 1.110223e-16 | 0.08395913 | 0.09183634 | 0.1757955
1730205278592.4 | 0.0029197 | 1.656216 | 0.02458621 | 17.83111 | 2.742448 | 0.08144017 | 0.02969615 | 1.654131 | 0.02464743 | 17.87551 | 2.735542 | 0.08154017 | 0.02980769 | 56.0091 | 0.002085467 | -6.122445e-05 | -0.04440293 | 0.006906633 | -9.999907e-05 | 0.06472033 | -0.02420522 | 0.06472033 | -0.02420522 | 0.06909858 | -56.90656 | 0.06909858 | -56.90656 | 1.080152e-15 | -3.747003e-16 | -1.013079e-15 | 0.08395913 | 0.09183634 | 0.1757955
1739980449657.9 | 0.0029197 | 1.654895 | 0.02355139 | 17.17711 | 2.738124 | 0.07795016 | 0.02846846 | 1.652828 | 0.02361121 | 17.22074 | 2.731282 | 0.07805052 | 0.02857652 | 57.98576 | 0.002067624 | -5.982207e-05 | -0.04363098 | 0.006841948 | -0.0001003603 | 0.06231194 | -0.04358842 | 0.06231194 | -0.04358842 | 0.07604425 | -57.15907 | 0.07604425 | -57.15907 | 8.430399e-16 | 4.787837e-16 | 6.938894e-16 | 0.08395913 | 0.09183634 | 0.1757955
1749755620723.4 | 0.0029197 | 1.654183 | 0.02455947 | 18.01298 | 2.735717 | 0.08125168 | 0.02970033 | 1.652125 | 0.02462445 | 18.06064 | 2.72891 | 0.08136531 | 0.02981605 | 58.47096 | 0.00205779 | -6.497997e-05 | -0.04765913 | 0.006806883 | -0.0001136336 | 0.04045483 | -0.05375411 | 0.04045483 | -0.05375411 | 0.06727628 | -57.47431 | 0.06727628 | -57.47431 | 6.834018e-17 | -6.245005e-17 | -2.775558e-17 | 0.08395913 | 0.09183634 | 0.1757955
1759530791788.9 | 0.0029197 | 1.65503 | 0.02546134 | 18.77878 | 2.738477 | 0.08427857 | 0.03077571 | 1.652979 | 0.02552492 | 18.82567 | 2.731686 | 0.08438428 | 0.03089091 | 58.2374 | 0.002051684 | -6.357802e-05 | -0.04689138 | 0.006790229 | -0.000105709 | 0.009771593 | -0.05936049 | 0.009771593 | -0.05936049 | 0.06015939 | -57.95631 | 0.06015939 | -57.95631 | 3.674339e-16 | -3.608225e-16 | -6.938894e-17 | 0.08395913 | 0.09183634 | 0.1757955
1769305962854.4 | 0.0029197 | 1.655968 | 0.0251704 | 18.66733 | 2.741595 | 0.08336275 | 0.03040666 | 1.653931 | 0.02523217 | 18.71314 | 2.734851 | 0.08346454 | 0.03051887 | 57.06972 | 0.002036776 | -6.176933e-05 | -0.0458105 | 0.006744635 | -0.0001017915 | -0.01984596 | -0.05783688 | -0.01984596 | -0.05783688 | 0.06114709 | -58.45001 | 0.06114709 | -58.45001 | 1.974844e-16 | 1.873501e-16 | -6.245005e-17 | 0.08395913 | 0.09183634 | 0.1757955
1779081133919.8 | 0.0029197 | 1.654737 | 0.02397164 | 17.8765 | 2.737581 | 0.07933352 | 0.02897943 | 1.652715 | 0.02403719 | 17.92539 | 2.730888 | 0.07945325 | 0.02909429 | 58.11781 | 0.002022607 | -6.555798e-05 | -0.04888893 | 0.006692821 | -0.0001197269 | -0.03813275 | -0.05703911 | -0.03813275 | -0.05703911 | 0.06861171 | -58.70876 | 0.06861171 | -58.70876 | 7.833578e-16 | 6.453171e-16 | -4.440892e-16 | 0.08395913 | 0.09183634 | 0.1757955
1788856304985.3 | 0.0029197 | 1.65369 | 0.02459337 | 18.44092 | 2.734085 | 0.0813396 | 0.02975021 | 1.651673 | 0.02465908 | 18.49019 | 2.727416 | 0.08145747 | 0.02986617 | 57.77929 | 0.002016415 | -6.570605e-05 | -0.04926857 | 0.00666822 | -0.000117869 | -0.04812463 | -0.0409531 | -0.04812463 | -0.0409531 | 0.06319127 | -58.9852 | 0.06319127 | -58.9852 | 7.481145e-16 | 4.857226e-16 | -5.689893e-16 | 0.08395913 | 0.09183634 | 0.1757955
1798631476050.8 | 0.0029197 | 1.65352 | 0.02603577 | 19.62916 | 2.733452 | 0.08610136 | 0.03149913 | 1.651514 | 0.0260986 | 19.67654 | 2.726817 | 0.08620441 | 0.03161357 | 53.96056 | 0.002006539 | -6.283269e-05 | -0.04737149 | 0.006634957 | -0.0001030545 | -0.05022786 | -0.01736161 | -0.05022786 | -0.01736161 | 0.0531438 | -59.35746 | 0.0531438 | -59.35746 | 5.066462e-16 | -1.31839e-16 | 4.89192e-16 | 0.08395913 | 0.09183634 | 0.1757955
1808406647116.3 | 0.0029197 | 1.654249 | 0.02572765 | 19.50228 | 2.735878 | 0.08511989 | 0.03111245 | 1.652256 | 0.02579271 | 19.5516 | 2.729285 | 0.08523233 | 0.03122881 | 57.22345 | 0.001993006 | -6.506082e-05 | -0.04931793 | 0.006593238 | -0.0001124435 | -0.0535936 | 0.007501215 | -0.0535936 | 0.007501215 | 0.05411601 | -59.82932 | 0.05411601 | -59.82932 | 3.50295e-16 | 4.163336e-17 | 3.478121e-16 | 0.08395913 | 0.09183634 | 0.1757955
1818181818181.8 | 0.0029197 | 1.655046 | 0.02470591 | 18.829 | 2.738567 | 0.08177883 | 0.02986191 | 1.653062 | 0.02477257 | 18.87981 | 2.732001 | 0.08190121 | 0.02997847 | 57.39231 | 0.001983932 | -6.666594e-05 | -0.05080781 | 0.00656636 | -0.0001223762 | -0.04861481 | 0.03462515 | -0.04861481 | 0.03462515 | 0.05968502 | -60.30915 | 0.05968502 | -60.30915 | 5.775561e-16 | 3.330669e-16 | 4.718448e-16 | 0.08395913 | 0.09183634 | 0.1757955
1827956989247.3 | 0.0029197 | 1.654122 | 0.02417203 | 18.52116 | 2.735534 | 0.07996695 | 0.02923266 | 1.652149 | 0.02423558 | 18.56986 | 2.72901 | 0.0800816 | 0.02934456 | 57.38955 | 0.001972412 | -6.355493e-05 | -0.04869724 | 0.006524406 | -0.0001146501 | -0.0384593 | 0.04921034 | -0.0384593 | 0.04921034 | 0.06245618 | -60.59768 | 0.06245618 | -60.59768 | 3.925231e-17 | -2.775558e-17 | -2.775558e-17 | 0.08395913 | 0.09183634 | 0.1757955
1837732160312.8 | 0.0029197 | 1.653228 | 0.02510518 | 19.33903 | 2.732531 | 0.08300917 | 0.03037812 | 1.651267 | 0.02517008 | 19.38903 | 2.72605 | 0.08312506 | 0.03049286 | 57.10109 | 0.001960415 | -6.489884e-05 | -0.0499929 | 0.006481444 | -0.0001158975 | -0.02016989 | 0.05162344 | -0.02016989 | 0.05162344 | 0.05542385 | -60.88858 | 0.05542385 | -60.88858 | 3.337889e-16 | 3.122502e-16 | 1.179612e-16 | 0.08395913 | 0.09183634 | 0.1757955
1847507331378.3 | 0.0029197 | 1.653878 | 0.02591666 | 20.07032 | 2.734642 | 0.08572601 | 0.03134816 | 1.651925 | 0.02598399 | 20.12246 | 2.728182 | 0.08584722 | 0.03146682 | 56.882 | 0.001953079 | -6.732992e-05 | -0.05214149 | 0.006459989 | -0.0001212135 | 0.004549789 | 0.04958305 | 0.004549789 | 0.04958305 | 0.04979136 | -61.35256 | 0.04979136 | -61.35256 | 6.733728e-16 | -6.704706e-16 | 6.245005e-17 | 0.08395913 | 0.09183634 | 0.1757955
1857282502443.8 | 0.0029197 | 1.65445 | 0.02547892 | 19.83573 | 2.736555 | 0.08430721 | 0.03080778 | 1.652507 | 0.0255443 | 19.88663 | 2.730126 | 0.08442427 | 0.03092321 | 56.35007 | 0.001943138 | -6.538075e-05 | -0.05089991 | 0.00642921 | -0.0001170661 | 0.02682646 | 0.04399752 | 0.02682646 | 0.04399752 | 0.05153097 | -61.8086 | 0.05153097 | -61.8086 | 1.428806e-16 | 1.249001e-16 | -6.938894e-17 | 0.08395913 | 0.09183634 | 0.1757955
1867057673509.3 | 0.0029197 | 1.653478 | 0.0240669 | 18.83506 | 2.733409 | 0.07958815 | 0.02911681 | 1.651549 | 0.02413218 | 18.88615 | 2.727033 | 0.07971099 | 0.02922993 | 53.73144 | 0.001928297 | -6.528868e-05 | -0.05109575 | 0.00637622 | -0.0001228387 | 0.04395079 | 0.0403192 | 0.04395079 | 0.0403192 | 0.05964319 | -62.08952 | 0.05964319 | -62.08952 | 5.457077e-16 | 3.608225e-16 | -4.093947e-16 | 0.08395913 | 0.09183634 | 0.1757955
1876832844574.8 | 0.0029197 | 1.65355 | 0.02399284 | 18.87541 | 2.733653 | 0.07934674 | 0.0290259 | 1.651631 | 0.02406159 | 18.9295 | 2.727306 | 0.07948175 | 0.02914295 | 52.9255 | 0.001919188 | -6.875129e-05 | -0.05408734 | 0.006346568 | -0.00013501 | 0.05580973 | 0.01994398 | 0.05580973 | 0.01994398 | 0.05926625 | -62.48864 | 0.05926625 | -62.48864 | 5.705104e-16 | -1.804112e-16 | 5.412337e-16 | 0.08395913 | 0.09183634 | 0.1757955
1886608015640.3 | 0.0029197 | 1.652444 | 0.0254285 | 20.10905 | 2.729924 | 0.08403834 | 0.03078413 | 1.650531 | 0.02549567 | 20.16217 | 2.723602 | 0.08416279 | 0.03090128 | 55.59253 | 0.001913132 | -6.717331e-05 | -0.05312117 | 0.006322446 | -0.0001244471 | 0.04935364 | 0.003979593 | 0.04935364 | 0.003979593 | 0.04951382 | -62.75139 | 0.04951382 | -62.75139 | 4.935288e-16 | 0 | 4.935288e-16 | 0.08395913 | 0.09183634 | 0.1757955
1896383186705.8 | 0.0029197 | 1.653174 | 0.02619701 | 20.82413 | 2.732299 | 0.08661643 | 0.03170094 | 1.651272 | 0.02626345 | 20.87695 | 2.726008 | 0.08673617 | 0.03181801 | 55.88025 | 0.00190258 | -6.643897e-05 | -0.05281267 | 0.006290458 | -0.0001197338 | 0.04117424 | -0.01714899 | 0.04117424 | -0.01714899 | 0.04460275 | -63.2265 | 0.04460275 | -63.2265 | 2.688542e-16 | 9.020562e-17 | 2.532696e-16 | 0.08395913 | 0.09183634 | 0.1757955
1906158357771.3 | 0.0029197 | 1.654146 | 0.02535842 | 20.26144 | 2.735556 | 0.08389307 | 0.03066765 | 1.652254 | 0.02542742 | 20.31657 | 2.729298 | 0.08402514 | 0.03078636 | 55.92389 | 0.001891604 | -6.899853e-05 | -0.05513 | 0.006257903 | -0.0001320701 | 0.03012843 | -0.03787649 | 0.03012843 | -0.03787649 | 0.04839784 | -63.7307 | 0.04839784 | -63.7307 | 3.414366e-16 | -2.532696e-16 | -2.289835e-16 | 0.08395913 | 0.09183634 | 0.1757955
1915933528836.8 | 0.0029197 | 1.652982 | 0.02441413 | 19.60699 | 2.731754 | 0.08071226 | 0.02954594 | 1.6511 | 0.02448269 | 19.66205 | 2.72553 | 0.08084672 | 0.02966275 | 55.04931 | 0.001882667 | -6.855725e-05 | -0.05505832 | 0.006223838 | -0.0001344623 | 0.02158055 | -0.04869153 | 0.02158055 | -0.04869153 | 0.0532596 | -63.98546 | 0.0532596 | -63.98546 | 3.727032e-16 | -3.400058e-16 | -1.526557e-16 | 0.08395913 | 0.09183634 | 0.1757955
1925708699902.2 | 0.0029197 | 1.651799 | 0.02362578 | 19.07067 | 2.727881 | 0.07805005 | 0.02861197 | 1.649928 | 0.02369226 | 19.12433 | 2.7217 | 0.07818103 | 0.02872507 | 49.96981 | 0.001870964 | -6.64831e-05 | -0.05366498 | 0.006180558 | -0.0001309787 | 0.009510037 | -0.05682869 | 0.009510037 | -0.05682869 | 0.05761892 | -64.23684 | 0.05761892 | -64.23684 | 4.10701e-16 | -4.059253e-16 | -6.245005e-17 | 0.08395913 | 0.09183634 | 0.1757955
1935483870967.7 | 0.0029197 | 1.651817 | 0.02574368 | 20.88572 | 2.727838 | 0.08504773 | 0.03117771 | 1.649954 | 0.02581239 | 20.94146 | 2.721683 | 0.08517851 | 0.03129627 | 55.76224 | 0.001863082 | -6.870257e-05 | -0.05573804 | 0.006155014 | -0.000130787 | -0.009906776 | -0.04306863 | -0.009906776 | -0.04306863 | 0.04419333 | -64.62874 | 0.04419333 | -64.62874 | 2.014148e-16 | -1.994932e-16 | 2.775558e-17 | 0.08395913 | 0.09183634 | 0.1757955
1945259042033.2 | 0.0029197 | 1.652942 | 0.02643376 | 21.55388 | 2.73152 | 0.08738697 | 0.03199207 | 1.651086 | 0.02650325 | 21.61055 | 2.725383 | 0.0875183 | 0.03211229 | 56.21005 | 0.001856395 | -6.949041e-05 | -0.05666195 | 0.006137259 | -0.0001313263 | -0.02730433 | -0.0293326 | -0.02730433 | -0.0293326 | 0.04007403 | -65.15225 | 0.04007403 | -65.15225 | 4.906539e-18 | 3.469447e-18 | 3.469447e-18 | 0.08395913 | 0.09183634 | 0.1757955
1955034213098.7 | 0.0029197 | 1.653404 | 0.02528218 | 20.71849 | 2.733105 | 0.08360332 | 0.03058913 | 1.651559 | 0.02535046 | 20.77444 | 2.727004 | 0.08373553 | 0.03070606 | 56.27999 | 0.001845118 | -6.827381e-05 | -0.05594969 | 0.006101503 | -0.0001322192 | -0.04212409 | -0.01659014 | -0.04212409 | -0.01659014 | 0.0452733 | -65.59826 | 0.0452733 | -65.59826 | 9.934984e-17 | 4.163336e-17 | -9.020562e-17 | 0.08395913 | 0.09183634 | 0.1757955
1964809384164.2 | 0.0029197 | 1.652385 | 0.0246575 | 20.3076 | 2.729768 | 0.08148738 | 0.02985139 | 1.650551 | 0.02472701 | 20.36485 | 2.723708 | 0.08162639 | 0.02996884 | 56.15587 | 0.001833693 | -6.950394e-05 | -0.05724256 | 0.006060003 | -0.0001390111 | -0.04779743 | -0.005113299 | -0.04779743 | -0.005113299 | 0.04807016 | -65.86687 | 0.04807016 | -65.86687 | 1.779445e-16 | 6.938894e-18 | -1.778092e-16 | 0.08395913 | 0.09183634 | 0.1757955
1974584555229.7 | 0.0029197 | 1.651476 | 0.0255145 | 21.11796 | 2.726722 | 0.08427317 | 0.0309064 | 1.649649 | 0.02558514 | 21.17643 | 2.720687 | 0.08441301 | 0.03102636 | 56.12867 | 0.001827158 | -7.064469e-05 | -0.05847153 | 0.006035288 | -0.0001398398 | -0.04206367 | 0.007373405 | -0.04206367 | 0.007373405 | 0.04270503 | -66.14697 | 0.04270503 | -66.14697 | 1.039283e-15 | -1.595946e-16 | -1.026956e-15 | 0.08395913 | 0.09183634 | 0.1757955
1984359726295.2 | 0.0029197 | 1.651846 | 0.02657865 | 22.10765 | 2.727887 | 0.08780766 | 0.03218889 | 1.650026 | 0.02664827 | 22.16556 | 2.721874 | 0.08794066 | 0.03230886 | 55.97812 | 0.001820039 | -6.961905e-05 | -0.05790788 | 0.00601324 | -0.000132998 | -0.0303403 | 0.0211088 | -0.0303403 | 0.0211088 | 0.036961 | -66.5813 | 0.036961 | -66.5813 | 1.492266e-16 | -8.673617e-17 | -1.214306e-16 | 0.08395913 | 0.09183634 | 0.1757955
1994134897360.7 | 0.0029197 | 1.652802 | 0.02594402 | 21.68607 | 2.731081 | 0.08576064 | 0.03140172 | 1.650993 | 0.02601431 | 21.74483 | 2.725101 | 0.08589889 | 0.03152136 | 55.90438 | 0.001808992 | -7.029479e-05 | -0.05875798 | 0.005980192 | -0.0001382473 | -0.01730725 | 0.03528009 | -0.01730725 | 0.03528009 | 0.03929664 | -67.08817 | 0.03929664 | -67.08817 | 5.55545e-16 | 4.926615e-16 | 2.567391e-16 | 0.08395913 | 0.09183634 | 0.1757955
2003910068426.2 | 0.0029197 | 1.652324 | 0.02491729 | 20.92995 | 2.729555 | 0.0823429 | 0.03016716 | 1.650525 | 0.02498906 | 20.99023 | 2.723607 | 0.08249011 | 0.03028708 | 55.9182 | 0.001799591 | -7.176174e-05 | -0.06027821 | 0.00594736 | -0.0001472071 | -0.005430517 | 0.04353869 | -0.005430517 | 0.04353869 | 0.04387605 | -67.42015 | 0.04387605 | -67.42015 | 1.411963e-16 | 1.405126e-16 | 1.387779e-17 | 0.08395913 | 0.09183634 | 0.1757955