## Sheet1
freq_Hz | thickness_m | n_final | k_final | alpha_final | eps_r_final | eps_i_final | loss_tan_final | n_seed | k_seed | alpha_seed | eps_r_seed | eps_i_seed | loss_tan_seed | alpha_max | delta_n | delta_k | delta_alpha | delta_eps_r | delta_eps_i | H_meas_real | H_meas_imag | H_model_real | H_model_imag | H_meas_mag | H_meas_phi | H_model_mag | H_model_phi | error_abs | error_real | error_imag | TV_n | TV_k | TV_total
303030303030.3 | 0.0029397 | 1.667558 | 0.005389986 | 0.684641 | 2.780721 | 0.01797623 | 0.006464594 | 1.655229 | 0.005499339 | 0.6985311 | 2.739753 | 0.01820533 | 0.006644881 | 64.34048 | 0.01232882 | -0.0001093529 | -0.01389011 | 0.04096723 | -0.000229104 | 0.8429104 | 0.08777687 | 0.8429104 | 0.08777687 | 0.8474684 | 0.1037615 | 0.8474684 | 0.1037615 | 2.020166e-12 | 1.945111e-13 | -2.01078e-12 | 0.1215043 | 0.1230734 | 0.2445778
312805474095.8 | 0.0029397 | 1.671868 | 0.007792193 | 1.0217 | 2.795083 | 0.02605504 | 0.009321742 | 1.659906 | 0.007896208 | 1.035338 | 2.755225 | 0.02621393 | 0.009514258 | 65.6725 | 0.01196244 | -0.0001040148 | -0.01363825 | 0.03985778 | -0.0001588824 | 0.7481815 | -0.2996939 | 0.7481815 | -0.2996939 | 0.8059727 | -0.3809917 | 0.8059727 | -0.3809917 | 2.093371e-12 | -7.935874e-13 | -1.937117e-12 | 0.1215043 | 0.1230734 | 0.2445778
322580645161.3 | 0.0029397 | 1.66891 | 0.009726827 | 1.315221 | 2.785167 | 0.03246641 | 0.0116569 | 1.657296 | 0.009825487 | 1.328561 | 2.746533 | 0.03256748 | 0.01185767 | 64.99428 | 0.01161452 | -9.865993e-05 | -0.01334038 | 0.03863423 | -0.0001010725 | 0.5772495 | -0.5130216 | 0.5772495 | -0.5130216 | 0.7722747 | -0.7265561 | 0.7722747 | -0.7265561 | 2.111554e-12 | -1.412537e-12 | -1.569522e-12 | 0.1215043 | 0.1230734 | 0.2445778
332355816226.8 | 0.0029397 | 1.667435 | 0.006118262 | 0.8523549 | 2.780302 | 0.02040361 | 0.007338629 | 1.656189 | 0.006212026 | 0.8654176 | 2.742922 | 0.02057658 | 0.007501698 | 65.54753 | 0.01124635 | -9.376487e-05 | -0.01306269 | 0.03737979 | -0.0001729684 | 0.3752248 | -0.7367693 | 0.3752248 | -0.7367693 | 0.8268148 | -1.099749 | 0.8268148 | -1.099749 | 2.079818e-12 | -1.859457e-12 | -9.316992e-13 | 0.1215043 | 0.1230734 | 0.2445778
342130987292.3 | 0.0029397 | 1.67015 | 0.007304694 | 1.047571 | 2.789347 | 0.02439987 | 0.008747518 | 1.659216 | 0.007394387 | 1.060434 | 2.752944 | 0.02453777 | 0.008913285 | 66.26263 | 0.01093358 | -8.969288e-05 | -0.01286292 | 0.03640321 | -0.0001379069 | 0.00966021 | -0.8030298 | 0.00966021 | -0.8030298 | 0.8030879 | -1.558767 | 0.8030879 | -1.558767 | 2.095628e-12 | -2.0956e-12 | -1.088019e-14 | 0.1215043 | 0.1230734 | 0.2445778
351906158357.8 | 0.0029397 | 1.668465 | 0.01051227 | 1.550646 | 2.783664 | 0.03507872 | 0.01260164 | 1.657812 | 0.01059801 | 1.563293 | 2.74823 | 0.03513902 | 0.01278606 | 65.64947 | 0.01065212 | -8.573302e-05 | -0.01264632 | 0.03543372 | -6.030246e-05 | -0.2590001 | -0.6996246 | -0.2590001 | -0.6996246 | 0.7460266 | -1.925351 | 0.7460266 | -1.925351 | 2.043758e-12 | -1.911693e-12 | 7.227552e-13 | 0.1215043 | 0.1230734 | 0.2445778
361681329423.3 | 0.0029397 | 1.667356 | 0.007611052 | 1.153878 | 2.780017 | 0.02538066 | 0.00912968 | 1.657011 | 0.007693111 | 1.166319 | 2.745626 | 0.02549514 | 0.009285728 | 66.0978 | 0.01034459 | -8.205874e-05 | -0.01244056 | 0.03439048 | -0.000114478 | -0.5291481 | -0.587876 | -0.5291481 | -0.587876 | 0.7909463 | -2.303668 | 0.7909463 | -2.303668 | 2.008564e-12 | -1.485478e-12 | 1.351919e-12 | 0.1215043 | 0.1230734 | 0.2445778
371456500488.8 | 0.0029397 | 1.669609 | 0.00747211 | 1.16343 | 2.787539 | 0.02495101 | 0.008950909 | 1.659538 | 0.007551044 | 1.175721 | 2.754008 | 0.02506248 | 0.009100367 | 66.69736 | 0.01007152 | -7.893377e-05 | -0.01229023 | 0.03353076 | -0.0001114761 | -0.7319353 | -0.2960902 | -0.7319353 | -0.2960902 | 0.789556 | -2.757187 | 0.789556 | -2.757187 | 1.966802e-12 | -7.26641e-13 | 1.827649e-12 | 0.1215043 | 0.1230734 | 0.2445778
381231671554.3 | 0.0029397 | 1.668595 | 0.01055308 | 1.686388 | 2.784097 | 0.03521764 | 0.01264957 | 1.658762 | 0.010629 | 1.69852 | 2.751378 | 0.03526197 | 0.01281612 | 66.25178 | 0.009833034 | -7.592026e-05 | -0.0121321 | 0.03271962 | -4.432956e-05 | -0.7312302 | -0.003959463 | -0.7312302 | -0.003959463 | 0.7312409 | -3.136178 | 0.7312409 | -3.136178 | 1.907711e-12 | -2.220446e-15 | 1.90771e-12 | 0.1215043 | 0.1230734 | 0.2445778
391006842619.7 | 0.0029397 | 1.666727 | 0.008930354 | 1.463667 | 2.7779 | 0.02976893 | 0.01071634 | 1.65715 | 0.009003411 | 1.475641 | 2.746065 | 0.02984001 | 0.01086646 | 66.99706 | 0.009577011 | -7.305762e-05 | -0.01197399 | 0.03183412 | -7.108271e-05 | -0.709302 | 0.2609336 | -0.709302 | 0.2609336 | 0.7557749 | -3.494101 | 0.7557749 | -3.494101 | 1.838118e-12 | 6.46927e-13 | 1.720513e-12 | 0.1215043 | 0.1230734 | 0.2445778
400782013685.2 | 0.0029397 | 1.669266 | 0.007954089 | 1.33625 | 2.786384 | 0.02655498 | 0.009530262 | 1.659928 | 0.008024765 | 1.348124 | 2.755297 | 0.02664106 | 0.009669036 | 66.84304 | 0.009337544 | -7.067561e-05 | -0.01187318 | 0.03108762 | -8.608956e-05 | -0.5268954 | 0.5611625 | -0.5268954 | 0.5611625 | 0.7697546 | -3.958474 | 0.7697546 | -3.958474 | 1.783478e-12 | 1.307732e-12 | 1.212697e-12 | 0.1215043 | 0.1230734 | 0.2445778
410557184750.7 | 0.0029397 | 1.668988 | 0.0106304 | 1.829415 | 2.785407 | 0.035484 | 0.01273925 | 1.659856 | 0.01069876 | 1.84118 | 2.755009 | 0.0355168 | 0.01289172 | 67.14071 | 0.009131188 | -6.836099e-05 | -0.01176444 | 0.03039776 | -3.280255e-05 | -0.2510562 | 0.670489 | -0.2510562 | 0.670489 | 0.7159503 | -4.354112 | 0.7159503 | -4.354112 | 1.690629e-12 | 1.586731e-12 | 5.835332e-13 | 0.1215043 | 0.1230734 | 0.2445778
420332355816.2 | 0.0029397 | 1.666541 | 0.00938079 | 1.652804 | 2.777272 | 0.03126695 | 0.01125815 | 1.65763 | 0.009446876 | 1.664448 | 2.747647 | 0.03131885 | 0.01139842 | 67.31647 | 0.008911497 | -6.608595e-05 | -0.0116437 | 0.02962458 | -5.189832e-05 | -0.01362112 | 0.7349103 | -0.01362112 | 0.7349103 | 0.7350365 | -4.693857 | 0.7350365 | -4.693857 | 1.634145e-12 | 1.634016e-12 | 2.053913e-14 | 0.1215043 | 0.1230734 | 0.2445778
430107526881.7 | 0.0029397 | 1.668125 | 0.008525597 | 1.537061 | 2.782567 | 0.02844351 | 0.01022204 | 1.65942 | 0.008589799 | 1.548636 | 2.753602 | 0.02850818 | 0.01035305 | 67.24226 | 0.00870415 | -6.420267e-05 | -0.01157496 | 0.02896455 | -6.466231e-05 | 0.3081801 | 0.6809666 | 0.3081801 | 0.6809666 | 0.747456 | -5.137372 | 0.747456 | -5.137372 | 1.56423e-12 | 1.421752e-12 | -6.52256e-13 | 0.1215043 | 0.1230734 | 0.2445778
439882697947.2 | 0.0029397 | 1.668753 | 0.01127808 | 2.07951 | 2.78461 | 0.03764066 | 0.01351739 | 1.660227 | 0.01134051 | 2.091021 | 2.756226 | 0.03765563 | 0.01366203 | 67.54682 | 0.008526082 | -6.242848e-05 | -0.01151089 | 0.02838457 | -1.49753e-05 | 0.5157122 | 0.4585574 | 0.5157122 | 0.4585574 | 0.6900971 | -5.556384 | 0.6900971 | -5.556384 | 1.451095e-12 | 9.575674e-13 | -1.090295e-12 | 0.1215043 | 0.1230734 | 0.2445778
449657869012.7 | 0.0029397 | 1.666916 | 0.01067024 | 2.011156 | 2.778494 | 0.0355728 | 0.01280291 | 1.658578 | 0.0107309 | 2.022588 | 2.750767 | 0.03559607 | 0.01294042 | 67.43996 | 0.008337378 | -6.065334e-05 | -0.0114321 | 0.0277272 | -2.327291e-05 | 0.6488302 | 0.2552849 | 0.6488302 | 0.2552849 | 0.6972453 | -5.908335 | 0.6972453 | -5.908335 | 1.404636e-12 | 5.062617e-13 | -1.31023e-12 | 0.1215043 | 0.1230734 | 0.2445778
459433040078.2 | 0.0029397 | 1.667863 | 0.008993597 | 1.731988 | 2.781688 | 0.03000018 | 0.01078489 | 1.659712 | 0.009052752 | 1.74338 | 2.754563 | 0.03004993 | 0.01090914 | 67.8344 | 0.008151087 | -5.915483e-05 | -0.01139204 | 0.02712443 | -4.974481e-05 | 0.7252778 | -0.0391206 | 0.7252778 | -0.0391206 | 0.7263321 | -6.337072 | 0.7263321 | -6.337072 | 1.329586e-12 | -8.038015e-14 | -1.327154e-12 | 0.1215043 | 0.1230734 | 0.2445778
469208211143.7 | 0.0029397 | 1.668332 | 0.01097829 | 2.159182 | 2.783211 | 0.03663086 | 0.01316136 | 1.66034 | 0.01103604 | 2.17054 | 2.756608 | 0.03664715 | 0.01329429 | 67.81273 | 0.007991665 | -5.774863e-05 | -0.01135786 | 0.02660291 | -1.629519e-05 | 0.6083058 | -0.3085108 | 0.6083058 | -0.3085108 | 0.6820666 | -6.752548 | 0.6820666 | -6.752548 | 1.218443e-12 | -5.561107e-13 | -1.084133e-12 | 0.1215043 | 0.1230734 | 0.2445778
478983382209.2 | 0.0029397 | 1.666455 | 0.0115551 | 2.319975 | 2.776937 | 0.03851211 | 0.01386855 | 1.658623 | 0.01161142 | 2.331284 | 2.750896 | 0.03851795 | 0.01400197 | 68.19006 | 0.007831479 | -5.632187e-05 | -0.01130802 | 0.02604158 | -5.846449e-06 | 0.4563311 | -0.4855231 | 0.4563311 | -0.4855231 | 0.6663113 | -7.099568 | 0.6663113 | -7.099568 | 1.133399e-12 | -8.290035e-13 | -7.728818e-13 | 0.1215043 | 0.1230734 | 0.2445778
488758553274.7 | 0.0029397 | 1.667249 | 0.01006772 | 2.062599 | 2.779618 | 0.0335708 | 0.01207749 | 1.659582 | 0.01012287 | 2.073896 | 2.754109 | 0.03359944 | 0.01219975 | 68.17185 | 0.007667428 | -5.514409e-05 | -0.0112975 | 0.02550935 | -2.86452e-05 | 0.2234757 | -0.6548195 | 0.2234757 | -0.6548195 | 0.6919031 | -7.525098 | 0.6919031 | -7.525098 | 1.086016e-12 | -1.029704e-12 | -3.451683e-13 | 0.1215043 | 0.1230734 | 0.2445778
498533724340.2 | 0.0029397 | 1.66843 | 0.01114076 | 2.328083 | 2.783533 | 0.03717515 | 0.01335538 | 1.660907 | 0.01119483 | 2.339382 | 2.758487 | 0.03718714 | 0.01348099 | 68.64378 | 0.007522411 | -5.406932e-05 | -0.01129886 | 0.02504585 | -1.199751e-05 | -0.07242023 | -0.6613381 | -0.07242023 | -0.6613381 | 0.6652915 | -7.963053 | 0.6652915 | -7.963053 | 9.914611e-13 | -9.849344e-13 | 1.135758e-13 | 0.1215043 | 0.1230734 | 0.2445778
508308895405.7 | 0.0029397 | 1.666492 | 0.01178017 | 2.509969 | 2.777057 | 0.03926312 | 0.01413839 | 1.659111 | 0.01183308 | 2.521243 | 2.75251 | 0.0392648 | 0.01426509 | 68.61319 | 0.007380792 | -5.291369e-05 | -0.01127418 | 0.02454684 | -1.685459e-06 | -0.2823284 | -0.5831701 | -0.2823284 | -0.5831701 | 0.6479172 | -8.30485 | 0.6479172 | -8.30485 | 9.23138e-13 | -8.291146e-13 | 4.058975e-13 | 0.1215043 | 0.1230734 | 0.2445778
518084066471.2 | 0.0029397 | 1.666297 | 0.01063463 | 2.309467 | 2.776433 | 0.03544091 | 0.01276491 | 1.659061 | 0.01068657 | 2.320747 | 2.752369 | 0.03545934 | 0.01288321 | 68.95273 | 0.00723612 | -5.193839e-05 | -0.01127919 | 0.0240638 | -1.843097e-05 | -0.4996615 | -0.4422988 | -0.4996615 | -0.4422988 | 0.6673004 | -8.700202 | 0.6673004 | -8.700202 | 8.705426e-13 | -5.741518e-13 | 6.543655e-13 | 0.1215043 | 0.1230734 | 0.2445778
527859237536.7 | 0.0029397 | 1.667937 | 0.0118416 | 2.620099 | 2.781873 | 0.03950209 | 0.01419982 | 1.660829 | 0.01189272 | 2.63141 | 2.758212 | 0.03950355 | 0.01432216 | 68.95351 | 0.007107787 | -5.111842e-05 | -0.01131058 | 0.02366137 | -1.462734e-06 | -0.614231 | -0.1700902 | -0.614231 | -0.1700902 | 0.6373464 | -9.154632 | 0.6373464 | -9.154632 | 7.87953e-13 | -2.061684e-13 | 7.605028e-13 | 0.1215043 | 0.1230734 | 0.2445778
537634408602.2 | 0.0029397 | 1.666832 | 0.01260143 | 2.839855 | 2.778169 | 0.04200894 | 0.01512109 | 1.65985 | 0.01265165 | 2.851173 | 2.754941 | 0.04199969 | 0.01524522 | 69.31182 | 0.006982006 | -5.022141e-05 | -0.01131788 | 0.02322818 | 9.246572e-06 | -0.6143713 | 0.05879537 | -0.6143713 | 0.05879537 | 0.6171782 | -9.520187 | 0.6171782 | -9.520187 | 7.064627e-13 | 7.027712e-14 | 7.029585e-13 | 0.1215043 | 0.1230734 | 0.2445778
547409579667.6 | 0.0029397 | 1.666311 | 0.01100328 | 2.52478 | 2.776472 | 0.03666976 | 0.01320732 | 1.659461 | 0.01105271 | 2.536124 | 2.753689 | 0.03668309 | 0.01332144 | 68.8741 | 0.006850163 | -4.943669e-05 | -0.0113436 | 0.02278317 | -1.332803e-05 | -0.573503 | 0.2983538 | -0.573503 | 0.2983538 | 0.6464678 | -9.904479 | 0.6464678 | -9.904479 | 6.865492e-13 | 3.188561e-13 | 6.080136e-13 | 0.1215043 | 0.1230734 | 0.2445778
557184750733.1 | 0.0029397 | 1.667075 | 0.01120437 | 2.616831 | 2.779012 | 0.03735703 | 0.01344256 | 1.660344 | 0.01125313 | 2.62822 | 2.756615 | 0.03736813 | 0.01355581 | 66.76449 | 0.006730905 | -4.876398e-05 | -0.01138905 | 0.02239763 | -1.109888e-05 | -0.3928023 | 0.5023513 | -0.3928023 | 0.5023513 | 0.6376915 | -10.33195 | 0.6376915 | -10.33195 | 6.269702e-13 | 4.949929e-13 | 3.848033e-13 | 0.1215043 | 0.1230734 | 0.2445778
566959921798.6 | 0.0029397 | 1.666232 | 0.01297884 | 3.084448 | 2.77616 | 0.04325152 | 0.01557962 | 1.659609 | 0.01302689 | 3.095866 | 2.754133 | 0.04323909 | 0.01569971 | 68.85429 | 0.006622533 | -4.804588e-05 | -0.0114182 | 0.02202674 | 1.243083e-05 | -0.171153 | 0.5702662 | -0.171153 | 0.5702662 | 0.5953964 | -10.704 | 0.5953964 | -10.704 | 3.950809e-13 | 3.786693e-13 | 1.126876e-13 | 0.1215043 | 0.1230734 | 0.2445778
576735092864.1 | 0.0029397 | 1.665967 | 0.01240645 | 2.999254 | 2.775291 | 0.04133748 | 0.01489483 | 1.659459 | 0.01245388 | 3.01072 | 2.753649 | 0.04133342 | 0.01501042 | 69.08704 | 0.006507858 | -4.743032e-05 | -0.01146626 | 0.02164258 | 4.061553e-06 | 0.06039212 | 0.599876 | 0.06039212 | 0.599876 | 0.6029083 | -11.09591 | 0.6029083 | -11.09591 | 4.663909e-13 | 4.638373e-13 | -4.873879e-14 | 0.1215043 | 0.1230734 | 0.2445778
586510263929.6 | 0.0029397 | 1.667373 | 0.01227098 | 3.016782 | 2.779981 | 0.04092058 | 0.01471973 | 1.660974 | 0.01231792 | 3.028323 | 2.758682 | 0.04091949 | 0.01483298 | 69.08186 | 0.00639888 | -4.694606e-05 | -0.01154155 | 0.02129884 | 1.088627e-06 | 0.3153988 | 0.5118419 | 0.3153988 | 0.5118419 | 0.6012142 | -11.54782 | 0.6012142 | -11.54782 | 4.100567e-13 | 3.481104e-13 | -2.167155e-13 | 0.1215043 | 0.1230734 | 0.2445778
596285434995.1 | 0.0029397 | 1.666621 | 0.01307391 | 3.267751 | 2.777454 | 0.04357851 | 0.01569009 | 1.660323 | 0.01312029 | 3.279344 | 2.756502 | 0.04356787 | 0.01580549 | 69.05895 | 0.006297286 | -4.638127e-05 | -0.01159274 | 0.02095193 | 1.064452e-05 | 0.4632944 | 0.3480942 | 0.4632944 | 0.3480942 | 0.5794923 | -11.92201 | 0.5794923 | -11.92201 | 1.923243e-13 | 1.150746e-13 | -1.54099e-13 | 0.1215043 | 0.1230734 | 0.2445778
606060606060.6 | 0.0029397 | 1.665445 | 0.01252031 | 3.180682 | 2.773551 | 0.04170378 | 0.01503624 | 1.659252 | 0.01256616 | 3.19233 | 2.752958 | 0.04170084 | 0.01514765 | 69.16859 | 0.006193456 | -4.584932e-05 | -0.01164764 | 0.02059251 | 2.936859e-06 | 0.5630848 | 0.1660056 | 0.5630848 | 0.1660056 | 0.5870454 | -12.27968 | 0.5870454 | -12.27968 | 2.415268e-13 | 6.761258e-14 | -2.318701e-13 | 0.1215043 | 0.1230734 | 0.2445778
615835777126.1 | 0.0029397 | 1.666178 | 0.01273458 | 3.287296 | 2.775986 | 0.04243615 | 0.01528688 | 1.660082 | 0.01278003 | 3.299028 | 2.755707 | 0.04243179 | 0.01539778 | 69.21094 | 0.006096038 | -4.544977e-05 | -0.01173237 | 0.02027816 | 4.36032e-06 | 0.5720361 | -0.08168595 | 0.5720361 | -0.08168595 | 0.5778389 | -12.70821 | 0.5778389 | -12.70821 | 1.607095e-13 | -2.320366e-14 | -1.590256e-13 | 0.1215043 | 0.1230734 | 0.2445778
625610948191.6 | 0.0029397 | 1.666259 | 0.0140416 | 3.682223 | 2.776223 | 0.04679389 | 0.01685524 | 1.660253 | 0.01408664 | 3.694034 | 2.756243 | 0.04677477 | 0.01697048 | 69.31316 | 0.006005945 | -4.503764e-05 | -0.01181052 | 0.01998012 | 1.911839e-05 | 0.4659582 | -0.283125 | 0.4659582 | -0.283125 | 0.545231 | -13.11237 | 0.545231 | -13.11237 | 3.283563e-14 | -1.709743e-14 | -2.803313e-14 | 0.1215043 | 0.1230734 | 0.2445778
635386119257.1 | 0.0029397 | 1.66562 | 0.01344773 | 3.58159 | 2.774111 | 0.04479763 | 0.01614846 | 1.659709 | 0.01349237 | 3.59348 | 2.754453 | 0.04478684 | 0.0162598 | 69.30767 | 0.005911246 | -4.464447e-05 | -0.01189035 | 0.01965805 | 1.0792e-05 | 0.3342219 | -0.441068 | 0.3342219 | -0.441068 | 0.5533943 | -13.48872 | 0.5533943 | -13.48872 | 4.231061e-14 | -3.38618e-14 | -2.53686e-14 | 0.1215043 | 0.1230734 | 0.2445778
645161290322.6 | 0.0029397 | 1.666067 | 0.01283569 | 3.471177 | 2.775615 | 0.04277025 | 0.01540929 | 1.660248 | 0.01288003 | 3.483169 | 2.756257 | 0.0427681 | 0.01551673 | 69.15869 | 0.005819376 | -4.434181e-05 | -0.01199143 | 0.01935822 | 2.154649e-06 | 0.128058 | -0.5476215 | 0.128058 | -0.5476215 | 0.562395 | -13.90745 | 0.562395 | -13.90745 | 6.850909e-14 | -6.669665e-14 | -1.565414e-14 | 0.1215043 | 0.1230734 | 0.2445778
654936461388.1 | 0.0029397 | 1.665846 | 0.01389888 | 3.815648 | 2.774851 | 0.04630681 | 0.01668804 | 1.66011 | 0.0139429 | 3.82773 | 2.75577 | 0.04629348 | 0.01679875 | 69.26211 | 0.005736527 | -4.40121e-05 | -0.0120826 | 0.01908066 | 1.333284e-05 | -0.0864181 | -0.527602 | -0.0864181 | -0.527602 | 0.5346325 | -14.29952 | 0.5346325 | -14.29952 | 1.477072e-14 | -1.458555e-14 | 2.331468e-15 | 0.1215043 | 0.1230734 | 0.2445778
664711632453.6 | 0.0029397 | 1.665013 | 0.01406734 | 3.919535 | 2.77207 | 0.04684461 | 0.01689879 | 1.65936 | 0.01411103 | 3.931708 | 2.753276 | 0.04683056 | 0.01700903 | 69.07542 | 0.005652786 | -4.36877e-05 | -0.01217255 | 0.0187932 | 1.405212e-05 | -0.2658446 | -0.4545505 | -0.2658446 | -0.4545505 | 0.5265828 | -14.66637 | 0.5265828 | -14.66637 | 9.853659e-15 | -8.493206e-15 | 4.996004e-15 | 0.1215043 | 0.1230734 | 0.2445778
674486803519.1 | 0.0029397 | 1.665608 | 0.01365968 | 3.861919 | 2.774062 | 0.04550334 | 0.01640314 | 1.660038 | 0.01370316 | 3.874211 | 2.755539 | 0.04549553 | 0.01651058 | 68.93584 | 0.005569406 | -4.347674e-05 | -0.01229192 | 0.01852306 | 7.806538e-06 | -0.4333074 | -0.3069261 | -0.4333074 | -0.3069261 | 0.530998 | -15.09167 | 0.530998 | -15.09167 | 1.420315e-14 | -8.271162e-15 | 1.154632e-14 | 0.1215043 | 0.1230734 | 0.2445778
684261974584.6 | 0.0029397 | 1.665819 | 0.01428574 | 4.097455 | 2.774749 | 0.0475949 | 0.01715287 | 1.660327 | 0.01432899 | 4.109862 | 2.75648 | 0.04758162 | 0.01726173 | 68.86175 | 0.005492121 | -4.325574e-05 | -0.01240667 | 0.01826883 | 1.328068e-05 | -0.5019899 | -0.1052191 | -0.5019899 | -0.1052191 | 0.5128986 | -15.50135 | 0.5128986 | -15.50135 | 4.672509e-15 | -7.771561e-16 | 4.607426e-15 | 0.1215043 | 0.1230734 | 0.2445778
694037145650.0 | 0.0029397 | 1.664861 | 0.01433992 | 4.171752 | 2.771556 | 0.04774793 | 0.01722784 | 1.659446 | 0.01438292 | 4.184262 | 2.753554 | 0.04773535 | 0.0173359 | 68.58349 | 0.005414952 | -4.300068e-05 | -0.01250971 | 0.0180022 | 1.258533e-05 | -0.5014281 | 0.07753342 | -0.5014281 | 0.07753342 | 0.507387 | -15.86137 | 0.507387 | -15.86137 | 4.23525e-15 | 7.771561e-16 | 4.163336e-15 | 0.1215043 | 0.1230734 | 0.2445778
703812316715.5 | 0.0029397 | 1.664971 | 0.01402572 | 4.137816 | 2.77193 | 0.04670482 | 0.0168492 | 1.659632 | 0.01406855 | 4.150453 | 2.75418 | 0.04669724 | 0.01695504 | 68.4 | 0.005338665 | -4.283313e-05 | -0.01263647 | 0.01775014 | 7.582783e-06 | -0.4323846 | 0.2702632 | -0.4323846 | 0.2702632 | 0.5099006 | -16.2666 | 0.5099006 | -16.2666 | 4.960411e-15 | 2.609024e-15 | 4.218847e-15 | 0.1215043 | 0.1230734 | 0.2445778
713587487781.0 | 0.0029397 | 1.665433 | 0.01474162 | 4.409421 | 2.773451 | 0.04910237 | 0.01770443 | 1.660165 | 0.01478431 | 4.422191 | 2.75593 | 0.0490888 | 0.01781206 | 68.33785 | 0.005268037 | -4.269216e-05 | -0.01276981 | 0.01752064 | 1.356672e-05 | -0.2731438 | 0.4066833 | -0.2731438 | 0.4066833 | 0.4898967 | -16.68732 | 0.4898967 | -16.68732 | 3.105649e-15 | 2.720046e-15 | 1.498801e-15 | 0.1215043 | 0.1230734 | 0.2445778
723362658846.5 | 0.0029397 | 1.664913 | 0.01492235 | 4.524623 | 2.771713 | 0.04968883 | 0.01792712 | 1.659716 | 0.01496487 | 4.537516 | 2.754433 | 0.04967486 | 0.01803452 | 68.30281 | 0.005197469 | -4.252285e-05 | -0.0128934 | 0.01728093 | 1.396519e-05 | -0.10224 | 0.4707195 | -0.10224 | 0.4707195 | 0.4816948 | -17.06488 | 0.4816948 | -17.06488 | 1.652564e-15 | 1.637579e-15 | 2.220446e-16 | 0.1215043 | 0.1230734 | 0.2445778
733137829912.0 | 0.0029397 | 1.664733 | 0.01433805 | 4.406208 | 2.771129 | 0.04773805 | 0.01722693 | 1.659606 | 0.01438046 | 4.419239 | 2.754087 | 0.0477318 | 0.01733126 | 68.34109 | 0.005126217 | -4.24033e-05 | -0.0130309 | 0.0170425 | 6.254373e-06 | 0.08703218 | 0.4823615 | 0.08703218 | 0.4823615 | 0.4901502 | -17.45727 | 0.4901502 | -17.45727 | 7.099407e-16 | 7.077672e-16 | -5.551115e-17 | 0.1215043 | 0.1230734 | 0.2445778
742913000977.5 | 0.0029397 | 1.664875 | 0.01482268 | 4.615873 | 2.771588 | 0.04935581 | 0.01780777 | 1.659814 | 0.01486498 | 4.629047 | 2.754762 | 0.04934622 | 0.01791306 | 68.23016 | 0.005060399 | -4.230449e-05 | -0.01317388 | 0.01682551 | 9.582169e-06 | 0.2625417 | 0.3961503 | 0.2625417 | 0.3961503 | 0.4752506 | -17.86403 | 0.4752506 | -17.86403 | 2.482534e-16 | -2.220446e-16 | -1.110223e-16 | 0.1215043 | 0.1230734 | 0.2445778
752688172043.0 | 0.0029397 | 1.664333 | 0.01532778 | 4.83597 | 2.769769 | 0.05102107 | 0.01842069 | 1.659337 | 0.01536996 | 4.849278 | 2.753162 | 0.05100789 | 0.01852702 | 66.68971 | 0.004996342 | -4.218212e-05 | -0.01330861 | 0.01660748 | 1.317701e-05 | 0.3770808 | 0.263712 | 0.3770808 | 0.263712 | 0.4601456 | -18.23927 | 0.4601456 | -18.23927 | 1.832709e-15 | -1.054712e-15 | 1.498801e-15 | 0.1215043 | 0.1230734 | 0.2445778
762463343108.5 | 0.0029397 | 1.664464 | 0.01511807 | 4.831751 | 2.770211 | 0.05032696 | 0.0181672 | 1.659532 | 0.0151602 | 4.845215 | 2.753817 | 0.05031767 | 0.01827198 | 68.33864 | 0.00493163 | -4.212647e-05 | -0.01346366 | 0.01639399 | 9.293037e-06 | 0.4508584 | 0.09328104 | 0.4508584 | 0.09328104 | 0.4604071 | -18.64554 | 0.4604071 | -18.64554 | 1.063803e-15 | -2.775558e-16 | 1.026956e-15 | 0.1215043 | 0.1230734 | 0.2445778
772238514174.0 | 0.0029397 | 1.664972 | 0.01525932 | 4.939417 | 2.771898 | 0.05081266 | 0.01833136 | 1.660102 | 0.01530142 | 4.953046 | 2.755704 | 0.05080383 | 0.01843588 | 68.50298 | 0.004869688 | -4.210323e-05 | -0.01362875 | 0.01619336 | 8.824912e-06 | 0.442176 | -0.09902556 | 0.442176 | -0.09902556 | 0.4531288 | -19.06987 | 0.4531288 | -19.06987 | 4.965068e-16 | 2.220446e-16 | 4.440892e-16 | 0.1215043 | 0.1230734 | 0.2445778
782013685239.5 | 0.0029397 | 1.664501 | 0.01552961 | 5.090544 | 2.770322 | 0.05169812 | 0.01866141 | 1.659691 | 0.01557165 | 5.104322 | 2.754333 | 0.05168826 | 0.01876616 | 68.40746 | 0.004809679 | -4.203435e-05 | -0.01377869 | 0.01598961 | 9.856833e-06 | 0.3662607 | -0.2495435 | 0.3662607 | -0.2495435 | 0.4431917 | -19.44764 | 0.4431917 | -19.44764 | 2.201631e-15 | -1.221245e-15 | -1.831868e-15 | 0.1215043 | 0.1230734 | 0.2445778
791788856305.0 | 0.0029397 | 1.664007 | 0.0153403 | 5.091342 | 2.768685 | 0.05105273 | 0.01843934 | 1.659258 | 0.01538228 | 5.105277 | 2.752899 | 0.05104633 | 0.01854275 | 68.42611 | 0.004749716 | -4.198496e-05 | -0.01393453 | 0.01578586 | 6.396374e-06 | 0.2489661 | -0.366613 | 0.2489661 | -0.366613 | 0.4431582 | -19.82379 | 0.4431582 | -19.82379 | 6.503339e-16 | 4.163336e-16 | 4.996004e-16 | 0.1215043 | 0.1230734 | 0.2445778
801564027370.5 | 0.0029397 | 1.664329 | 0.01565027 | 5.258345 | 2.769747 | 0.05209439 | 0.01880836 | 1.659637 | 0.01569226 | 5.272453 | 2.754147 | 0.05208688 | 0.01891216 | 68.23595 | 0.004692777 | -4.198996e-05 | -0.01410824 | 0.01559995 | 7.510264e-06 | 0.07774757 | -0.4253294 | 0.07774757 | -0.4253294 | 0.4323769 | -20.23955 | 0.4323769 | -20.23955 | 2.450677e-15 | -2.38698e-15 | -5.551115e-16 | 0.1215043 | 0.1230734 | 0.2445778
811339198436.0 | 0.0029397 | 1.664171 | 0.01620281 | 5.510384 | 2.769204 | 0.0539285 | 0.01947437 | 1.659533 | 0.01624478 | 5.524659 | 2.753788 | 0.05391752 | 0.0195794 | 68.30573 | 0.004637939 | -4.197426e-05 | -0.01427495 | 0.0154165 | 1.09799e-05 | -0.08739319 | -0.4073798 | -0.08739319 | -0.4073798 | 0.4166484 | -20.63167 | 0.4166484 | -20.63167 | 2.135557e-15 | 2.109424e-15 | -3.330669e-16 | 0.1215043 | 0.1230734 | 0.2445778
821114369501.5 | 0.0029397 | 1.663876 | 0.01598163 | 5.50065 | 2.768228 | 0.05318292 | 0.0192119 | 1.659294 | 0.01602361 | 5.515097 | 2.753 | 0.05317576 | 0.01931557 | 67.93487 | 0.004582072 | -4.197491e-05 | -0.01444716 | 0.01522835 | 7.160561e-06 | -0.2343634 | -0.3452113 | -0.2343634 | -0.3452113 | 0.4172493 | -21.01678 | 0.4172493 | -21.01678 | 3.233495e-15 | -2.664535e-15 | 1.831868e-15 | 0.1215043 | 0.1230734 | 0.2445778
830889540567.0 | 0.0029397 | 1.664074 | 0.01589348 | 5.535431 | 2.768889 | 0.05289584 | 0.01910364 | 1.659546 | 0.01593549 | 5.550064 | 2.753838 | 0.05289136 | 0.01920642 | 68.05677 | 0.004527928 | -4.201511e-05 | -0.01463315 | 0.01505045 | 4.477052e-06 | -0.3507129 | -0.2220452 | -0.3507129 | -0.2220452 | 0.4150947 | -21.42673 | 0.4150947 | -21.42673 | 3.95271e-15 | 2.331468e-15 | -3.191891e-15 | 0.1215043 | 0.1230734 | 0.2445778
840664711632.5 | 0.0029397 | 1.663909 | 0.01644651 | 5.795431 | 2.768324 | 0.054731 | 0.01977045 | 1.659432 | 0.01648854 | 5.810243 | 2.753444 | 0.05472325 | 0.01987447 | 67.59073 | 0.004476924 | -4.203298e-05 | -0.01481161 | 0.01487973 | 7.757773e-06 | -0.3935581 | -0.06880299 | -0.3935581 | -0.06880299 | 0.399527 | -21.81807 | 0.399527 | -21.81807 | 9.172997e-16 | 1.665335e-16 | -9.020562e-16 | 0.1215043 | 0.1230734 | 0.2445778
850439882697.9 | 0.0029397 | 1.663576 | 0.01637232 | 5.836373 | 2.767218 | 0.0544732 | 0.01968519 | 1.659151 | 0.01641438 | 5.851366 | 2.752512 | 0.05446787 | 0.01978842 | 67.75066 | 0.004425261 | -4.206106e-05 | -0.01499384 | 0.01470531 | 5.332294e-06 | -0.3884666 | 0.08252682 | -0.3884666 | 0.08252682 | 0.397136 | -22.20048 | 0.397136 | -22.20048 | 2.16889e-15 | 2.775558e-16 | 2.151057e-15 | 0.1215043 | 0.1230734 | 0.2445778
860215053763.4 | 0.0029397 | 1.663734 | 0.01625046 | 5.859517 | 2.767748 | 0.05407289 | 0.01953678 | 1.65936 | 0.01629259 | 5.874708 | 2.753209 | 0.05407053 | 0.01963909 | 67.44617 | 0.004374648 | -4.213082e-05 | -0.01519134 | 0.01453874 | 2.359687e-06 | -0.3227056 | 0.2291065 | -0.3227056 | 0.2291065 | 0.3957634 | -22.60852 | 0.3957634 | -22.60852 | 9.47356e-16 | -4.996004e-16 | -8.049117e-16 | 0.1215043 | 0.1230734 | 0.2445778
869990224828.9 | 0.0029397 | 1.663603 | 0.01665972 | 6.07535 | 2.767298 | 0.05543034 | 0.02003049 | 1.659276 | 0.01670191 | 6.090733 | 2.752919 | 0.05542616 | 0.02013359 | 67.67448 | 0.004326679 | -4.218267e-05 | -0.01538288 | 0.01437844 | 4.177119e-06 | -0.203906 | 0.3246802 | -0.203906 | 0.3246802 | 0.3833992 | -23.00118 | 0.3833992 | -23.00118 | 2.989367e-15 | 2.553513e-15 | 1.554312e-15 | 0.1215043 | 0.1230734 | 0.2445778
879765395894.4 | 0.0029397 | 1.663192 | 0.01687258 | 6.222108 | 2.765924 | 0.05612469 | 0.02029148 | 1.658913 | 0.01691481 | 6.23768 | 2.751707 | 0.0561204 | 0.02039476 | 67.53098 | 0.004279216 | -4.222868e-05 | -0.01557269 | 0.01421743 | 4.295382e-06 | -0.06843199 | 0.3689344 | -0.06843199 | 0.3689344 | 0.3752273 | -23.37854 | 0.3752273 | -23.37854 | 2.482534e-16 | -1.110223e-16 | 2.220446e-16 | 0.1215043 | 0.1230734 | 0.2445778
889540566959.9 | 0.0029397 | 1.663417 | 0.01689398 | 6.299222 | 2.766671 | 0.05620347 | 0.02031448 | 1.659185 | 0.01693631 | 6.315004 | 2.752607 | 0.05620093 | 0.02041734 | 67.52709 | 0.004232278 | -4.232772e-05 | -0.01578265 | 0.01406361 | 2.54102e-06 | 0.08396801 | 0.3613439 | 0.08396801 | 0.3613439 | 0.3709717 | -23.79027 | 0.3709717 | -23.79027 | 7.850462e-17 | -5.551115e-17 | 5.551115e-17 | 0.1215043 | 0.1230734 | 0.2445778
899315738025.4 | 0.0029397 | 1.663562 | 0.01711801 | 6.452894 | 2.767147 | 0.05695374 | 0.02058212 | 1.659375 | 0.01716043 | 6.468887 | 2.753232 | 0.0569512 | 0.02068521 | 67.43952 | 0.004186919 | -4.242653e-05 | -0.01599333 | 0.01391433 | 2.540334e-06 | 0.2153842 | 0.2917797 | 0.2153842 | 0.2917797 | 0.3626648 | -24.19783 | 0.3626648 | -24.19783 | 1.002664e-15 | -7.494005e-16 | 6.661338e-16 | 0.1215043 | 0.1230734 | 0.2445778
909090909090.9 | 0.0029397 | 1.663195 | 0.01705276 | 6.498171 | 2.765928 | 0.05672414 | 0.02050818 | 1.659054 | 0.01709526 | 6.514368 | 2.752166 | 0.05672392 | 0.02061064 | 67.30704 | 0.004141733 | -4.250463e-05 | -0.01619693 | 0.01376132 | 2.210679e-07 | 0.3060341 | 0.1900908 | 0.3060341 | 0.1900908 | 0.3602658 | -24.57692 | 0.3602658 | -24.57692 | 1.466587e-15 | 7.21645e-16 | -1.276756e-15 | 0.1215043 | 0.1230734 | 0.2445778
918866080156.4 | 0.0029397 | 1.662913 | 0.0169408 | 6.52492 | 2.764992 | 0.05634213 | 0.02037696 | 1.658815 | 0.01698339 | 6.541326 | 2.75138 | 0.05634462 | 0.02047868 | 67.02044 | 0.004097384 | -4.25964e-05 | -0.01640644 | 0.01361184 | -2.493227e-06 | 0.3535353 | 0.06155351 | 0.3535353 | 0.06155351 | 0.3588538 | -24.96036 | 0.3588538 | -24.96036 | 1.535755e-15 | -2.220446e-16 | 1.519618e-15 | 0.1215043 | 0.1230734 | 0.2445778
928641251221.9 | 0.0029397 | 1.662932 | 0.01744336 | 6.78996 | 2.765039 | 0.05801425 | 0.02098135 | 1.658877 | 0.01748606 | 6.806584 | 2.751566 | 0.05801444 | 0.02108416 | 67.12285 | 0.004055622 | -4.27047e-05 | -0.01662313 | 0.01347349 | -1.963311e-07 | 0.3362043 | -0.0779771 | 0.3362043 | -0.0779771 | 0.3451286 | -25.36065 | 0.3451286 | -25.36065 | 2.6074e-16 | 1.110223e-16 | -2.359224e-16 | 0.1215043 | 0.1230734 | 0.2445778
938416422287.4 | 0.0029397 | 1.662828 | 0.01778591 | 6.996178 | 2.76468 | 0.05914981 | 0.02139481 | 1.658813 | 0.01782873 | 7.01302 | 2.751344 | 0.05914906 | 0.02149824 | 66.68336 | 0.004014303 | -4.281431e-05 | -0.01684122 | 0.0133356 | 7.541894e-07 | 0.2722916 | -0.1948322 | 0.2722916 | -0.1948322 | 0.3348168 | -25.75381 | 0.3348168 | -25.75381 | 8.711007e-16 | -4.440892e-16 | -7.494005e-16 | 0.1215043 | 0.1230734 | 0.2445778
948191593352.9 | 0.0029397 | 1.662952 | 0.01763439 | 7.008835 | 2.765099 | 0.05865031 | 0.02121093 | 1.65898 | 0.01767735 | 7.025907 | 2.751901 | 0.05865273 | 0.02131353 | 66.67664 | 0.003972547 | -4.295509e-05 | -0.01707261 | 0.01319805 | -2.416321e-06 | 0.1727384 | -0.2860669 | 0.1727384 | -0.2860669 | 0.3341749 | -26.1603 | 0.3341749 | -26.1603 | 2.111067e-15 | -1.859624e-15 | -9.992007e-16 | 0.1215043 | 0.1230734 | 0.2445778
957966764418.4 | 0.0029397 | 1.662987 | 0.01758764 | 7.062318 | 2.765215 | 0.05849603 | 0.02115424 | 1.659055 | 0.01763074 | 7.079622 | 2.752151 | 0.05850071 | 0.02125636 | 66.27612 | 0.003931912 | -4.309432e-05 | -0.01730452 | 0.01306349 | -4.685507e-06 | 0.0468984 | -0.3282094 | 0.0468984 | -0.3282094 | 0.3315432 | -26.56161 | 0.3315432 | -26.56161 | 5.44073e-16 | 5.412337e-16 | 5.551115e-17 | 0.1215043 | 0.1230734 | 0.2445778
967741935483.9 | 0.0029397 | 1.66256 | 0.01782145 | 7.229226 | 2.763787 | 0.05925846 | 0.02144104 | 1.658667 | 0.01786466 | 7.246752 | 2.750857 | 0.05926303 | 0.02154348 | 66.05054 | 0.00389281 | -4.320277e-05 | -0.01752509 | 0.01293045 | -4.566941e-06 | -0.07434527 | -0.3148583 | -0.07434527 | -0.3148583 | 0.3235166 | -26.93541 | 0.3235166 | -26.93541 | 4.236705e-16 | -3.608225e-16 | 2.220446e-16 | 0.1215043 | 0.1230734 | 0.2445778
977517106549.4 | 0.0029397 | 1.66236 | 0.01789724 | 7.333302 | 2.763121 | 0.05950331 | 0.02153482 | 1.658506 | 0.01794057 | 7.351058 | 2.750321 | 0.0595091 | 0.02163715 | 65.70053 | 0.003854093 | -4.333541e-05 | -0.01775646 | 0.01280048 | -5.788825e-06 | -0.1848286 | -0.2595105 | -0.1848286 | -0.2595105 | 0.3186021 | -27.32242 | 0.3186021 | -27.32242 | 2.482534e-16 | 2.220446e-16 | 1.110223e-16 | 0.1215043 | 0.1230734 | 0.2445778
987292277614.9 | 0.0029397 | 1.662532 | 0.01807714 | 7.481087 | 2.763686 | 0.06010766 | 0.02174909 | 1.658716 | 0.01812064 | 7.499088 | 2.751009 | 0.06011398 | 0.02185161 | 64.92985 | 0.003816415 | -4.34978e-05 | -0.01800123 | 0.01267684 | -6.321194e-06 | -0.2669646 | -0.1609615 | -0.2669646 | -0.1609615 | 0.311735 | -27.73176 | 0.311735 | -27.73176 | 3.984158e-15 | 2.053913e-15 | -3.413936e-15 | 0.1215043 | 0.1230734 | 0.2445778
997067448680.4 | 0.0029397 | 1.662484 | 0.01837212 | 7.678441 | 2.763516 | 0.06108673 | 0.02210472 | 1.658704 | 0.01841577 | 7.696684 | 2.750961 | 0.06109264 | 0.02220775 | 65.47848 | 0.003779759 | -4.364812e-05 | -0.01824229 | 0.0125549 | -5.914226e-06 | -0.2995658 | -0.04421906 | -0.2995658 | -0.04421906 | 0.3028118 | -28.12778 | 0.3028118 | -28.12778 | 8.056591e-16 | 2.775558e-16 | -7.563394e-16 | 0.1215043 | 0.1230734 | 0.2445778
1006842619745.8 | 0.0029397 | 1.662271 | 0.01832147 | 7.732341 | 2.76281 | 0.0609105 | 0.02204657 | 1.658528 | 0.01836527 | 7.750825 | 2.750379 | 0.06091862 | 0.02214918 | 65.8054 | 0.003742955 | -4.379821e-05 | -0.01848448 | 0.01243121 | -8.128285e-06 | -0.2918628 | 0.07118993 | -0.2918628 | 0.07118993 | 0.3004195 | -28.51358 | 0.3004195 | -28.51358 | 2.452288e-15 | 4.996004e-16 | 2.400857e-15 | 0.1215043 | 0.1230734 | 0.2445778
1016617790811.3 | 0.0029397 | 1.66234 | 0.01842961 | 7.853496 | 2.763034 | 0.06127255 | 0.02217582 | 1.658633 | 0.01847358 | 7.872233 | 2.750721 | 0.06128176 | 0.02227844 | 65.68837 | 0.003707256 | -4.397049e-05 | -0.01873735 | 0.01231332 | -9.21521e-06 | -0.2362792 | 0.1767965 | -0.2362792 | 0.1767965 | 0.2951014 | -28.91672 | 0.2951014 | -28.91672 | 1.526557e-15 | 9.15934e-16 | 1.221245e-15 | 0.1215043 | 0.1230734 | 0.2445778
1026392961876.8 | 0.0029397 | 1.662266 | 0.01872936 | 8.057973 | 2.762779 | 0.06226638 | 0.02253759 | 1.658594 | 0.0187735 | 8.076961 | 2.750581 | 0.0622752 | 0.02264075 | 65.73791 | 0.0036727 | -4.413387e-05 | -0.01898781 | 0.01219818 | -8.82565e-06 | -0.145799 | 0.2464589 | -0.145799 | 0.2464589 | 0.2863552 | -29.31093 | 0.2863552 | -29.31093 | 1.604311e-15 | 1.387779e-15 | 8.049117e-16 | 0.1215043 | 0.1230734 | 0.2445778
1036168132942.3 | 0.0029397 | 1.662149 | 0.01863295 | 8.092842 | 2.762394 | 0.06194151 | 0.02242313 | 1.658512 | 0.01867726 | 8.112086 | 2.750312 | 0.0619529 | 0.02252577 | 65.69971 | 0.003637841 | -4.4306e-05 | -0.0192434 | 0.01208169 | -1.13966e-05 | -0.04054105 | 0.2819847 | -0.04054105 | 0.2819847 | 0.2848841 | -29.70234 | 0.2848841 | -29.70234 | 1.700709e-15 | -1.686151e-15 | -2.220446e-16 | 0.1215043 | 0.1230734 | 0.2445778
1045943304007.8 | 0.0029397 | 1.662087 | 0.01860397 | 8.156484 | 2.762187 | 0.06184284 | 0.02238909 | 1.658483 | 0.01864846 | 8.175988 | 2.750219 | 0.06185631 | 0.02249142 | 65.69347 | 0.003603795 | -4.448525e-05 | -0.01950353 | 0.01196831 | -1.346625e-05 | 0.07036129 | 0.2733104 | 0.07036129 | 0.2733104 | 0.282222 | -30.0971 | 0.282222 | -30.0971 | 9.097099e-16 | 8.465451e-16 | -3.330669e-16 | 0.1215043 | 0.1230734 | 0.2445778
1055718475073.3 | 0.0029397 | 1.661978 | 0.01901493 | 8.41457 | 2.761808 | 0.06320477 | 0.02288528 | 1.658406 | 0.01905958 | 8.434332 | 2.749948 | 0.06321707 | 0.02298846 | 65.63154 | 0.003571422 | -4.46572e-05 | -0.01976191 | 0.01186019 | -1.229892e-05 | 0.1630359 | 0.2173597 | 0.1630359 | 0.2173597 | 0.2717093 | -30.48868 | 0.2717093 | -30.48868 | 4.33556e-16 | 3.330669e-16 | -2.775558e-16 | 0.1215043 | 0.1230734 | 0.2445778
1065493646138.8 | 0.0029397 | 1.661913 | 0.01932236 | 8.629791 | 2.761581 | 0.06422417 | 0.0232563 | 1.658374 | 0.0193672 | 8.649817 | 2.749828 | 0.06423611 | 0.02336005 | 65.50925 | 0.003539402 | -4.483839e-05 | -0.02002581 | 0.01175356 | -1.193838e-05 | 0.2267429 | 0.1337263 | 0.2267429 | 0.1337263 | 0.2632396 | -30.88306 | 0.2632396 | -30.88306 | 1.755417e-16 | -5.551115e-17 | -1.665335e-16 | 0.1215043 | 0.1230734 | 0.2445778
1075268817204.3 | 0.0029397 | 1.662119 | 0.01945197 | 8.767381 | 2.762261 | 0.06466299 | 0.02340944 | 1.658611 | 0.01949702 | 8.787685 | 2.750612 | 0.06467596 | 0.0235133 | 65.25898 | 0.003507557 | -4.50473e-05 | -0.02030369 | 0.01164941 | -1.297411e-05 | 0.2560765 | 0.0310303 | 0.2560765 | 0.0310303 | 0.2579497 | -31.29534 | 0.2579497 | -31.29534 | 1.570092e-16 | -1.110223e-16 | 1.110223e-16 | 0.1215043 | 0.1230734 | 0.2445778
1085043988269.8 | 0.0029397 | 1.662138 | 0.01941854 | 8.831877 | 2.762325 | 0.06455257 | 0.02336892 | 1.658662 | 0.01946379 | 8.852457 | 2.750781 | 0.06456769 | 0.02347249 | 64.8568 | 0.003475905 | -4.52492e-05 | -0.0205801 | 0.01154455 | -1.511225e-05 | 0.2455919 | -0.07047482 | 0.2455919 | -0.07047482 | 0.2555036 | -31.69538 | 0.2555036 | -31.69538 | 1.016495e-15 | 2.498002e-16 | 9.853229e-16 | 0.1215043 | 0.1230734 | 0.2445778
1094819159335.3 | 0.0029397 | 1.661377 | 0.01941773 | 8.911074 | 2.759795 | 0.06452033 | 0.02337867 | 1.657932 | 0.01946313 | 8.931906 | 2.748359 | 0.06453707 | 0.02348204 | 62.14376 | 0.003444875 | -4.539455e-05 | -0.02083221 | 0.01143637 | -1.673882e-05 | 0.2045418 | -0.1481608 | 0.2045418 | -0.1481608 | 0.2525648 | -32.04281 | 0.2525648 | -32.04281 | 3.175315e-15 | -1.887379e-15 | -2.553513e-15 | 0.1215043 | 0.1230734 | 0.2445778
1104594330400.8 | 0.0029397 | 1.66187 | 0.01917042 | 8.876127 | 2.761444 | 0.06371748 | 0.02307397 | 1.658456 | 0.01921606 | 8.897261 | 2.750107 | 0.06373798 | 0.02317655 | 60.90897 | 0.003413864 | -4.56439e-05 | -0.02113366 | 0.01133689 | -2.05064e-05 | 0.1243566 | -0.2212856 | 0.1243566 | -0.2212856 | 0.2538343 | -32.47473 | 0.2538343 | -32.47473 | 1.150853e-15 | 9.575674e-16 | 6.383782e-16 | 0.1215043 | 0.1230734 | 0.2445778
1114369501466.3 | 0.0029397 | 1.661916 | 0.019893 | 9.292202 | 2.761568 | 0.06612097 | 0.02394327 | 1.65853 | 0.01993884 | 9.313616 | 2.750325 | 0.06613835 | 0.02404747 | 61.9187 | 0.003385571 | -4.584449e-05 | -0.02141438 | 0.01124343 | -1.737059e-05 | 0.02629013 | -0.2373115 | 0.02629013 | -0.2373115 | 0.2387633 | -32.87639 | 0.2387633 | -32.87639 | 1.177917e-15 | -1.172673e-15 | -1.110223e-16 | 0.1215043 | 0.1230734 | 0.2445778
1124144672531.8 | 0.0029397 | 1.662014 | 0.02038186 | 9.604066 | 2.761876 | 0.06774987 | 0.02453038 | 1.658657 | 0.02042791 | 9.625768 | 2.750726 | 0.06776581 | 0.02463561 | 64.39347 | 0.003357252 | -4.605676e-05 | -0.02170225 | 0.01115021 | -1.593067e-05 | -0.06631743 | -0.2181961 | -0.06631743 | -0.2181961 | 0.2280517 | -33.28179 | 0.2280517 | -33.28179 | 1.551584e-16 | 1.526557e-16 | -2.775558e-17 | 0.1215043 | 0.1230734 | 0.2445778
1133919843597.3 | 0.0029397 | 1.662262 | 0.02055243 | 9.768651 | 2.762694 | 0.06832705 | 0.02473204 | 1.658934 | 0.02059872 | 9.790653 | 2.751637 | 0.06834381 | 0.02483751 | 64.69647 | 0.00332872 | -4.629032e-05 | -0.02200198 | 0.01105724 | -1.675861e-05 | -0.1452681 | -0.1686413 | -0.1452681 | -0.1686413 | 0.2225819 | -33.6978 | 0.2225819 | -33.6978 | 3.138344e-15 | -2.442491e-15 | 1.970646e-15 | 0.1215043 | 0.1230734 | 0.2445778
1143695014662.8 | 0.0029397 | 1.662239 | 0.02086834 | 10.00431 | 2.762602 | 0.06937633 | 0.02511267 | 1.658938 | 0.02091484 | 10.02661 | 2.751637 | 0.06939285 | 0.02521875 | 64.58275 | 0.00330099 | -4.650285e-05 | -0.02229354 | 0.01096511 | -1.65183e-05 | -0.1923996 | -0.09594296 | -0.1923996 | -0.09594296 | 0.2149946 | -34.09494 | 0.2149946 | -34.09494 | 3.103168e-16 | -1.387779e-16 | 2.775558e-16 | 0.1215043 | 0.1230734 | 0.2445778
1153470185728.3 | 0.0029397 | 1.661818 | 0.02149572 | 10.39316 | 2.761178 | 0.07144397 | 0.02587445 | 1.658544 | 0.0215424 | 10.41573 | 2.750304 | 0.07145804 | 0.02598187 | 62.99023 | 0.003274401 | -4.668023e-05 | -0.02256984 | 0.01087421 | -1.407122e-05 | -0.2021638 | -0.0190028 | -0.2021638 | -0.0190028 | 0.203055 | -34.4638 | 0.203055 | -34.4638 | 3.106163e-15 | -2.220446e-16 | 3.098216e-15 | 0.1215043 | 0.1230734 | 0.2445778
1163245356793.7 | 0.0029397 | 1.661158 | 0.02166018 | 10.56143 | 2.758976 | 0.07196195 | 0.02608285 | 1.65791 | 0.02170703 | 10.58427 | 2.748196 | 0.07197662 | 0.0261905 | 57.55491 | 0.003247252 | -4.685004e-05 | -0.02284391 | 0.01077988 | -1.467426e-05 | -0.1915737 | 0.05045008 | -0.1915737 | 0.05045008 | 0.1981052 | -34.81502 | 0.1981052 | -34.81502 | 1.24684e-15 | -3.608225e-16 | -1.19349e-15 | 0.1215043 | 0.1230734 | 0.2445778
1173020527859.2 | 0.0029397 | 1.662251 | 0.02202004 | 10.82712 | 2.762594 | 0.07320567 | 0.02649889 | 1.65903 | 0.0220672 | 10.85031 | 2.751894 | 0.0732203 | 0.02660724 | 62.80049 | 0.003221019 | -4.716033e-05 | -0.02318845 | 0.01069999 | -1.462689e-05 | -0.1413448 | 0.1276826 | -0.1413448 | 0.1276826 | 0.1904763 | -35.29218 | 0.1904763 | -35.29218 | 4.855243e-16 | -2.498002e-16 | -4.163336e-16 | 0.1215043 | 0.1230734 | 0.2445778
1182795698924.7 | 0.0029397 | 1.662203 | 0.02370544 | 11.75295 | 2.762357 | 0.07880652 | 0.02852873 | 1.659005 | 0.0237528 | 11.77643 | 2.751733 | 0.07881201 | 0.02864086 | 64.09871 | 0.003198019 | -4.735213e-05 | -0.02347677 | 0.01062353 | -5.493909e-06 | -0.07096726 | 0.1503259 | -0.07096726 | 0.1503259 | 0.1662354 | -35.68724 | 0.1662354 | -35.68724 | 1.023293e-15 | 9.575674e-16 | 3.608225e-16 | 0.1215043 | 0.1230734 | 0.2445778
1192570869990.2 | 0.0029397 | 1.660859 | 0.0247906 | 12.39254 | 2.757837 | 0.08234736 | 0.0298594 | 1.657685 | 0.02483805 | 12.41626 | 2.747302 | 0.08234731 | 0.02997388 | 64.13782 | 0.003174094 | -4.745117e-05 | -0.0237203 | 0.01053572 | 5.722163e-08 | -0.02129514 | 0.1498385 | -0.02129514 | 0.1498385 | 0.1513442 | -35.98714 | 0.1513442 | -35.98714 | 5.246212e-16 | 5.238865e-16 | -2.775558e-17 | 0.1215043 | 0.1230734 | 0.2445778
1202346041055.7 | 0.0029397 | 1.659342 | 0.02534686 | 12.77446 | 2.752772 | 0.08411818 | 0.03055763 | 1.656192 | 0.0253944 | 12.79843 | 2.742327 | 0.08411602 | 0.03067322 | 63.84887 | 0.003149444 | -4.75487e-05 | -0.02396389 | 0.0104445 | 2.157425e-06 | 0.02058598 | 0.1416206 | 0.02058598 | 0.1416206 | 0.143109 | -36.27266 | 0.143109 | -36.27266 | 5.41956e-16 | 5.238865e-16 | -1.387779e-16 | 0.1215043 | 0.1230734 | 0.2445778
1212121212121.2 | 0.0029397 | 1.657949 | 0.02480917 | 12.60513 | 2.74818 | 0.08226467 | 0.02993424 | 1.654826 | 0.02485685 | 12.62936 | 2.737832 | 0.08226753 | 0.03004843 | 60.79544 | 0.00312292 | -4.768391e-05 | -0.02422741 | 0.0103479 | -2.8631e-06 | 0.06217572 | 0.1329163 | 0.06217572 | 0.1329163 | 0.1467398 | -36.56586 | 0.1467398 | -36.56586 | 1.223786e-15 | -1.117162e-15 | 4.996004e-16 | 0.1215043 | 0.1230734 | 0.2445778
1221896383186.7 | 0.0029397 | 1.656729 | 0.02376602 | 12.1725 | 2.744185 | 0.07874768 | 0.0286962 | 1.653633 | 0.02381386 | 12.19701 | 2.733935 | 0.07875877 | 0.02880784 | 63.41776 | 0.003095782 | -4.784566e-05 | -0.02450564 | 0.01025044 | -1.108951e-05 | 0.1056972 | 0.115272 | 0.1056972 | 0.115272 | 0.1563954 | -36.87041 | 0.1563954 | -36.87041 | 1.506811e-15 | -1.151856e-15 | 9.714451e-16 | 0.1215043 | 0.1230734 | 0.2445778
1231671554252.2 | 0.0029397 | 1.656158 | 0.02239016 | 11.55956 | 2.742357 | 0.07416328 | 0.02704362 | 1.653089 | 0.02243823 | 11.58438 | 2.732201 | 0.0741848 | 0.02715203 | 60.59141 | 0.003068411 | -4.806901e-05 | -0.024817 | 0.01015629 | -2.152027e-05 | 0.1520977 | 0.07846793 | 0.1520977 | 0.07846793 | 0.1711459 | -37.22282 | 0.1711459 | -37.22282 | 1.206729e-15 | 6.106227e-16 | -1.040834e-15 | 0.1215043 | 0.1230734 | 0.2445778
1241446725317.7 | 0.0029397 | 1.656341 | 0.02212066 | 11.51106 | 2.742977 | 0.07327873 | 0.02671504 | 1.653297 | 0.022169 | 11.53621 | 2.732901 | 0.07330389 | 0.02682274 | 63.18271 | 0.003043736 | -4.833367e-05 | -0.02515168 | 0.01007581 | -2.516096e-05 | 0.1719692 | 0.01154671 | 0.1719692 | 0.01154671 | 0.1723565 | -37.63207 | 0.1723565 | -37.63207 | 7.369942e-16 | 1.110223e-16 | -7.285839e-16 | 0.1215043 | 0.1230734 | 0.2445778
1251221896383.2 | 0.0029397 | 1.656783 | 0.021991 | 11.5337 | 2.744447 | 0.07286865 | 0.0265513 | 1.653764 | 0.02203962 | 11.5592 | 2.734448 | 0.07289665 | 0.02665863 | 62.99797 | 0.003019734 | -4.861991e-05 | -0.02549985 | 0.009999112 | -2.79977e-05 | 0.1606104 | -0.0608845 | 0.1606104 | -0.0608845 | 0.1717633 | -38.06146 | 0.1717633 | -38.06146 | 2.010891e-15 | -6.938894e-16 | -1.887379e-15 | 0.1215043 | 0.1230734 | 0.2445778
1260997067448.7 | 0.0029397 | 1.657256 | 0.02158242 | 11.40784 | 2.746033 | 0.0715352 | 0.02605038 | 1.654261 | 0.02163134 | 11.43369 | 2.736111 | 0.07156774 | 0.02615674 | 63.07805 | 0.002995546 | -4.891691e-05 | -0.02585605 | 0.009921915 | -3.25404e-05 | 0.1225501 | -0.1248533 | 0.1225501 | -0.1248533 | 0.1749482 | -38.49382 | 0.1749482 | -38.49382 | 2.887781e-16 | -1.665335e-16 | -2.359224e-16 | 0.1215043 | 0.1230734 | 0.2445778
1270772238514.2 | 0.0029397 | 1.657375 | 0.02129478 | 11.34305 | 2.746439 | 0.07058687 | 0.02570123 | 1.654403 | 0.02134396 | 11.36925 | 2.736595 | 0.07062304 | 0.0258069 | 62.94326 | 0.002971961 | -4.918316e-05 | -0.02619831 | 0.009844573 | -3.616308e-05 | 0.06401156 | -0.1646008 | 0.06401156 | -0.1646008 | 0.1766094 | -38.89902 | 0.1766094 | -38.89902 | 5.338892e-16 | 4.718448e-16 | 2.498002e-16 | 0.1215043 | 0.1230734 | 0.2445778
1280547409579.7 | 0.0029397 | 1.657026 | 0.02138818 | 11.48044 | 2.745277 | 0.07088154 | 0.02581945 | 1.654076 | 0.02143759 | 11.50696 | 2.735509 | 0.0709188 | 0.02592527 | 62.95427 | 0.002949478 | -4.940317e-05 | -0.02651793 | 0.009768138 | -3.726529e-05 | 0.0004449574 | -0.1730784 | 0.0004449574 | -0.1730784 | 0.173079 | -39.26734 | 0.173079 | -39.26734 | 6.037872e-16 | -5.934923e-16 | 1.110223e-16 | 0.1215043 | 0.1230734 | 0.2445778
1290322580645.2 | 0.0029397 | 1.656913 | 0.02162758 | 11.69756 | 2.744893 | 0.07167004 | 0.02611032 | 1.653986 | 0.02167722 | 11.72441 | 2.735198 | 0.07170762 | 0.02621661 | 62.98145 | 0.002927628 | -4.964273e-05 | -0.02684993 | 0.009695228 | -3.758173e-05 | -0.06282457 | -0.1554194 | -0.06282457 | -0.1554194 | 0.1676368 | -39.65405 | 0.1676368 | -39.65405 | 1.654661e-15 | 1.526557e-15 | -6.383782e-16 | 0.1215043 | 0.1230734 | 0.2445778
1300097751710.7 | 0.0029397 | 1.65719 | 0.02188798 | 11.92809 | 2.745799 | 0.07254507 | 0.02642038 | 1.654284 | 0.0219379 | 11.95529 | 2.736174 | 0.07258301 | 0.0265272 | 62.88236 | 0.002906157 | -4.991809e-05 | -0.0272034 | 0.009625849 | -3.793758e-05 | -0.1164525 | -0.1126701 | -0.1164525 | -0.1126701 | 0.1620362 | -40.07181 | 0.1620362 | -40.07181 | 1.299038e-15 | 8.465451e-16 | -9.853229e-16 | 0.1215043 | 0.1230734 | 0.2445778
1309872922776.1 | 0.0029397 | 1.657477 | 0.02172488 | 11.92822 | 2.74676 | 0.072017 | 0.0262189 | 1.654593 | 0.02177509 | 11.95579 | 2.737205 | 0.07205782 | 0.02632533 | 62.76591 | 0.002884188 | -5.02048e-05 | -0.02756535 | 0.009554818 | -4.081977e-05 | -0.1522019 | -0.05553423 | -0.1522019 | -0.05553423 | 0.1620169 | -40.49084 | 0.1620169 | -40.49084 | 6.764977e-16 | 3.053113e-16 | -6.036838e-16 | 0.1215043 | 0.1230734 | 0.2445778
1319648093841.6 | 0.0029397 | 1.657164 | 0.02158744 | 11.94121 | 2.745727 | 0.07154786 | 0.02605789 | 1.654302 | 0.02163788 | 11.96911 | 2.736245 | 0.07159115 | 0.02616401 | 62.60047 | 0.00286258 | -5.04391e-05 | -0.02790067 | 0.009481515 | -4.329143e-05 | -0.1616724 | 0.003340261 | -0.1616724 | 0.003340261 | 0.1617069 | -40.86136 | 0.1617069 | -40.86136 | 3.458917e-16 | 2.775558e-17 | -3.447763e-16 | 0.1215043 | 0.1230734 | 0.2445778
1329423264907.1 | 0.0029397 | 1.656895 | 0.02160022 | 12.03679 | 2.744834 | 0.07157858 | 0.02607756 | 1.654053 | 0.02165089 | 12.06503 | 2.735424 | 0.07162346 | 0.02618368 | 62.16225 | 0.002841577 | -5.067583e-05 | -0.02823926 | 0.009410507 | -4.488368e-05 | -0.1472085 | 0.0612672 | -0.1472085 | 0.0612672 | 0.1594491 | -41.23509 | 0.1594491 | -41.23509 | 6.98454e-16 | -2.498002e-16 | -6.52256e-16 | 0.1215043 | 0.1230734 | 0.2445778
1339198435972.6 | 0.0029397 | 1.65685 | 0.02209206 | 12.40139 | 2.744662 | 0.07320644 | 0.02667229 | 1.654028 | 0.02214299 | 12.42998 | 2.735318 | 0.07325023 | 0.02677942 | 62.29298 | 0.002821795 | -5.092508e-05 | -0.02858682 | 0.00934487 | -4.378446e-05 | -0.1067745 | 0.1069439 | -0.1067745 | 0.1069439 | 0.1511218 | -41.6269 | 0.1511218 | -41.6269 | 8.83395e-16 | 6.383782e-16 | 6.106227e-16 | 0.1215043 | 0.1230734 | 0.2445778
1348973607038.1 | 0.0029397 | 1.656941 | 0.02213633 | 12.51694 | 2.744962 | 0.07335715 | 0.02672429 | 1.654139 | 0.02218752 | 12.54589 | 2.735684 | 0.0734025 | 0.0268315 | 62.13381 | 0.002801461 | -5.119698e-05 | -0.02894923 | 0.009278129 | -4.534575e-05 | -0.05530727 | 0.137888 | -0.05530727 | 0.137888 | 0.1485664 | -42.03004 | 0.1485664 | -42.03004 | 2.069466e-15 | -1.929013e-15 | -7.494005e-16 | 0.1215043 | 0.1230734 | 0.2445778
1358748778103.6 | 0.0029397 | 1.656951 | 0.02186558 | 12.45344 | 2.745008 | 0.07246038 | 0.02639715 | 1.65417 | 0.02191705 | 12.48275 | 2.735798 | 0.07250905 | 0.0265038 | 62.12034 | 0.002780828 | -5.146914e-05 | -0.02931401 | 0.009209911 | -4.866858e-05 | 0.002263988 | 0.1499337 | 0.002263988 | 0.1499337 | 0.1499508 | -42.4266 | 0.1499508 | -42.4266 | 1.206934e-15 | 1.206934e-15 | 0 | 0.1215043 | 0.1230734 | 0.2445778
1368523949169.1 | 0.0029397 | 1.656732 | 0.02184871 | 12.53335 | 2.744283 | 0.07239489 | 0.02638026 | 1.653971 | 0.02190042 | 12.56302 | 2.73514 | 0.07244532 | 0.02648688 | 62.07023 | 0.002760957 | -5.171666e-05 | -0.02966689 | 0.009142968 | -5.042902e-05 | 0.05665474 | 0.1369395 | 0.05665474 | 0.1369395 | 0.1481965 | -42.80378 | 0.1481965 | -42.80378 | 1.176444e-15 | -1.089406e-15 | 4.440892e-16 | 0.1215043 | 0.1230734 | 0.2445778
1378299120234.6 | 0.0029397 | 1.656438 | 0.02216329 | 12.80463 | 2.743294 | 0.07342422 | 0.02676498 | 1.653696 | 0.02221524 | 12.83464 | 2.734216 | 0.0734745 | 0.02687224 | 61.98523 | 0.002741978 | -5.195212e-05 | -0.03001483 | 0.009078617 | -5.028347e-05 | 0.09839029 | 0.1029454 | 0.09839029 | 0.1029454 | 0.1424023 | -43.17428 | 0.1424023 | -43.17428 | 1.187423e-15 | -8.465451e-16 | 8.326673e-16 | 0.1215043 | 0.1230734 | 0.2445778
1388074291300.1 | 0.0029397 | 1.656448 | 0.02243218 | 13.05189 | 2.743315 | 0.07431546 | 0.02708965 | 1.653724 | 0.0224844 | 13.08227 | 2.734299 | 0.07436599 | 0.02719747 | 62.01948 | 0.00272319 | -5.221805e-05 | -0.03038243 | 0.009016573 | -5.053433e-05 | 0.1258291 | 0.05496874 | 0.1258291 | 0.05496874 | 0.1373117 | -43.57043 | 0.1373117 | -43.57043 | 6.07817e-16 | -1.94289e-16 | 5.759282e-16 | 0.1215043 | 0.1230734 | 0.2445778
1397849462365.6 | 0.0029397 | 1.656602 | 0.0222971 | 13.06465 | 2.743834 | 0.07387485 | 0.02692395 | 1.653898 | 0.02234961 | 13.09542 | 2.73488 | 0.07392795 | 0.02703151 | 61.94066 | 0.002703932 | -5.250684e-05 | -0.0307656 | 0.008953715 | -5.310225e-05 | 0.1370424 | 0.0004330935 | 0.1370424 | 0.0004330935 | 0.1370431 | -43.97914 | 0.1370431 | -43.97914 | 1.24049e-15 | 0 | 1.24049e-15 | 0.1215043 | 0.1230734 | 0.2445778
1407624633431.1 | 0.0029397 | 1.656298 | 0.02203359 | 13.00054 | 2.742838 | 0.07298839 | 0.02661054 | 1.653613 | 0.02208635 | 13.03166 | 2.73395 | 0.07304456 | 0.02671759 | 60.49154 | 0.002684699 | -5.275585e-05 | -0.03112767 | 0.008888445 | -5.616844e-05 | 0.1291791 | -0.04950258 | 0.1291791 | -0.04950258 | 0.1383392 | -44.34825 | 0.1383392 | -44.34825 | 2.762516e-16 | 5.551115e-17 | 2.706169e-16 | 0.1215043 | 0.1230734 | 0.2445778
1417399804496.6 | 0.0029397 | 1.656392 | 0.02186041 | 12.98793 | 2.743158 | 0.07241884 | 0.02639981 | 1.653726 | 0.02191345 | 13.01944 | 2.734331 | 0.07247772 | 0.02650656 | 57.4013 | 0.002665902 | -5.304217e-05 | -0.03151395 | 0.008826775 | -5.887905e-05 | 0.09954402 | -0.0964208 | 0.09954402 | -0.0964208 | 0.1385856 | -44.75176 | 0.1385856 | -44.75176 | 6.292624e-16 | 4.163336e-16 | 4.718448e-16 | 0.1215043 | 0.1230734 | 0.2445778
1427174975562.1 | 0.0029397 | 1.656045 | 0.02220988 | 13.28656 | 2.741991 | 0.07356112 | 0.02682762 | 1.653397 | 0.02226316 | 13.31843 | 2.733225 | 0.07361966 | 0.02693509 | 61.72241 | 0.002648288 | -5.327765e-05 | -0.03187215 | 0.008766725 | -5.854182e-05 | 0.0560883 | -0.1201906 | 0.0560883 | -0.1201906 | 0.1326336 | -45.11647 | 0.1326336 | -45.11647 | 1.168127e-15 | 1.06859e-15 | 4.718448e-16 | 0.1215043 | 0.1230734 | 0.2445778
1436950146627.6 | 0.0029397 | 1.656087 | 0.02259794 | 13.6113 | 2.742115 | 0.07484833 | 0.02729584 | 1.653456 | 0.02265149 | 13.64356 | 2.733405 | 0.07490651 | 0.0274041 | 62.11727 | 0.002630993 | -5.355096e-05 | -0.03225508 | 0.008709808 | -5.817832e-05 | 0.004779416 | -0.1263528 | 0.004779416 | -0.1263528 | 0.1264431 | -45.51529 | 0.1264431 | -45.51529 | 8.518252e-16 | -8.500145e-16 | -5.551115e-17 | 0.1215043 | 0.1230734 | 0.2445778
1446725317693.1 | 0.0029397 | 1.656187 | 0.02251666 | 13.65461 | 2.742447 | 0.07458359 | 0.027196 | 1.653574 | 0.0225705 | 13.68726 | 2.733796 | 0.07464397 | 0.02730415 | 61.93192 | 0.002613103 | -5.383992e-05 | -0.03264973 | 0.008651171 | -6.037983e-05 | -0.04498296 | -0.1173021 | -0.04498296 | -0.1173021 | 0.1256314 | -45.91928 | 0.1256314 | -45.91928 | 2.995803e-16 | 2.914335e-16 | -6.938894e-17 | 0.1215043 | 0.1230734 | 0.2445778
1456500488758.6 | 0.0029397 | 1.656078 | 0.02237365 | 13.65956 | 2.742094 | 0.07410503 | 0.02702498 | 1.653483 | 0.02242776 | 13.69259 | 2.733502 | 0.07416784 | 0.0271329 | 61.80688 | 0.00259534 | -5.411089e-05 | -0.03303577 | 0.008591859 | -6.280838e-05 | -0.08572083 | -0.09171082 | -0.08572083 | -0.09171082 | 0.1255346 | -46.30475 | 0.1255346 | -46.30475 | 3.72897e-16 | 2.63678e-16 | -2.63678e-16 | 0.1215043 | 0.1230734 | 0.2445778
1466275659824.0 | 0.0029397 | 1.655733 | 0.0226053 | 13.89361 | 2.74094 | 0.07485665 | 0.02731058 | 1.653154 | 0.02265965 | 13.92701 | 2.732406 | 0.07491979 | 0.02741898 | 61.53588 | 0.002578464 | -5.435253e-05 | -0.033406 | 0.008534305 | -6.313236e-05 | -0.1089359 | -0.05332858 | -0.1089359 | -0.05332858 | 0.1212888 | -46.66864 | 0.1212888 | -46.66864 | 1.688263e-15 | -7.355228e-16 | 1.519618e-15 | 0.1215043 | 0.1230734 | 0.2445778
1476050830889.5 | 0.0029397 | 1.655648 | 0.02282426 | 14.12171 | 2.74065 | 0.0755779 | 0.02757663 | 1.653086 | 0.02287888 | 14.1555 | 2.732172 | 0.07564155 | 0.0276855 | 61.39399 | 0.002561795 | -5.4621e-05 | -0.03379482 | 0.008478796 | -6.364431e-05 | -0.1170128 | -0.00797338 | -0.1170128 | -0.00797338 | 0.1172842 | -47.05585 | 0.1172842 | -47.05585 | 1.953086e-16 | 4.163336e-17 | -1.908196e-16 | 0.1215043 | 0.1230734 | 0.2445778
1485826001955.0 | 0.0029397 | 1.655768 | 0.02272839 | 14.15552 | 2.741051 | 0.07526587 | 0.02745876 | 1.653223 | 0.0227833 | 14.18972 | 2.732628 | 0.07533177 | 0.02756752 | 61.04944 | 0.002544807 | -5.491678e-05 | -0.03420284 | 0.008423244 | -6.590068e-05 | -0.1100981 | 0.03867525 | -0.1100981 | 0.03867525 | 0.1166934 | -47.4617 | 0.1166934 | -47.4617 | 1.003648e-15 | 2.775558e-16 | 9.645063e-16 | 0.1215043 | 0.1230734 | 0.2445778
1495601173020.5 | 0.0029397 | 1.655701 | 0.02260491 | 14.17124 | 2.740834 | 0.07485394 | 0.02731064 | 1.653173 | 0.02266011 | 14.20584 | 2.732466 | 0.07492214 | 0.02741924 | 61.03018 | 0.00252799 | -5.519542e-05 | -0.03460254 | 0.008367296 | -6.820515e-05 | -0.08701799 | 0.07733723 | -0.08701799 | 0.07733723 | 0.1164181 | -47.85045 | 0.1164181 | -47.85045 | 1.051145e-15 | -7.077672e-16 | -7.771561e-16 | 0.1215043 | 0.1230734 | 0.2445778
1505376344086.0 | 0.0029397 | 1.655277 | 0.02264034 | 14.28622 | 2.73943 | 0.07495209 | 0.02736047 | 1.652766 | 0.02269578 | 14.3212 | 2.731119 | 0.0750216 | 0.02746918 | 60.7883 | 0.002511655 | -5.543605e-05 | -0.03498054 | 0.008311174 | -6.951614e-05 | -0.0537311 | 0.1010734 | -0.0537311 | 0.1010734 | 0.1144677 | -48.20608 | 0.1144677 | -48.20608 | 3.480531e-16 | 3.191891e-16 | 1.387779e-16 | 0.1215043 | 0.1230734 | 0.2445778
1515151515151.5 | 0.0029397 | 1.655201 | 0.02298819 | 14.5999 | 2.739161 | 0.07610013 | 0.02778228 | 1.652705 | 0.02304389 | 14.63528 | 2.730901 | 0.0761695 | 0.02789171 | 60.81203 | 0.002496068 | -5.570667e-05 | -0.03537956 | 0.008259319 | -6.93732e-05 | -0.01103901 | 0.1087455 | -0.01103901 | 0.1087455 | 0.1093044 | -48.59352 | 0.1093044 | -48.59352 | 2.172841e-16 | -2.168404e-16 | -1.387779e-17 | 0.1215043 | 0.1230734 | 0.2445778
1524926686217.0 | 0.0029397 | 1.655441 | 0.02316729 | 14.80858 | 2.739948 | 0.07670416 | 0.02799475 | 1.652961 | 0.0232233 | 14.84438 | 2.73174 | 0.07677441 | 0.02810459 | 60.65645 | 0.002480404 | -5.601375e-05 | -0.0358041 | 0.00820877 | -7.02486e-05 | 0.03293809 | 0.1007442 | 0.03293809 | 0.1007442 | 0.105992 | -49.01068 | 0.105992 | -49.01068 | 2.860979e-16 | 2.775558e-16 | -6.938894e-17 | 0.1215043 | 0.1230734 | 0.2445778
1534701857282.5 | 0.0029397 | 1.655478 | 0.02292684 | 14.74882 | 2.74008 | 0.07590974 | 0.02770347 | 1.653013 | 0.02298315 | 14.78505 | 2.731925 | 0.0759829 | 0.02781295 | 60.60506 | 0.002464232 | -5.63089e-05 | -0.03622349 | 0.008155474 | -7.316464e-05 | 0.07003653 | 0.08078792 | 0.07003653 | 0.08078792 | 0.1069196 | -49.40892 | 0.1069196 | -49.40892 | 2.16778e-16 | 1.387779e-16 | -1.665335e-16 | 0.1215043 | 0.1230734 | 0.2445778
1544477028348.0 | 0.0029397 | 1.655125 | 0.022753 | 14.73022 | 2.73892 | 0.07531811 | 0.02749921 | 1.652676 | 0.02280957 | 14.76684 | 2.730818 | 0.07539366 | 0.02760845 | 60.28624 | 0.002448367 | -5.656337e-05 | -0.03661895 | 0.008101288 | -7.554646e-05 | 0.09432447 | 0.05096262 | 0.09432447 | 0.05096262 | 0.1072114 | -49.77012 | 0.1072114 | -49.77012 | 2.408706e-16 | 1.804112e-16 | -1.595946e-16 | 0.1215043 | 0.1230734 | 0.2445778
1554252199413.5 | 0.0029397 | 1.654702 | 0.02293014 | 14.93885 | 2.737512 | 0.07588507 | 0.02772045 | 1.652268 | 0.02298694 | 14.97586 | 2.729462 | 0.07596119 | 0.02783009 | 60.34033 | 0.002433283 | -5.680462e-05 | -0.03700789 | 0.008049401 | -7.612194e-05 | 0.1029373 | 0.01464596 | 0.1029373 | 0.01464596 | 0.103974 | -50.12415 | 0.103974 | -50.12415 | 1.248095e-15 | 2.220446e-16 | -1.228184e-15 | 0.1215043 | 0.1230734 | 0.2445778
1564027370479.0 | 0.0029397 | 1.654785 | 0.02348682 | 15.39777 | 2.737763 | 0.07773129 | 0.02839227 | 1.652366 | 0.02354391 | 15.4352 | 2.72976 | 0.07780634 | 0.028503 | 60.12856 | 0.002419024 | -5.709226e-05 | -0.03742922 | 0.008002763 | -7.504429e-05 | 0.09389454 | -0.02507277 | 0.09389454 | -0.02507277 | 0.09718451 | -50.52643 | 0.09718451 | -50.52643 | 9.764937e-16 | -2.63678e-16 | -9.402201e-16 | 0.1215043 | 0.1230734 | 0.2445778
1573802541544.5 | 0.0029397 | 1.655111 | 0.02350676 | 15.50715 | 2.738841 | 0.0778126 | 0.02841077 | 1.652707 | 0.02356417 | 15.54503 | 2.730886 | 0.07788936 | 0.02852164 | 59.96844 | 0.002404068 | -5.741637e-05 | -0.03787696 | 0.007954925 | -7.676125e-05 | 0.07393681 | -0.06063962 | 0.07393681 | -0.06063962 | 0.0956233 | -50.95239 | 0.0956233 | -50.95239 | 4.44306e-16 | -2.775558e-16 | -3.469447e-16 | 0.1215043 | 0.1230734 | 0.2445778
1583577712610.0 | 0.0029397 | 1.655043 | 0.0231658 | 15.37715 | 2.738632 | 0.0766808 | 0.02799967 | 1.652655 | 0.0232235 | 15.41545 | 2.730729 | 0.07676087 | 0.02811003 | 59.61354 | 0.0023887 | -5.77066e-05 | -0.03830488 | 0.007903777 | -8.00659e-05 | 0.04637615 | -0.0857219 | 0.04637615 | -0.0857219 | 0.09746277 | -51.34037 | 0.09746277 | -51.34037 | 5.887847e-17 | -4.163336e-17 | 4.163336e-17 | 0.1215043 | 0.1230734 | 0.2445778
1593352883675.5 | 0.0029397 | 1.65436 | 0.02300621 | 15.36548 | 2.736379 | 0.07612111 | 0.02781819 | 1.651987 | 0.02306413 | 15.40417 | 2.728528 | 0.07620328 | 0.02792835 | 59.16949 | 0.002373802 | -5.792859e-05 | -0.03868958 | 0.007851282 | -8.217013e-05 | 0.01636766 | -0.09625251 | 0.01636766 | -0.09625251 | 0.09763424 | -51.66784 | 0.09763424 | -51.66784 | 2.017059e-16 | 2.012279e-16 | 1.387779e-17 | 0.1215043 | 0.1230734 | 0.2445778
1603128054741.0 | 0.0029397 | 1.65383 | 0.02341413 | 15.73386 | 2.734604 | 0.07744597 | 0.02832072 | 1.65147 | 0.02347229 | 15.77294 | 2.726801 | 0.07752754 | 0.02843168 | 56.50892 | 0.002360004 | -5.815655e-05 | -0.03908013 | 0.007803248 | -8.157266e-05 | -0.01593678 | -0.09110666 | -0.01593678 | -0.09110666 | 0.09249002 | -52.00945 | 0.09249002 | -52.00945 | 8.485972e-16 | 8.291978e-16 | -1.804112e-16 | 0.1215043 | 0.1230734 | 0.2445778
1612903225806.5 | 0.0029397 | 1.654123 | 0.02383181 | 16.11218 | 2.735555 | 0.07884148 | 0.02882102 | 1.651777 | 0.02389028 | 16.15172 | 2.727795 | 0.07892281 | 0.02893282 | 58.32819 | 0.002346408 | -5.847319e-05 | -0.0395325 | 0.007759778 | -8.133103e-05 | -0.04910586 | -0.07239421 | -0.04910586 | -0.07239421 | 0.08747747 | -52.4323 | 0.08747747 | -52.4323 | 6.106621e-16 | 4.926615e-16 | -3.608225e-16 | 0.1215043 | 0.1230734 | 0.2445778
1622678396871.9 | 0.0029397 | 1.654864 | 0.0236748 | 16.10304 | 2.738015 | 0.07835716 | 0.02861823 | 1.652532 | 0.02373365 | 16.14307 | 2.7303 | 0.07844125 | 0.0287299 | 58.61307 | 0.002332068 | -5.885021e-05 | -0.04002853 | 0.007715862 | -8.408128e-05 | -0.07657559 | -0.04249985 | -0.07657559 | -0.04249985 | 0.08757886 | -52.9004 | 0.08757886 | -52.9004 | 2.47087e-16 | -1.526557e-16 | 1.94289e-16 | 0.1215043 | 0.1230734 | 0.2445778
1632453567937.4 | 0.0029397 | 1.654628 | 0.02318828 | 15.86714 | 2.737256 | 0.07673596 | 0.0280339 | 1.652311 | 0.02324741 | 15.9076 | 2.72959 | 0.07682388 | 0.02814485 | 58.81975 | 0.002317355 | -5.912814e-05 | -0.04045985 | 0.007666097 | -8.792513e-05 | -0.0898292 | -0.0122907 | -0.0898292 | -0.0122907 | 0.09066612 | -53.2711 | 0.09066612 | -53.2711 | 1.254896e-15 | 1.665335e-16 | -1.243797e-15 | 0.1215043 | 0.1230734 | 0.2445778
1642228739002.9 | 0.0029397 | 1.653806 | 0.02346324 | 16.15142 | 2.734524 | 0.07760731 | 0.02838055 | 1.651502 | 0.02352257 | 16.19226 | 2.726906 | 0.07769515 | 0.02849205 | 58.71176 | 0.002304009 | -5.932854e-05 | -0.04084007 | 0.007618247 | -8.784338e-05 | -0.08563179 | 0.0151476 | -0.08563179 | 0.0151476 | 0.08696122 | -53.58216 | 0.08696122 | -53.58216 | 7.477624e-16 | -1.249001e-16 | -7.372575e-16 | 0.1215043 | 0.1230734 | 0.2445778
1652003910068.4 | 0.0029397 | 1.653812 | 0.0242889 | 16.81931 | 2.734503 | 0.08033853 | 0.02937957 | 1.65152 | 0.02434851 | 16.86058 | 2.726926 | 0.0804241 | 0.02949259 | 58.15359 | 0.002291703 | -5.960963e-05 | -0.04127781 | 0.00757774 | -8.556711e-05 | -0.06639296 | 0.04248898 | -0.06639296 | 0.04248898 | 0.07882473 | -53.97636 | 0.07882473 | -53.97636 | 7.664259e-16 | 4.024558e-16 | 6.52256e-16 | 0.1215043 | 0.1230734 | 0.2445778
1661779081133.9 | 0.0029397 | 1.655084 | 0.02330935 | 16.23651 | 2.73876 | 0.07715787 | 0.02817256 | 1.652807 | 0.02336942 | 16.27835 | 2.731226 | 0.07725028 | 0.02828411 | 51.80003 | 0.002276747 | -6.006498e-05 | -0.04183924 | 0.007534037 | -9.241267e-05 | -0.03944044 | 0.07625533 | -0.03944044 | 0.07625533 | 0.08585117 | -54.50055 | 0.08585117 | -54.50055 | 1.229046e-15 | 1.089406e-15 | 5.689893e-16 | 0.1215043 | 0.1230734 | 0.2445778
1671554252199.4 | 0.0029397 | 1.655668 | 0.02132966 | 14.94492 | 2.740781 | 0.07062967 | 0.02576991 | 1.653407 | 0.02139012 | 14.98728 | 2.733299 | 0.07073318 | 0.02587832 | 44.3146 | 0.002260391 | -6.046115e-05 | -0.04236294 | 0.007482386 | -0.0001035071 | -0.002320212 | 0.1037561 | -0.002320212 | 0.1037561 | 0.103782 | -54.95551 | 0.103782 | -54.95551 | 5.969062e-16 | 5.967449e-16 | 1.387779e-17 | 0.1215043 | 0.1230734 | 0.2445778
1681329423264.9 | 0.0029397 | 1.655167 | 0.02426511 | 17.10111 | 2.738988 | 0.0803256 | 0.02932674 | 1.652915 | 0.02432576 | 17.14385 | 2.731536 | 0.08041683 | 0.02944015 | 53.47778 | 0.002251815 | -6.065326e-05 | -0.04274606 | 0.007452136 | -9.122827e-05 | 0.02378956 | 0.07175359 | 0.02378956 | 0.07175359 | 0.07559445 | -55.29801 | 0.07559445 | -55.29801 | 4.342356e-16 | -4.198031e-16 | 1.110223e-16 | 0.1215043 | 0.1230734 | 0.2445778
1691104594330.4 | 0.0029397 | 1.653667 | 0.02345025 | 16.62291 | 2.734064 | 0.07755781 | 0.02836722 | 1.651429 | 0.02351105 | 16.66601 | 2.726666 | 0.07765368 | 0.02847935 | 57.8406 | 0.002237544 | -6.07981e-05 | -0.04309726 | 0.007398152 | -9.586561e-05 | 0.04298912 | 0.06878376 | 0.04298912 | 0.06878376 | 0.0811127 | -55.53646 | 0.0811127 | -55.53646 | 9.507044e-16 | -7.910339e-16 | 5.273559e-16 | 0.1215043 | 0.1230734 | 0.2445778
1700879765395.9 | 0.0029397 | 1.653155 | 0.02450451 | 17.47064 | 2.732321 | 0.0810195 | 0.02965226 | 1.650929 | 0.02456553 | 17.51414 | 2.724963 | 0.08111187 | 0.02976623 | 57.99313 | 0.002226319 | -6.101986e-05 | -0.04350448 | 0.007358941 | -9.236918e-05 | 0.05602665 | 0.04460021 | 0.05602665 | 0.04460021 | 0.0716112 | -55.87634 | 0.0716112 | -55.87634 | 6.112531e-16 | -3.885781e-16 | 4.718448e-16 | 0.1215043 | 0.1230734 | 0.2445778
1710654936461.4 | 0.0029397 | 1.654398 | 0.02455442 | 17.60683 | 2.73643 | 0.08124557 | 0.02969035 | 1.652184 | 0.02461588 | 17.6509 | 2.729107 | 0.08133994 | 0.02980459 | 56.33351 | 0.002213731 | -6.145981e-05 | -0.04406998 | 0.007322905 | -9.437216e-05 | 0.06940619 | 0.01034523 | 0.06940619 | 0.01034523 | 0.07017295 | -56.4007 | 0.07017295 | -56.4007 | 3.487139e-16 | -6.938894e-17 | 3.417405e-16 | 0.1215043 | 0.1230734 | 0.2445778
1720430107526.9 | 0.0029397 | 1.645433 | 0.01685077 | 12.15195 | 2.707166 | 0.05545364 | 0.02048402 | 1.643244 | 0.01691163 | 12.19584 | 2.699964 | 0.05557986 | 0.02058541 | 36.06037 | 0.002189358 | -6.085562e-05 | -0.04388609 | 0.007202144 | -0.0001262165 | 0.1195309 | 0.1012716 | 0.1195309 | 0.1012716 | 0.1566639 | -55.84578 | 0.1566639 | -55.84578 | 9.813078e-17 | 1.387779e-17 | 9.714451e-17 | 0.1215043 | 0.1230734 | 0.2445778
1730205278592.4 | 0.0029397 | 1.654408 | 0.02401034 | 17.41346 | 2.73649 | 0.0794458 | 0.029032 | 1.65222 | 0.02407241 | 17.45848 | 2.729252 | 0.07954585 | 0.02914565 | 55.62805 | 0.002187957 | -6.207259e-05 | -0.04501805 | 0.007237745 | -0.000100048 | 0.05783793 | -0.04319191 | 0.05783793 | -0.04319191 | 0.07218565 | -57.1901 | 0.07218565 | -57.1901 | 1.051969e-15 | -6.245005e-16 | -8.465451e-16 | 0.1215043 | 0.1230734 | 0.2445778
1739980449657.9 | 0.0029397 | 1.652942 | 0.02344975 | 17.10298 | 2.731666 | 0.07752215 | 0.02837907 | 1.650767 | 0.02351197 | 17.14836 | 2.724478 | 0.07762555 | 0.0284919 | 57.59126 | 0.002174824 | -6.22144e-05 | -0.04537581 | 0.007187905 | -0.0001034047 | 0.04824085 | -0.05816724 | 0.04824085 | -0.05816724 | 0.07556856 | -57.42708 | 0.07556856 | -57.42708 | 7.669911e-16 | 5.759282e-16 | 5.065393e-16 | 0.1215043 | 0.1230734 | 0.2445778
1749755620723.4 | 0.0029397 | 1.652504 | 0.02447237 | 17.9491 | 2.730171 | 0.08088139 | 0.02962503 | 1.65034 | 0.02453482 | 17.9949 | 2.72302 | 0.08098158 | 0.02973962 | 58.07316 | 0.002164224 | -6.244667e-05 | -0.04580109 | 0.007151156 | -0.000100189 | 0.0226599 | -0.06276625 | 0.0226599 | -0.06276625 | 0.06673135 | -57.77301 | 0.06673135 | -57.77301 | 3.234596e-16 | -2.983724e-16 | -1.249001e-16 | 0.1215043 | 0.1230734 | 0.2445778
1759530791788.9 | 0.0029397 | 1.653367 | 0.02509266 | 18.50686 | 2.732994 | 0.08297477 | 0.03036039 | 1.651214 | 0.0251555 | 18.5532 | 2.725875 | 0.08307423 | 0.03047616 | 57.84119 | 0.002153173 | -6.283793e-05 | -0.04634553 | 0.007118494 | -9.946007e-05 | -0.008576648 | -0.06086457 | -0.008576648 | -0.06086457 | 0.06146588 | -58.25946 | 0.06146588 | -58.25946 | 6.808342e-16 | 6.765422e-16 | -7.632783e-17 | 0.1215043 | 0.1230734 | 0.2445778
1769305962854.4 | 0.0029397 | 1.653919 | 0.02472863 | 18.3397 | 2.734835 | 0.08179828 | 0.02990977 | 1.651778 | 0.02479184 | 18.38658 | 2.727755 | 0.08190123 | 0.03002514 | 56.68145 | 0.002140781 | -6.321224e-05 | -0.04688061 | 0.007079901 | -0.000102948 | -0.03523175 | -0.05220902 | -0.03523175 | -0.05220902 | 0.06298458 | -58.71309 | 0.06298458 | -58.71309 | 3.925231e-17 | 2.775558e-17 | -2.775558e-17 | 0.1215043 | 0.1230734 | 0.2445778
1779081133919.8 | 0.0029397 | 1.652832 | 0.02387426 | 17.80388 | 2.731284 | 0.07892028 | 0.02889494 | 1.650704 | 0.02393766 | 17.85117 | 2.724252 | 0.079028 | 0.02900906 | 57.72241 | 0.002127768 | -6.340263e-05 | -0.04728161 | 0.007032189 | -0.0001077203 | -0.0520254 | -0.04402403 | -0.0520254 | -0.04402403 | 0.06815246 | -58.98798 | 0.06815246 | -58.98798 | 7.082432e-16 | 4.649059e-16 | -5.342948e-16 | 0.1215043 | 0.1230734 | 0.2445778
1788856304985.3 | 0.0029397 | 1.651769 | 0.02443982 | 18.32578 | 2.727743 | 0.08073785 | 0.02959878 | 1.649652 | 0.02450339 | 18.37345 | 2.720751 | 0.08084411 | 0.0297139 | 57.38619 | 0.00211698 | -6.356975e-05 | -0.04766671 | 0.006992153 | -0.0001062587 | -0.05747421 | -0.02610808 | -0.05747421 | -0.02610808 | 0.0631262 | -59.26387 | 0.0631262 | -59.26387 | 4.756054e-16 | -1.873501e-16 | 4.371503e-16 | 0.1215043 | 0.1230734 | 0.2445778
1798631476050.8 | 0.0029397 | 1.651974 | 0.02598606 | 19.59168 | 2.728342 | 0.08585657 | 0.03146841 | 1.649866 | 0.02604993 | 19.63984 | 2.721379 | 0.08595778 | 0.03158611 | 53.59345 | 0.002107768 | -6.38689e-05 | -0.04815271 | 0.006962837 | -0.000101205 | -0.0523996 | -0.0005978464 | -0.0523996 | -0.0005978464 | 0.05240302 | -59.67885 | 0.05240302 | -59.67885 | 2.862294e-17 | 0 | -2.862294e-17 | 0.1215043 | 0.1230734 | 0.2445778
1808406647116.3 | 0.0029397 | 1.652654 | 0.02518911 | 19.09405 | 2.730632 | 0.08325778 | 0.0304903 | 1.650559 | 0.02525338 | 19.14277 | 2.723708 | 0.08336439 | 0.03060695 | 56.83414 | 0.002095263 | -6.426954e-05 | -0.04871811 | 0.006924343 | -0.0001066057 | -0.05057899 | 0.02488478 | -0.05057899 | 0.02488478 | 0.05636919 | -60.14749 | 0.05636919 | -60.14749 | 5.059329e-16 | -2.359224e-16 | -4.475587e-16 | 0.1215043 | 0.1230734 | 0.2445778
1818181818181.8 | 0.0029397 | 1.652911 | 0.02432947 | 18.54211 | 2.731523 | 0.08042888 | 0.02944471 | 1.650828 | 0.02439409 | 18.59135 | 2.724638 | 0.08054089 | 0.02956021 | 57.00184 | 0.00208279 | -6.462074e-05 | -0.04924911 | 0.006884144 | -0.0001120091 | -0.03898577 | 0.04707929 | -0.03898577 | 0.04707929 | 0.06112569 | -60.56942 | 0.06112569 | -60.56942 | 1.830356e-15 | -1.422473e-15 | -1.151856e-15 | 0.1215043 | 0.1230734 | 0.2445778
1827956989247.3 | 0.0029397 | 1.652053 | 0.02417025 | 18.5198 | 2.728696 | 0.0798611 | 0.02926713 | 1.649982 | 0.02423508 | 18.56947 | 2.721853 | 0.07997488 | 0.02938252 | 56.99911 | 0.002071437 | -6.482495e-05 | -0.04967036 | 0.006843096 | -0.0001137856 | -0.02359906 | 0.05660824 | -0.02359906 | 0.05660824 | 0.06133032 | -60.86608 | 0.06133032 | -60.86608 | 1.900611e-16 | 1.769418e-16 | 6.938894e-17 | 0.1215043 | 0.1230734 | 0.2445778
1837732160312.8 | 0.0029397 | 1.651544 | 0.02493034 | 19.20434 | 2.726975 | 0.08234708 | 0.03019722 | 1.649482 | 0.02499539 | 19.25446 | 2.720167 | 0.0824589 | 0.03031391 | 56.71261 | 0.00206153 | -6.505474e-05 | -0.05011299 | 0.006808412 | -0.000111824 | -0.003330505 | 0.05536013 | -0.003330505 | 0.05536013 | 0.05546023 | -61.20097 | 0.05546023 | -61.20097 | 3.3832e-16 | -3.365364e-16 | -3.469447e-17 | 0.1215043 | 0.1230734 | 0.2445778
1847507331378.3 | 0.0029397 | 1.652165 | 0.02557789 | 19.80797 | 2.728994 | 0.08451777 | 0.0309703 | 1.650113 | 0.02564331 | 19.85864 | 2.722216 | 0.08462873 | 0.03108818 | 56.49501 | 0.002051591 | -6.542456e-05 | -0.05066595 | 0.006778277 | -0.0001109651 | 0.01989585 | 0.04667948 | 0.01989585 | 0.04667948 | 0.05074267 | -61.66396 | 0.05074267 | -61.66396 | 4.388542e-17 | 4.163336e-17 | -1.387779e-17 | 0.1215043 | 0.1230734 | 0.2445778
1857282502443.8 | 0.0029397 | 1.652407 | 0.02490699 | 19.39047 | 2.72983 | 0.08231298 | 0.03015316 | 1.650367 | 0.02497276 | 19.44168 | 2.723089 | 0.08242847 | 0.03027021 | 55.96669 | 0.002039877 | -6.577291e-05 | -0.05120521 | 0.006740534 | -0.0001154846 | 0.03957335 | 0.03666484 | 0.03957335 | 0.03666484 | 0.05394776 | -62.08459 | 0.05394776 | -62.08459 | 5.215722e-16 | -3.400058e-16 | 3.95517e-16 | 0.1215043 | 0.1230734 | 0.2445778
1867057673509.3 | 0.0029397 | 1.651143 | 0.02405656 | 18.82697 | 2.725695 | 0.07944164 | 0.02914547 | 1.649115 | 0.0241225 | 18.87857 | 2.718998 | 0.07956155 | 0.02926134 | 53.36588 | 0.002028 | -6.593826e-05 | -0.05160412 | 0.0066961 | -0.0001199062 | 0.05144851 | 0.02808252 | 0.05144851 | 0.02808252 | 0.05861379 | -62.33221 | 0.05861379 | -62.33221 | 3.118645e-16 | 1.110223e-16 | -2.914335e-16 | 0.1215043 | 0.1230734 | 0.2445778
1876832844574.8 | 0.0029397 | 1.651444 | 0.02387901 | 18.78586 | 2.726697 | 0.07886969 | 0.02892499 | 1.649427 | 0.02394529 | 18.838 | 2.720036 | 0.07899201 | 0.0290408 | 52.56542 | 0.002017223 | -6.628516e-05 | -0.05214721 | 0.006661764 | -0.0001223265 | 0.05880612 | 0.004279496 | 0.05880612 | 0.004279496 | 0.05896163 | -62.75921 | 0.05896163 | -62.75921 | 3.624866e-16 | 3.469447e-17 | -3.608225e-16 | 0.1215043 | 0.1230734 | 0.2445778
1886608015640.3 | 0.0029397 | 1.650978 | 0.02533276 | 20.03334 | 2.725087 | 0.08364766 | 0.03069542 | 1.648969 | 0.02539927 | 20.08594 | 2.718454 | 0.08376523 | 0.03081355 | 55.21432 | 0.002008833 | -6.650868e-05 | -0.05259557 | 0.006632416 | -0.000117563 | 0.04736674 | -0.01286871 | 0.04736674 | -0.01286871 | 0.04908372 | -63.09713 | 0.04908372 | -63.09713 | 9.529191e-16 | -2.914335e-16 | -9.072604e-16 | 0.1215043 | 0.1230734 | 0.2445778
1896383186705.8 | 0.0029397 | 1.651714 | 0.02567771 | 20.41134 | 2.727498 | 0.08482445 | 0.03109972 | 1.649715 | 0.02574461 | 20.46452 | 2.720895 | 0.08494252 | 0.03121859 | 55.50007 | 0.001999007 | -6.690208e-05 | -0.0531808 | 0.006603017 | -0.0001180788 | 0.03418001 | -0.03141203 | 0.03418001 | -0.03141203 | 0.04642185 | -63.57508 | 0.04642185 | -63.57508 | 1.024515e-16 | 4.857226e-17 | 9.020562e-17 | 0.1215043 | 0.1230734 | 0.2445778
1906158357771.3 | 0.0029397 | 1.652108 | 0.02481983 | 19.83111 | 2.728844 | 0.08201007 | 0.03005305 | 1.65012 | 0.02488711 | 19.88486 | 2.722277 | 0.08213343 | 0.03017086 | 55.54342 | 0.001987602 | -6.727521e-05 | -0.05375306 | 0.006566857 | -0.0001233605 | 0.01915419 | -0.04677774 | 0.01915419 | -0.04677774 | 0.05054741 | -64.014 | 0.05054741 | -64.014 | 5.238405e-16 | -4.89192e-16 | -1.873501e-16 | 0.1215043 | 0.1230734 | 0.2445778
1915933528836.8 | 0.0029397 | 1.650922 | 0.0243534 | 19.55821 | 2.724949 | 0.08041112 | 0.02950921 | 1.648945 | 0.02442084 | 19.61238 | 2.718423 | 0.08053725 | 0.02962646 | 54.67479 | 0.001976823 | -6.744162e-05 | -0.05416236 | 0.006526543 | -0.0001261303 | 0.007125582 | -0.05213748 | 0.007125582 | -0.05213748 | 0.05262215 | -64.26682 | 0.05262215 | -64.26682 | 5.604694e-16 | 5.577136e-16 | 5.551115e-17 | 0.1215043 | 0.1230734 | 0.2445778
1925708699902.2 | 0.0029397 | 1.649738 | 0.02396962 | 19.34821 | 2.721062 | 0.07908718 | 0.02906483 | 1.647772 | 0.02403722 | 19.40278 | 2.714575 | 0.07921572 | 0.02918163 | 49.62984 | 0.001966268 | -6.760579e-05 | -0.05457122 | 0.006487036 | -0.0001285364 | -0.006273432 | -0.05391422 | -0.006273432 | -0.05391422 | 0.05427798 | -64.51849 | 0.05427798 | -64.51849 | 3.180983e-17 | -2.862294e-17 | 1.387779e-17 | 0.1215043 | 0.1230734 | 0.2445778
1935483870967.7 | 0.0029397 | 1.650235 | 0.02558846 | 20.75978 | 2.722621 | 0.08445393 | 0.03101936 | 1.648276 | 0.02565641 | 20.81491 | 2.716157 | 0.0845777 | 0.03113874 | 55.38287 | 0.001958601 | -6.794924e-05 | -0.05512686 | 0.006463948 | -0.0001237631 | -0.023654 | -0.03722076 | -0.023654 | -0.03722076 | 0.04410098 | -64.96877 | 0.04410098 | -64.96877 | 4.400183e-16 | -3.57353e-16 | 2.567391e-16 | 0.1215043 | 0.1230734 | 0.2445778
1945259042033.2 | 0.0029397 | 1.651148 | 0.02583055 | 21.06203 | 2.725621 | 0.0853001 | 0.03129566 | 1.649198 | 0.02589892 | 21.11778 | 2.719185 | 0.08542492 | 0.03141564 | 55.82763 | 0.00194914 | -6.837098e-05 | -0.05574917 | 0.006436373 | -0.0001248199 | -0.03693629 | -0.02035785 | -0.03693629 | -0.02035785 | 0.042175 | -65.46971 | 0.042175 | -65.46971 | 3.198672e-17 | -6.938894e-18 | -3.122502e-17 | 0.1215043 | 0.1230734 | 0.2445778
1955034213098.7 | 0.0029397 | 1.651277 | 0.0247996 | 20.32302 | 2.7261 | 0.081902 | 0.03004366 | 1.649339 | 0.02486831 | 20.37933 | 2.719699 | 0.08203254 | 0.03016236 | 55.89709 | 0.001938024 | -6.87154e-05 | -0.05631157 | 0.006400086 | -0.0001305455 | -0.04679362 | -0.004499286 | -0.04679362 | -0.004499286 | 0.04700943 | -65.87759 | 0.04700943 | -65.87759 | 4.310788e-16 | 0 | -4.310788e-16 | 0.1215043 | 0.1230734 | 0.2445778
1964809384164.2 | 0.0029397 | 1.650367 | 0.02457634 | 20.24076 | 2.723107 | 0.08111996 | 0.02978949 | 1.648439 | 0.02464525 | 20.29751 | 2.716743 | 0.08125238 | 0.02990801 | 55.77382 | 0.001928094 | -6.891112e-05 | -0.05675432 | 0.0063638 | -0.0001324205 | -0.04676116 | 0.008813666 | -0.04676116 | 0.008813666 | 0.04758452 | -66.15974 | 0.04758452 | -66.15974 | 6.331147e-16 | 1.040834e-16 | 6.245005e-16 | 0.1215043 | 0.1230734 | 0.2445778
1974584555229.7 | 0.0029397 | 1.649755 | 0.02532513 | 20.96122 | 2.72105 | 0.08356051 | 0.03070893 | 1.647835 | 0.02539426 | 21.01844 | 2.714716 | 0.08369111 | 0.03082868 | 55.7468 | 0.00191958 | -6.912819e-05 | -0.05721634 | 0.006333495 | -0.0001305965 | -0.03749427 | 0.02064859 | -0.03749427 | 0.02064859 | 0.04280403 | -66.47684 | 0.04280403 | -66.47684 | 2.886321e-16 | -1.249001e-16 | -2.602085e-16 | 0.1215043 | 0.1230734 | 0.2445778
1984359726295.2 | 0.0029397 | 1.65024 | 0.02620094 | 21.79347 | 2.722604 | 0.08647565 | 0.03176211 | 1.648328 | 0.02627042 | 21.85127 | 2.716296 | 0.08660456 | 0.03188333 | 55.59728 | 0.001911344 | -6.948595e-05 | -0.05779717 | 0.006308345 | -0.0001289133 | -0.02190966 | 0.03088793 | -0.02190966 | 0.03088793 | 0.03786948 | -66.92728 | 0.03786948 | -66.92728 | 3.561383e-16 | 2.914335e-16 | 2.046974e-16 | 0.1215043 | 0.1230734 | 0.2445778
1994134897360.7 | 0.0029397 | 1.650948 | 0.0253167 | 21.16171 | 2.724989 | 0.08359313 | 0.0306765 | 1.649047 | 0.02538661 | 21.22015 | 2.718713 | 0.08372744 | 0.03079672 | 55.52404 | 0.001900836 | -6.990535e-05 | -0.05843245 | 0.006276296 | -0.0001343086 | -0.005721146 | 0.04115031 | -0.005721146 | 0.04115031 | 0.04154611 | -67.4061 | 0.04154611 | -67.4061 | 5.07136e-16 | 5.048045e-16 | 4.857226e-17 | 0.1215043 | 0.1230734 | 0.2445778
2003910068426.2 | 0.0029397 | 1.65027 | 0.02459206 | 20.65676 | 2.722787 | 0.08116707 | 0.02981029 | 1.64838 | 0.0246622 | 20.71568 | 2.716547 | 0.08130532 | 0.02992966 | 55.53776 | 0.001890616 | -7.013912e-05 | -0.05891525 | 0.006239934 | -0.0001382435 | 0.00758379 | 0.04410095 | 0.00758379 | 0.04410095 | 0.04474827 | -67.71454 | 0.04474827 | -67.71454 | 5.729106e-16 | -5.620504e-16 | 1.110223e-16 | 0.1215043 | 0.1230734 | 0.2445778