## Sheet1
freq_Hz | thickness_m | n_final | k_final | alpha_final | eps_r_final | eps_i_final | loss_tan_final | n_seed | k_seed | alpha_seed | eps_r_seed | eps_i_seed | loss_tan_seed | alpha_max | delta_n | delta_k | delta_alpha | delta_eps_r | delta_eps_i | H_meas_real | H_meas_imag | H_model_real | H_model_imag | H_meas_mag | H_meas_phi | H_model_mag | H_model_phi | error_abs | error_real | error_imag | TV_n | TV_k | TV_total
303030303030.3 | 0.0029297 | 1.667874 | 0.005736568 | 0.7286641 | 2.781771 | 0.01913575 | 0.00687898 | 1.65608 | 0.005842024 | 0.7420593 | 2.742567 | 0.01934972 | 0.007055332 | 64.5601 | 0.0117942 | -0.0001054561 | -0.01339514 | 0.03920459 | -0.0002139712 | 0.83399 | 0.1178061 | 0.83399 | 0.1178061 | 0.8422693 | 0.1403276 | 0.8422693 | 0.1403276 | 3.431493e-13 | 4.551914e-14 | -3.401168e-13 | 0.1316809 | 0.1407295 | 0.2724104
312805474095.8 | 0.0029297 | 1.672826 | 0.007404562 | 0.970874 | 2.798291 | 0.02477308 | 0.008852933 | 1.661387 | 0.007504934 | 0.9840346 | 2.76015 | 0.0249372 | 0.009034725 | 65.89667 | 0.01143885 | -0.0001003718 | -0.01316059 | 0.03814107 | -0.0001641135 | 0.7615337 | -0.2826423 | 0.7615337 | -0.2826423 | 0.8122932 | -0.3553901 | 0.8122932 | -0.3553901 | 3.612542e-13 | -1.282308e-13 | -3.377298e-13 | 0.1316809 | 0.1407295 | 0.2724104
322580645161.3 | 0.0029297 | 1.670261 | 0.009511485 | 1.286103 | 2.789681 | 0.03177333 | 0.01138959 | 1.659153 | 0.009606764 | 1.298986 | 2.752696 | 0.03187818 | 0.01158071 | 65.21612 | 0.01110819 | -9.527854e-05 | -0.01288316 | 0.03698557 | -0.0001048526 | 0.5893872 | -0.5046651 | 0.5893872 | -0.5046651 | 0.7759279 | -0.7081136 | 0.7759279 | -0.7081136 | 3.755349e-13 | -2.455813e-13 | -2.841061e-13 | 0.1316809 | 0.1407295 | 0.2724104
332355816226.8 | 0.0029297 | 1.668251 | 0.005974397 | 0.8323126 | 2.783027 | 0.01993359 | 0.007162557 | 1.657496 | 0.006064948 | 0.8449276 | 2.747256 | 0.02010525 | 0.007318302 | 65.77126 | 0.01075532 | -9.055104e-05 | -0.01261496 | 0.03577056 | -0.0001716629 | 0.3983068 | -0.7276107 | 0.3983068 | -0.7276107 | 0.8294972 | -1.069938 | 0.8294972 | -1.069938 | 3.789772e-13 | -3.334e-13 | -1.801892e-13 | 0.1316809 | 0.1407295 | 0.2724104
342130987292.3 | 0.0029297 | 1.671016 | 0.006720918 | 0.9638515 | 2.792251 | 0.02246153 | 0.008044237 | 1.660563 | 0.006807571 | 0.9762785 | 2.757423 | 0.0226088 | 0.008199249 | 66.4888 | 0.01045345 | -8.6653e-05 | -0.01242697 | 0.03482767 | -0.000147272 | 0.03397974 | -0.8126066 | 0.03397974 | -0.8126066 | 0.8133168 | -1.529005 | 0.8133168 | -1.529005 | 3.894929e-13 | -3.89265e-13 | -1.332268e-14 | 0.1316809 | 0.1407295 | 0.2724104
351906158357.8 | 0.0029297 | 1.669825 | 0.01042855 | 1.538296 | 2.788207 | 0.0348277 | 0.01249107 | 1.659636 | 0.01051146 | 1.550526 | 2.754282 | 0.03489039 | 0.01266769 | 65.87355 | 0.01018892 | -8.291135e-05 | -0.0122301 | 0.03392537 | -6.269403e-05 | -0.2456174 | -0.7063162 | -0.2456174 | -0.7063162 | 0.7478038 | -1.90546 | 0.7478038 | -1.90546 | 3.91632e-13 | -3.691492e-13 | 1.307843e-13 | 0.1316809 | 0.1407295 | 0.2724104
361681329423.3 | 0.0029297 | 1.668353 | 0.00772782 | 1.171581 | 2.783343 | 0.02578547 | 0.009264208 | 1.658458 | 0.007807195 | 1.183615 | 2.750423 | 0.02589581 | 0.009415213 | 66.32341 | 0.009895184 | -7.93749e-05 | -0.01203368 | 0.03292064 | -0.0001103435 | -0.5111046 | -0.6013845 | -0.5111046 | -0.6013845 | 0.7892346 | -2.275221 | 0.7892346 | -2.275221 | 3.927277e-13 | -2.980949e-13 | 2.556844e-13 | 0.1316809 | 0.1407295 | 0.2724104
371456500488.8 | 0.0029297 | 1.67061 | 0.006927971 | 1.078706 | 2.790891 | 0.02314788 | 0.008294084 | 1.660981 | 0.00700435 | 1.090599 | 2.758808 | 0.02326818 | 0.008434144 | 66.92501 | 0.009629563 | -7.637895e-05 | -0.01189244 | 0.03208283 | -0.0001203013 | -0.7323173 | -0.3214466 | -0.7323173 | -0.3214466 | 0.7997603 | -2.727971 | 0.7997603 | -2.727971 | 3.969948e-13 | -1.572076e-13 | 3.645417e-13 | 0.1316809 | 0.1407295 | 0.2724104
381231671554.3 | 0.0029297 | 1.669868 | 0.01028557 | 1.643639 | 2.788353 | 0.03435108 | 0.01231949 | 1.660463 | 0.01035909 | 1.655389 | 2.757032 | 0.0344018 | 0.01247784 | 66.47792 | 0.00940428 | -7.352574e-05 | -0.01174945 | 0.03132088 | -5.071686e-05 | -0.736004 | -0.02134894 | -0.736004 | -0.02134894 | 0.7363136 | -3.112594 | 0.7363136 | -3.112594 | 3.869913e-13 | -8.770762e-15 | 3.868919e-13 | 0.1316809 | 0.1407295 | 0.2724104
391006842619.7 | 0.0029297 | 1.667774 | 0.008981877 | 1.472111 | 2.781389 | 0.02995948 | 0.01077141 | 1.658613 | 0.009052655 | 1.483712 | 2.750915 | 0.0300297 | 0.01091626 | 67.22574 | 0.009160931 | -7.077797e-05 | -0.01160036 | 0.03047408 | -7.022179e-05 | -0.7162188 | 0.2397282 | -0.7162188 | 0.2397282 | 0.7552741 | -3.464585 | 0.7552741 | -3.464585 | 3.794168e-13 | 1.225686e-13 | 3.590739e-13 | 0.1316809 | 0.1407295 | 0.2724104
400782013685.2 | 0.0029297 | 1.670217 | 0.00767062 | 1.288629 | 2.789565 | 0.02562319 | 0.009185374 | 1.661287 | 0.007739119 | 1.300136 | 2.759815 | 0.02571379 | 0.009317218 | 67.0712 | 0.008929533 | -6.849826e-05 | -0.01150739 | 0.02974983 | -9.060043e-05 | -0.5491032 | 0.5476888 | -0.5491032 | 0.5476888 | 0.7755497 | -3.925701 | 0.7755497 | -3.925701 | 3.816178e-13 | 2.714495e-13 | 2.682299e-13 | 0.1316809 | 0.1407295 | 0.2724104
410557184750.7 | 0.0029297 | 1.67044 | 0.0103596 | 1.782812 | 2.790261 | 0.03461016 | 0.01240391 | 1.661707 | 0.01042592 | 1.794226 | 2.76116 | 0.03464963 | 0.01254894 | 67.36988 | 0.008733046 | -6.632226e-05 | -0.01141359 | 0.02910116 | -3.947461e-05 | -0.2670288 | 0.6701119 | -0.2670288 | 0.6701119 | 0.7213559 | -4.33319 | 0.7213559 | -4.33319 | 3.691724e-13 | 3.435585e-13 | 1.351141e-13 | 0.1316809 | 0.1407295 | 0.2724104
420332355816.2 | 0.0029297 | 1.66769 | 0.009422702 | 1.660189 | 2.781103 | 0.0314283 | 0.01130066 | 1.659166 | 0.009486836 | 1.671488 | 2.752742 | 0.03148047 | 0.01143604 | 67.54624 | 0.008524404 | -6.413366e-05 | -0.01129973 | 0.02836068 | -5.217094e-05 | -0.03495944 | 0.7338894 | -0.03495944 | 0.7338894 | 0.7347216 | -4.664789 | 0.7347216 | -4.664789 | 3.649169e-13 | 3.646181e-13 | 1.476597e-14 | 0.1316809 | 0.1407295 | 0.2724104
430107526881.7 | 0.0029297 | 1.669001 | 0.008243978 | 1.486288 | 2.785498 | 0.02751842 | 0.009879175 | 1.660678 | 0.008306302 | 1.497524 | 2.757781 | 0.02758818 | 0.01000376 | 67.47178 | 0.008323979 | -6.232472e-05 | -0.01123638 | 0.02771721 | -6.975712e-05 | 0.2850535 | 0.6975165 | 0.2850535 | 0.6975165 | 0.7535149 | -5.100346 | 0.7535149 | -5.100346 | 3.520433e-13 | 3.248513e-13 | -1.356693e-13 | 0.1316809 | 0.1407295 | 0.2724104
439882697947.2 | 0.0029297 | 1.670052 | 0.01104416 | 2.03638 | 2.78895 | 0.03688864 | 0.01322671 | 1.661897 | 0.01110483 | 2.047565 | 2.761778 | 0.03691015 | 0.01336463 | 67.77737 | 0.008154698 | -6.066286e-05 | -0.01118533 | 0.02717238 | -2.150719e-05 | 0.5069733 | 0.475481 | 0.5069733 | 0.475481 | 0.6950569 | -5.529831 | 0.6950569 | -5.529831 | 3.40303e-13 | 2.310374e-13 | -2.498557e-13 | 0.1316809 | 0.1407295 | 0.2724104
449657869012.7 | 0.0029297 | 1.668179 | 0.010768 | 2.029581 | 2.782705 | 0.0359259 | 0.01291042 | 1.660203 | 0.01082697 | 2.040696 | 2.756157 | 0.03594993 | 0.0130435 | 67.67016 | 0.007975868 | -5.896863e-05 | -0.01111456 | 0.02654801 | -2.403151e-05 | 0.640224 | 0.2728294 | 0.640224 | 0.2728294 | 0.695933 | -5.880344 | 0.695933 | -5.880344 | 3.345287e-13 | 1.29563e-13 | -3.0842e-13 | 0.1316809 | 0.1407295 | 0.2724104
459433040078.2 | 0.0029297 | 1.668833 | 0.008787648 | 1.692326 | 2.784927 | 0.02933024 | 0.01053178 | 1.661038 | 0.008845177 | 1.703405 | 2.758968 | 0.02938434 | 0.01065049 | 68.06594 | 0.007795599 | -5.752938e-05 | -0.01107901 | 0.02595935 | -5.410695e-05 | 0.7309848 | -0.0124019 | 0.7309848 | -0.0124019 | 0.73109 | -6.30015 | 0.73109 | -6.30015 | 3.269101e-13 | -6.550316e-15 | -3.268445e-13 | 0.1316809 | 0.1407295 | 0.2724104
469208211143.7 | 0.0029297 | 1.669592 | 0.01062771 | 2.090232 | 2.787423 | 0.03548787 | 0.01273143 | 1.661949 | 0.01068392 | 2.101287 | 2.761959 | 0.03551226 | 0.01285763 | 68.0442 | 0.007642873 | -5.621205e-05 | -0.01105565 | 0.02546374 | -2.439064e-05 | 0.6239259 | -0.2937161 | 0.6239259 | -0.2937161 | 0.6896033 | -6.723164 | 0.6896033 | -6.723164 | 3.162809e-13 | -1.361133e-13 | -2.854939e-13 | 0.1316809 | 0.1407295 | 0.2724104
478983382209.2 | 0.0029297 | 1.667702 | 0.01163147 | 2.335309 | 2.781095 | 0.03879567 | 0.01394978 | 1.66021 | 0.01168633 | 2.346322 | 2.756161 | 0.03880352 | 0.01407883 | 68.42281 | 0.00749201 | -5.485291e-05 | -0.01101309 | 0.02493403 | -7.848495e-06 | 0.4701958 | -0.4709104 | 0.4701958 | -0.4709104 | 0.6654627 | -7.069343 | 0.6654627 | -7.069343 | 2.970645e-13 | -2.109979e-13 | -2.091105e-13 | 0.1316809 | 0.1407295 | 0.2724104
488758553274.7 | 0.0029297 | 1.668209 | 0.01003488 | 2.055871 | 2.782819 | 0.03348056 | 0.01203116 | 1.660874 | 0.01008861 | 2.066877 | 2.758402 | 0.03351182 | 0.012149 | 68.40454 | 0.007334161 | -5.372346e-05 | -0.01100646 | 0.02441711 | -3.126094e-05 | 0.2496602 | -0.6466802 | 0.2496602 | -0.6466802 | 0.6931994 | -7.485546 | 0.6931994 | -7.485546 | 2.955167e-13 | -2.762235e-13 | -1.050271e-13 | 0.1316809 | 0.1407295 | 0.2724104
498533724340.2 | 0.0029297 | 1.669699 | 0.01085894 | 2.269192 | 2.787775 | 0.03626232 | 0.01300762 | 1.662504 | 0.01091167 | 2.28021 | 2.763801 | 0.03628138 | 0.01312735 | 68.87808 | 0.007194478 | -5.272557e-05 | -0.01101806 | 0.0239746 | -1.906413e-05 | -0.05241803 | -0.6696597 | -0.05241803 | -0.6696597 | 0.6717081 | -7.932098 | 0.6717081 | -7.932098 | 2.793713e-13 | -2.784786e-13 | 2.231548e-14 | 0.1316809 | 0.1407295 | 0.2724104
508308895405.7 | 0.0029297 | 1.667827 | 0.01178948 | 2.511953 | 2.781507 | 0.03932561 | 0.01413824 | 1.660766 | 0.01184111 | 2.522954 | 2.758003 | 0.03933062 | 0.01426054 | 68.84739 | 0.007060591 | -5.163057e-05 | -0.01100079 | 0.02350305 | -5.011204e-06 | -0.2652926 | -0.5916565 | -0.2652926 | -0.5916565 | 0.6484116 | -8.275496 | 0.6484116 | -8.275496 | 2.624814e-13 | -2.3892e-13 | 1.086908e-13 | 0.1316809 | 0.1407295 | 0.2724104
518084066471.2 | 0.0029297 | 1.667265 | 0.01062742 | 2.307902 | 2.779661 | 0.03543746 | 0.01274884 | 1.660344 | 0.01067811 | 2.31891 | 2.756627 | 0.03545867 | 0.01286306 | 69.18809 | 0.00692185 | -5.069006e-05 | -0.0110081 | 0.02303429 | -2.120299e-05 | -0.4814564 | -0.4632422 | -0.4814564 | -0.4632422 | 0.6681269 | -8.658658 | 0.6681269 | -8.658658 | 2.647232e-13 | -1.824096e-13 | 1.918465e-13 | 0.1316809 | 0.1407295 | 0.2724104
527859237536.7 | 0.0029297 | 1.66909 | 0.01158528 | 2.563385 | 2.785726 | 0.03867374 | 0.01388282 | 1.662291 | 0.01163521 | 2.574433 | 2.763078 | 0.03868223 | 0.01399969 | 69.18887 | 0.006798201 | -4.993161e-05 | -0.01104798 | 0.02264856 | -8.483676e-06 | -0.613382 | -0.1942106 | -0.613382 | -0.1942106 | 0.6433935 | -9.118142 | 0.6433935 | -9.118142 | 2.478943e-13 | -7.338574e-14 | 2.367828e-13 | 0.1316809 | 0.1407295 | 0.2724104
537634408602.2 | 0.0029297 | 1.668218 | 0.01263693 | 2.847855 | 2.782793 | 0.04216233 | 0.01515108 | 1.661539 | 0.01268603 | 2.858919 | 2.760551 | 0.04215666 | 0.0152711 | 69.5484 | 0.006679408 | -4.909384e-05 | -0.01106377 | 0.02224205 | 5.671798e-06 | -0.6158563 | 0.04073224 | -0.6158563 | 0.04073224 | 0.6172018 | -9.490821 | 0.6172018 | -9.490821 | 2.331299e-13 | 1.64313e-14 | 2.325501e-13 | 0.1316809 | 0.1407295 | 0.2724104
547409579667.6 | 0.0029297 | 1.667338 | 0.01106013 | 2.537826 | 2.779893 | 0.03688196 | 0.0132674 | 1.660785 | 0.01110847 | 2.548917 | 2.758083 | 0.03689755 | 0.01337797 | 69.10918 | 0.006553026 | -4.833626e-05 | -0.0110911 | 0.02181035 | -1.559759e-05 | -0.585038 | 0.2738242 | -0.585038 | 0.2738242 | 0.6459483 | -9.862537 | 0.6459483 | -9.862537 | 2.216009e-13 | 9.447998e-14 | 2.004508e-13 | 0.1316809 | 0.1407295 | 0.2724104
557184750733.1 | 0.0029297 | 1.668153 | 0.01095136 | 2.55774 | 2.782615 | 0.03653708 | 0.01313048 | 1.661715 | 0.01099907 | 2.568883 | 2.761177 | 0.03655464 | 0.01323879 | 66.99237 | 0.006437614 | -4.771139e-05 | -0.01114321 | 0.02143746 | -1.756428e-05 | -0.4171138 | 0.4906285 | -0.4171138 | 0.4906285 | 0.6439723 | -10.29099 | 0.6439723 | -10.29099 | 2.083076e-13 | 1.594835e-13 | 1.340039e-13 | 0.1316809 | 0.1407295 | 0.2724104
566959921798.6 | 0.0029297 | 1.667495 | 0.01291763 | 3.069901 | 2.780372 | 0.04308016 | 0.01549439 | 1.66116 | 0.01296467 | 3.081081 | 2.759283 | 0.04307278 | 0.01561014 | 69.08931 | 0.006335169 | -4.704417e-05 | -0.01118014 | 0.0210888 | 7.374974e-06 | -0.1917795 | 0.5658576 | -0.1917795 | 0.5658576 | 0.5974732 | -10.66881 | 0.5974732 | -10.66881 | 1.625692e-13 | 1.542655e-13 | 5.12923e-14 | 0.1316809 | 0.1407295 | 0.2724104
576735092864.1 | 0.0029297 | 1.667018 | 0.01252769 | 3.028563 | 2.778794 | 0.04176779 | 0.01503091 | 1.660792 | 0.01257415 | 3.039794 | 2.758073 | 0.0417661 | 0.01514322 | 69.32285 | 0.006226129 | -4.645516e-05 | -0.01123051 | 0.02072054 | 1.693319e-06 | 0.03428505 | 0.6001522 | 0.03428505 | 0.6001522 | 0.6011307 | -11.05264 | 0.6011307 | -11.05264 | 1.767844e-13 | 1.764561e-13 | -1.076916e-14 | 0.1316809 | 0.1407295 | 0.2724104
586510263929.6 | 0.0029297 | 1.668437 | 0.01206071 | 2.965088 | 2.783536 | 0.04024506 | 0.01445825 | 1.662316 | 0.01210672 | 2.9764 | 2.763149 | 0.0402504 | 0.01456686 | 69.31766 | 0.00612045 | -4.601162e-05 | -0.01131181 | 0.02038682 | -5.337789e-06 | 0.2953679 | 0.5298321 | 0.2953679 | 0.5298321 | 0.6066006 | -11.50414 | 0.6066006 | -11.50414 | 1.776357e-13 | 1.545986e-13 | -8.748557e-14 | 0.1316809 | 0.1407295 | 0.2724104
596285434995.1 | 0.0029297 | 1.667956 | 0.01293117 | 3.232073 | 2.781911 | 0.04313724 | 0.01550634 | 1.661932 | 0.01297666 | 3.243444 | 2.761851 | 0.04313268 | 0.01561731 | 69.29467 | 0.006023721 | -4.549716e-05 | -0.01137176 | 0.0200595 | 4.561053e-06 | 0.4540642 | 0.366249 | 0.4540642 | 0.366249 | 0.5833633 | -11.88762 | 0.5833633 | -11.88762 | 7.200798e-14 | 4.490852e-14 | -5.628831e-14 | 0.1316809 | 0.1407295 | 0.2724104
606060606060.6 | 0.0029297 | 1.666578 | 0.01255884 | 3.190471 | 2.777323 | 0.04186057 | 0.01507227 | 1.660653 | 0.01260383 | 3.201899 | 2.757608 | 0.04186116 | 0.01518024 | 69.40468 | 0.005925027 | -4.498709e-05 | -0.0114286 | 0.01971506 | -5.929446e-07 | 0.5555366 | 0.1897132 | 0.5555366 | 0.1897132 | 0.5870366 | -12.23729 | 0.5870366 | -12.23729 | 8.318346e-14 | 2.697842e-14 | -7.868706e-14 | 0.1316809 | 0.1407295 | 0.2724104
615835777126.1 | 0.0029297 | 1.667233 | 0.01258937 | 3.249811 | 2.779506 | 0.04197882 | 0.01510298 | 1.661401 | 0.01263399 | 3.261329 | 2.760095 | 0.04198026 | 0.01520971 | 69.44718 | 0.005831134 | -4.46178e-05 | -0.01151761 | 0.01941084 | -1.435502e-06 | 0.5792168 | -0.05564063 | 0.5792168 | -0.05564063 | 0.5818832 | -12.66214 | 0.5818832 | -12.66214 | 6.602319e-14 | -6.550316e-15 | -6.569745e-14 | 0.1316809 | 0.1407295 | 0.2724104
625610948191.6 | 0.0029297 | 1.667573 | 0.01393668 | 3.65471 | 2.780607 | 0.04648088 | 0.01671609 | 1.661828 | 0.01398093 | 3.666314 | 2.761477 | 0.04646781 | 0.01682716 | 69.54975 | 0.005745368 | -4.425083e-05 | -0.01160419 | 0.01912987 | 1.306818e-05 | 0.4787839 | -0.267272 | 0.4787839 | -0.267272 | 0.5483324 | -13.07551 | 0.5483324 | -13.07551 | 1.055734e-14 | -5.051515e-15 | -9.270362e-15 | 0.1316809 | 0.1407295 | 0.2724104
635386119257.1 | 0.0029297 | 1.666859 | 0.01350184 | 3.596002 | 2.778237 | 0.04501133 | 0.0162014 | 1.661204 | 0.01354572 | 3.607689 | 2.759414 | 0.04500441 | 0.01630941 | 69.54424 | 0.005655284 | -4.38816e-05 | -0.01168717 | 0.01882233 | 6.920968e-06 | 0.3515546 | -0.4270171 | 0.3515546 | -0.4270171 | 0.5531132 | -13.44839 | 0.5531132 | -13.44839 | 1.500671e-14 | -1.171285e-14 | -9.381385e-15 | 0.1316809 | 0.1407295 | 0.2724104
645161290322.6 | 0.0029297 | 1.667156 | 0.012734 | 3.443677 | 2.779246 | 0.04245913 | 0.01527721 | 1.661589 | 0.0127776 | 3.455468 | 2.760715 | 0.04246225 | 0.01538089 | 69.39475 | 0.005566682 | -4.360109e-05 | -0.01179111 | 0.01853118 | -3.121915e-06 | 0.1544675 | -0.5440491 | 0.1544675 | -0.5440491 | 0.5655525 | -13.86053 | 0.5655525 | -13.86053 | 2.265142e-14 | -2.184364e-14 | -5.995204e-15 | 0.1316809 | 0.1407295 | 0.2724104
654936461388.1 | 0.0029297 | 1.667111 | 0.01377458 | 3.781523 | 2.779069 | 0.04592751 | 0.01652622 | 1.661623 | 0.01381789 | 3.793412 | 2.760802 | 0.04592026 | 0.01663294 | 69.49853 | 0.005487541 | -4.330917e-05 | -0.01188962 | 0.01826776 | 7.250079e-06 | -0.0654125 | -0.5342448 | -0.0654125 | -0.5342448 | 0.5382345 | -14.259 | 0.5382345 | -14.259 | 6.929353e-15 | -6.897261e-15 | 6.661338e-16 | 0.1316809 | 0.1407295 | 0.2724104
664711632453.6 | 0.0029297 | 1.666247 | 0.01416676 | 3.947235 | 2.776178 | 0.04721064 | 0.01700562 | 1.660839 | 0.01420977 | 3.959217 | 2.758183 | 0.04720026 | 0.01711281 | 69.3112 | 0.005408294 | -4.30067e-05 | -0.01198281 | 0.01799508 | 1.038163e-05 | -0.2458284 | -0.4643205 | -0.2458284 | -0.4643205 | 0.525381 | -14.62409 | 0.525381 | -14.62409 | 1.293839e-15 | -1.19349e-15 | 4.996004e-16 | 0.1316809 | 0.1407295 | 0.2724104
674486803519.1 | 0.0029297 | 1.666706 | 0.01363005 | 3.853542 | 2.777724 | 0.04543458 | 0.01635676 | 1.661378 | 0.01367286 | 3.865646 | 2.759991 | 0.0454316 | 0.01646078 | 69.17114 | 0.005327976 | -4.281513e-05 | -0.01210486 | 0.01773312 | 2.976886e-06 | -0.4191411 | -0.3285903 | -0.4191411 | -0.3285903 | 0.5325888 | -15.04308 | 0.5325888 | -15.04308 | 5.487748e-15 | -3.441691e-15 | 4.274359e-15 | 0.1316809 | 0.1407295 | 0.2724104
684261974584.6 | 0.0029297 | 1.667074 | 0.01414181 | 4.056173 | 2.778934 | 0.04715087 | 0.01696725 | 1.66182 | 0.01418444 | 4.0684 | 2.761444 | 0.04714396 | 0.01707221 | 69.09679 | 0.005253739 | -4.262875e-05 | -0.01222684 | 0.01749035 | 6.912156e-06 | -0.5009792 | -0.1275814 | -0.5009792 | -0.1275814 | 0.5169692 | -15.4586 | 0.5169692 | -15.4586 | 9.436896e-16 | 0 | -9.436896e-16 | 0.1316809 | 0.1407295 | 0.2724104
694037145650.0 | 0.0029297 | 1.666124 | 0.01436699 | 4.179627 | 2.775761 | 0.04787435 | 0.01724729 | 1.660943 | 0.01440938 | 4.191961 | 2.758524 | 0.04786633 | 0.01735215 | 68.81759 | 0.005180539 | -4.239537e-05 | -0.01233361 | 0.01723722 | 8.024858e-06 | -0.5046657 | 0.05599746 | -0.5046657 | 0.05599746 | 0.5077629 | -15.81847 | 0.5077629 | -15.81847 | 1.019144e-15 | 1.110223e-16 | 1.013079e-15 | 0.1316809 | 0.1407295 | 0.2724104
703812316715.5 | 0.0029297 | 1.666029 | 0.01405254 | 4.145729 | 2.775454 | 0.04682387 | 0.01687071 | 1.660921 | 0.01409478 | 4.15819 | 2.75846 | 0.04682064 | 0.01697347 | 68.63347 | 0.005107497 | -4.223875e-05 | -0.01246112 | 0.01699357 | 3.236187e-06 | -0.4462745 | 0.2474418 | -0.4462745 | 0.2474418 | 0.5102827 | -16.21422 | 0.5102827 | -16.21422 | 3.429134e-15 | -1.665335e-15 | -2.997602e-15 | 0.1316809 | 0.1407295 | 0.2724104
713587487781.0 | 0.0029297 | 1.666665 | 0.0146233 | 4.37403 | 2.77756 | 0.0487443 | 0.01754932 | 1.661626 | 0.01466543 | 4.386632 | 2.760786 | 0.04873692 | 0.01765328 | 68.57111 | 0.005039547 | -4.213137e-05 | -0.01260207 | 0.01677431 | 7.376462e-06 | -0.2934714 | 0.39668 | -0.2934714 | 0.39668 | 0.4934374 | -16.64181 | 0.4934374 | -16.64181 | 1.885746e-15 | -1.387779e-15 | -1.276756e-15 | 0.1316809 | 0.1407295 | 0.2724104
723362658846.5 | 0.0029297 | 1.666212 | 0.01494608 | 4.53182 | 2.776039 | 0.04980668 | 0.01794164 | 1.661239 | 0.01498807 | 4.54455 | 2.759492 | 0.04979754 | 0.01804591 | 68.53595 | 0.004972557 | -4.198474e-05 | -0.01273024 | 0.0165472 | 9.147112e-06 | -0.1225642 | 0.4663446 | -0.1225642 | 0.4663446 | 0.4821818 | -17.02175 | 0.4821818 | -17.02175 | 2.326341e-16 | -6.938894e-17 | -2.220446e-16 | 0.1316809 | 0.1407295 | 0.2724104
733137829912.0 | 0.0029297 | 1.665875 | 0.01432358 | 4.401759 | 2.774936 | 0.04772259 | 0.01719773 | 1.660971 | 0.01436545 | 4.414628 | 2.758619 | 0.04772121 | 0.01729895 | 68.57436 | 0.004904162 | -4.18769e-05 | -0.01286913 | 0.0163166 | 1.377616e-06 | 0.06264485 | 0.4874572 | 0.06264485 | 0.4874572 | 0.4914661 | -17.40657 | 0.4914661 | -17.40657 | 5.089573e-16 | 4.57967e-16 | 2.220446e-16 | 0.1316809 | 0.1407295 | 0.2724104
742913000977.5 | 0.0029297 | 1.666068 | 0.01470672 | 4.579764 | 2.775566 | 0.0490048 | 0.01765579 | 1.661227 | 0.01474853 | 4.592781 | 2.759457 | 0.0490013 | 0.01775759 | 68.46305 | 0.004840936 | -4.180194e-05 | -0.01301738 | 0.01610845 | 3.503614e-06 | 0.2445981 | 0.4115942 | 0.2445981 | 0.4115942 | 0.478788 | -17.81496 | 0.478788 | -17.81496 | 2.132849e-15 | -1.748601e-15 | 1.221245e-15 | 0.1316809 | 0.1407295 | 0.2724104
752688172043.0 | 0.0029297 | 1.665632 | 0.01537811 | 4.851849 | 2.774092 | 0.05122854 | 0.01846678 | 1.660851 | 0.01541982 | 4.865006 | 2.758189 | 0.05122004 | 0.01857017 | 66.91734 | 0.004780286 | -4.170204e-05 | -0.01315714 | 0.01590282 | 8.501777e-06 | 0.3648564 | 0.2803017 | 0.3648564 | 0.2803017 | 0.460097 | -18.19448 | 0.460097 | -18.19448 | 1.387779e-15 | -8.326673e-16 | 1.110223e-15 | 0.1316809 | 0.1407295 | 0.2724104
762463343108.5 | 0.0029297 | 1.665618 | 0.01518852 | 4.854265 | 2.774051 | 0.05059652 | 0.01823922 | 1.660899 | 0.01523017 | 4.867578 | 2.758354 | 0.05059156 | 0.01834121 | 68.5719 | 0.004718402 | -4.165565e-05 | -0.01331319 | 0.01569711 | 4.959389e-06 | 0.4449104 | 0.1165395 | 0.4449104 | 0.1165395 | 0.4599204 | -18.59337 | 0.4599204 | -18.59337 | 1.124015e-15 | 3.885781e-16 | -1.054712e-15 | 0.1316809 | 0.1407295 | 0.2724104
772238514174.0 | 0.0029297 | 1.666166 | 0.01513771 | 4.900054 | 2.775879 | 0.05044388 | 0.01817222 | 1.661507 | 0.01517937 | 4.913538 | 2.760375 | 0.05044126 | 0.01827333 | 68.7368 | 0.004658546 | -4.165516e-05 | -0.01348371 | 0.01550338 | 2.618777e-06 | 0.4502604 | -0.07697574 | 0.4502604 | -0.07697574 | 0.4567928 | -19.01888 | 0.4567928 | -19.01888 | 2.613155e-15 | 5.551115e-16 | 2.553513e-15 | 0.1316809 | 0.1407295 | 0.2724104
782013685239.5 | 0.0029297 | 1.665772 | 0.01548214 | 5.074983 | 2.774558 | 0.05157945 | 0.01859015 | 1.661171 | 0.01552375 | 5.088621 | 2.759248 | 0.05157521 | 0.01869176 | 68.64096 | 0.004601417 | -4.160676e-05 | -0.01363852 | 0.01530994 | 4.24771e-06 | 0.3795316 | -0.2328138 | 0.3795316 | -0.2328138 | 0.4452488 | -19.39979 | 0.4452488 | -19.39979 | 3.103788e-15 | 1.44329e-15 | 2.747802e-15 | 0.1316809 | 0.1407295 | 0.2724104
791788856305.0 | 0.0029297 | 1.665194 | 0.0153718 | 5.101797 | 2.772634 | 0.05119404 | 0.01846405 | 1.660649 | 0.01541337 | 5.115593 | 2.757519 | 0.05119239 | 0.01856466 | 68.65967 | 0.004544268 | -4.156739e-05 | -0.01379594 | 0.0151148 | 1.64941e-06 | 0.2680915 | -0.3533323 | 0.2680915 | -0.3533323 | 0.4435277 | -19.77127 | 0.4435277 | -19.77127 | 1.743086e-15 | 1.387779e-15 | 1.054712e-15 | 0.1316809 | 0.1407295 | 0.2724104
801564027370.5 | 0.0029297 | 1.665495 | 0.01557303 | 5.232395 | 2.77363 | 0.0518736 | 0.01870242 | 1.661005 | 0.01561462 | 5.246369 | 2.758694 | 0.05187193 | 0.01880307 | 68.46886 | 0.004489501 | -4.158866e-05 | -0.01397341 | 0.01493562 | 1.672347e-06 | 0.1013234 | -0.4231264 | 0.1013234 | -0.4231264 | 0.4350889 | -20.18531 | 0.4350889 | -20.18531 | 3.598069e-15 | 3.524958e-15 | 7.21645e-16 | 0.1316809 | 0.1407295 | 0.2724104
811339198436.0 | 0.0029297 | 1.66551 | 0.01611975 | 5.482139 | 2.773662 | 0.05369521 | 0.01935896 | 1.661073 | 0.01616135 | 5.496286 | 2.758901 | 0.05369036 | 0.01946078 | 68.53888 | 0.004437106 | -4.159905e-05 | -0.01414735 | 0.01476174 | 4.852049e-06 | -0.06891959 | -0.4137436 | -0.06891959 | -0.4137436 | 0.4194445 | -20.58541 | 0.4194445 | -20.58541 | 3.887763e-15 | -3.830269e-15 | 6.661338e-16 | 0.1316809 | 0.1407295 | 0.2724104
821114369501.5 | 0.0029297 | 1.66514 | 0.01597651 | 5.498886 | 2.772437 | 0.05320626 | 0.01919115 | 1.660757 | 0.01601812 | 5.513207 | 2.757856 | 0.05320439 | 0.01929194 | 68.16675 | 0.004383861 | -4.160873e-05 | -0.01432113 | 0.0145816 | 1.873642e-06 | -0.2172478 | -0.3576081 | -0.2172478 | -0.3576081 | 0.4184259 | -20.96627 | 0.4184259 | -20.96627 | 3.210662e-15 | -2.63678e-15 | 1.831868e-15 | 0.1316809 | 0.1407295 | 0.2724104
830889540567.0 | 0.0029297 | 1.665301 | 0.01581878 | 5.509413 | 2.772978 | 0.05268606 | 0.01899981 | 1.660969 | 0.01586044 | 5.523923 | 2.758568 | 0.05268741 | 0.01909955 | 68.28907 | 0.004331838 | -4.166218e-05 | -0.01451023 | 0.01441019 | -1.350429e-06 | -0.3406265 | -0.241855 | -0.3406265 | -0.241855 | 0.4177563 | -21.37372 | 0.4177563 | -21.37372 | 5.043349e-15 | -2.88658e-15 | 4.135581e-15 | 0.1316809 | 0.1407295 | 0.2724104
840664711632.5 | 0.0029297 | 1.665213 | 0.01642167 | 5.786679 | 2.772665 | 0.05469117 | 0.01972512 | 1.66093 | 0.01646337 | 5.801372 | 2.758417 | 0.05468901 | 0.01982623 | 67.82144 | 0.004283271 | -4.169806e-05 | -0.01469359 | 0.01424814 | 2.161833e-06 | -0.3912114 | -0.08860772 | -0.3912114 | -0.08860772 | 0.4011205 | -21.76841 | 0.4011205 | -21.76841 | 6.329245e-16 | 1.665335e-16 | -6.106227e-16 | 0.1316809 | 0.1407295 | 0.2724104
850439882697.9 | 0.0029297 | 1.664888 | 0.01642643 | 5.855661 | 2.771582 | 0.05469633 | 0.01973469 | 1.660654 | 0.01646817 | 5.87054 | 2.757501 | 0.05469585 | 0.0198353 | 67.98191 | 0.004234064 | -4.17389e-05 | -0.014879 | 0.01408193 | 4.733708e-07 | -0.3920496 | 0.06308876 | -0.3920496 | 0.06308876 | 0.3970933 | -22.1507 | 0.3970933 | -22.1507 | 2.288783e-16 | 2.220446e-16 | 5.551115e-17 | 0.1316809 | 0.1407295 | 0.2724104
860215053763.4 | 0.0029297 | 1.664976 | 0.01623839 | 5.855166 | 2.77188 | 0.05407305 | 0.01950772 | 1.66079 | 0.01628021 | 5.870244 | 2.757959 | 0.05407603 | 0.01960726 | 67.67638 | 0.004185429 | -4.181848e-05 | -0.01507872 | 0.01392112 | -2.97418e-06 | -0.3357529 | 0.2120384 | -0.3357529 | 0.2120384 | 0.3971024 | -22.55443 | 0.3971024 | -22.55443 | 8.106339e-16 | -4.996004e-16 | -6.383782e-16 | 0.1316809 | 0.1407295 | 0.2724104
869990224828.9 | 0.0029297 | 1.664929 | 0.01658584 | 6.048409 | 2.771714 | 0.05522851 | 0.01992576 | 1.66079 | 0.01662773 | 6.063685 | 2.757946 | 0.05523034 | 0.0200259 | 67.90548 | 0.004139416 | -4.188964e-05 | -0.01527602 | 0.01376793 | -1.82834e-06 | -0.2214249 | 0.3161854 | -0.2214249 | 0.3161854 | 0.386008 | -22.95102 | 0.386008 | -22.95102 | 1.570092e-16 | 1.110223e-16 | -1.110223e-16 | 0.1316809 | 0.1407295 | 0.2724104
879765395894.4 | 0.0029297 | 1.664466 | 0.0169221 | 6.240371 | 2.770161 | 0.05633254 | 0.02033547 | 1.660372 | 0.01696405 | 6.255838 | 2.756547 | 0.05633325 | 0.02043617 | 67.76148 | 0.004094385 | -4.194264e-05 | -0.0154672 | 0.01361459 | -7.095462e-07 | -0.08807885 | 0.3648363 | -0.08807885 | 0.3648363 | 0.3753177 | -23.32506 | 0.3753177 | -23.32506 | 5.993212e-16 | 4.024558e-16 | 4.440892e-16 | 0.1316809 | 0.1407295 | 0.2724104
889540566959.9 | 0.0029297 | 1.664655 | 0.0168974 | 6.300498 | 2.77079 | 0.05625668 | 0.02030348 | 1.660605 | 0.01693945 | 6.316177 | 2.757323 | 0.0562595 | 0.02040366 | 67.75758 | 0.004049349 | -4.205223e-05 | -0.01567993 | 0.01346656 | -2.817393e-06 | 0.06375602 | 0.3664978 | 0.06375602 | 0.3664978 | 0.372002 | -23.73418 | 0.372002 | -23.73418 | 1.346145e-15 | -1.346145e-15 | 0 | 0.1316809 | 0.1407295 | 0.2724104
899315738025.4 | 0.0029297 | 1.664894 | 0.01708284 | 6.439639 | 2.771581 | 0.05688226 | 0.0205234 | 1.660888 | 0.01712501 | 6.455536 | 2.758257 | 0.05688548 | 0.0206237 | 67.66971 | 0.004005876 | -4.216968e-05 | -0.01589651 | 0.01332412 | -3.21477e-06 | 0.2010693 | 0.3039888 | 0.2010693 | 0.3039888 | 0.3644695 | -24.14632 | 0.3644695 | -24.14632 | 1.068139e-15 | 9.714451e-16 | -4.440892e-16 | 0.1316809 | 0.1407295 | 0.2724104
909090909090.9 | 0.0029297 | 1.664557 | 0.0170483 | 6.496471 | 2.770461 | 0.05675574 | 0.02048603 | 1.660595 | 0.01709056 | 6.512575 | 2.757283 | 0.05676098 | 0.02058584 | 67.53678 | 0.003962721 | -4.226073e-05 | -0.01610399 | 0.01317809 | -5.240594e-06 | 0.2970602 | 0.2059209 | 0.2970602 | 0.2059209 | 0.3614528 | -24.5266 | 0.3614528 | -24.5266 | 2.775558e-17 | 0 | -2.775558e-17 | 0.1316809 | 0.1407295 | 0.2724104
918866080156.4 | 0.0029297 | 1.664172 | 0.01696709 | 6.535048 | 2.769181 | 0.05647232 | 0.02039315 | 1.660252 | 0.01700945 | 6.551362 | 2.756146 | 0.05647993 | 0.02049235 | 67.2492 | 0.003920356 | -4.235631e-05 | -0.01631396 | 0.01303436 | -7.610199e-06 | 0.3500405 | 0.08158975 | 0.3500405 | 0.08158975 | 0.3594234 | -24.90374 | 0.3594234 | -24.90374 | 1.144392e-16 | 1.110223e-16 | 2.775558e-17 | 0.1316809 | 0.1407295 | 0.2724104
928641251221.9 | 0.0029297 | 1.664243 | 0.01741921 | 6.78056 | 2.769402 | 0.05797961 | 0.02093578 | 1.660363 | 0.01746169 | 6.797096 | 2.7565 | 0.05798549 | 0.02103591 | 67.35196 | 0.003880328 | -4.247986e-05 | -0.01653561 | 0.01290205 | -5.879489e-06 | 0.3414961 | -0.05990064 | 0.3414961 | -0.05990064 | 0.3467098 | -25.30638 | 0.3467098 | -25.30638 | 4.61319e-16 | 5.551115e-17 | 4.57967e-16 | 0.1316809 | 0.1407295 | 0.2724104
938416422287.4 | 0.0029297 | 1.664188 | 0.01787249 | 7.030234 | 2.769203 | 0.05948637 | 0.0214814 | 1.660347 | 0.01791509 | 7.046991 | 2.756432 | 0.05949053 | 0.02158245 | 66.91097 | 0.003841136 | -4.260143e-05 | -0.01675749 | 0.01277152 | -4.165027e-06 | 0.2815693 | -0.1801131 | 0.2815693 | -0.1801131 | 0.3342485 | -25.70182 | 0.3342485 | -25.70182 | 2.482534e-16 | 2.220446e-16 | 1.110223e-16 | 0.1316809 | 0.1407295 | 0.2724104
948191593352.9 | 0.0029297 | 1.664287 | 0.01766965 | 7.022848 | 2.769539 | 0.05881475 | 0.02123629 | 1.660486 | 0.0177124 | 7.03984 | 2.7569 | 0.0588224 | 0.02133643 | 66.90423 | 0.003801027 | -4.275179e-05 | -0.01699181 | 0.01263907 | -7.651847e-06 | 0.1881699 | -0.2766655 | 0.1881699 | -0.2766655 | 0.3345918 | -26.10627 | 0.3345918 | -26.10627 | 4.94174e-16 | 3.053113e-16 | 3.885781e-16 | 0.1316809 | 0.1407295 | 0.2724104
957966764418.4 | 0.0029297 | 1.664312 | 0.01756432 | 7.05295 | 2.769626 | 0.05846501 | 0.02110935 | 1.66055 | 0.01760722 | 7.070177 | 2.757117 | 0.05847533 | 0.02120887 | 66.50234 | 0.003761989 | -4.290152e-05 | -0.0172271 | 0.01250961 | -1.032672e-05 | 0.06522021 | -0.3266577 | 0.06522021 | -0.3266577 | 0.333105 | -26.50647 | 0.333105 | -26.50647 | 3.326619e-15 | -3.247402e-15 | -7.21645e-16 | 0.1316809 | 0.1407295 | 0.2724104
967741935483.9 | 0.0029297 | 1.663918 | 0.01785785 | 7.24399 | 2.768303 | 0.05942798 | 0.02146729 | 1.660193 | 0.01790087 | 7.261441 | 2.75592 | 0.05943779 | 0.02156731 | 66.27599 | 0.003724761 | -4.302101e-05 | -0.01745136 | 0.01238306 | -9.813929e-06 | -0.05741166 | -0.3187907 | -0.05741166 | -0.3187907 | 0.3239191 | -26.88172 | 0.3239191 | -26.88172 | 8.537942e-16 | 8.465451e-16 | -1.110223e-16 | 0.1316809 | 0.1407295 | 0.2724104
977517106549.4 | 0.0029297 | 1.66367 | 0.01801076 | 7.379816 | 2.767473 | 0.05992791 | 0.02165438 | 1.659982 | 0.01805392 | 7.3975 | 2.755214 | 0.05993835 | 0.02175452 | 65.92479 | 0.003687922 | -4.31585e-05 | -0.01768397 | 0.01225892 | -1.044012e-05 | -0.1691463 | -0.2687367 | -0.1691463 | -0.2687367 | 0.3175372 | -27.2653 | 0.3175372 | -27.2653 | 2.047903e-15 | 1.720846e-15 | -1.110223e-15 | 0.1316809 | 0.1407295 | 0.2724104
987292277614.9 | 0.0029297 | 1.663875 | 0.01813349 | 7.504406 | 2.768152 | 0.06034373 | 0.02179929 | 1.660223 | 0.01817682 | 7.522339 | 2.756011 | 0.06035518 | 0.02189947 | 65.15147 | 0.003651747 | -4.333368e-05 | -0.01793331 | 0.01214034 | -1.144934e-05 | -0.2576228 | -0.175591 | -0.2576228 | -0.175591 | 0.3117719 | -27.67608 | 0.3117719 | -27.67608 | 2.610352e-15 | 1.498801e-15 | -2.137179e-15 | 0.1316809 | 0.1407295 | 0.2724104
997067448680.4 | 0.0029297 | 1.663878 | 0.018426 | 7.700958 | 2.768152 | 0.06131724 | 0.02215097 | 1.660262 | 0.0184695 | 7.719137 | 2.756128 | 0.06132839 | 0.02225165 | 65.70198 | 0.003616704 | -4.349687e-05 | -0.01817907 | 0.01202404 | -1.114961e-05 | -0.2968943 | -0.0600722 | -0.2968943 | -0.0600722 | 0.3029107 | -28.07469 | 0.3029107 | -28.07469 | 1.608881e-15 | 3.885781e-16 | -1.561251e-15 | 0.1316809 | 0.1407295 | 0.2724104
1006842619745.8 | 0.0029297 | 1.663607 | 0.01837744 | 7.755964 | 2.767249 | 0.06114567 | 0.02209619 | 1.660025 | 0.01842109 | 7.774387 | 2.755344 | 0.06115895 | 0.02219649 | 66.03002 | 0.003581486 | -4.365171e-05 | -0.01842265 | 0.01190515 | -1.328874e-05 | -0.295515 | 0.05439605 | -0.295515 | 0.05439605 | 0.3004797 | -28.45637 | 0.3004797 | -28.45637 | 1.342636e-15 | -1.665335e-16 | -1.332268e-15 | 0.1316809 | 0.1407295 | 0.2724104
1016617790811.3 | 0.0029297 | 1.663653 | 0.01849676 | 7.882112 | 2.767401 | 0.06154441 | 0.02223907 | 1.660106 | 0.01854059 | 7.90079 | 2.755609 | 0.06155871 | 0.02233942 | 65.91259 | 0.003547368 | -4.383101e-05 | -0.01867791 | 0.01179222 | -1.429859e-05 | -0.2461995 | 0.1624479 | -0.2461995 | 0.1624479 | 0.2949636 | -28.85758 | 0.2949636 | -28.85758 | 1.986997e-15 | 9.436896e-16 | 1.748601e-15 | 0.1316809 | 0.1407295 | 0.2724104
1026392961876.8 | 0.0029297 | 1.663636 | 0.01885671 | 8.112761 | 2.767328 | 0.06274138 | 0.02267219 | 1.660121 | 0.01890071 | 8.131693 | 2.755645 | 0.06275495 | 0.02277323 | 65.96229 | 0.003514487 | -4.400587e-05 | -0.01893274 | 0.01168296 | -1.356686e-05 | -0.1587402 | 0.2368835 | -0.1587402 | 0.2368835 | 0.285153 | -29.25474 | 0.285153 | -29.25474 | 1.332846e-15 | -1.137979e-15 | -6.938894e-16 | 0.1316809 | 0.1407295 | 0.2724104
1036168132942.3 | 0.0029297 | 1.663508 | 0.01878912 | 8.160669 | 2.766906 | 0.0625117 | 0.02259263 | 1.660027 | 0.0188333 | 8.17986 | 2.755335 | 0.06252758 | 0.02269328 | 65.92397 | 0.003481189 | -4.418511e-05 | -0.0191909 | 0.01157151 | -1.588003e-05 | -0.0563011 | 0.2774983 | -0.0563011 | 0.2774983 | 0.2831521 | -29.64496 | 0.2831521 | -29.64496 | 1.72554e-15 | 1.69309e-15 | 3.330669e-16 | 0.1316809 | 0.1407295 | 0.2724104
1045943304007.8 | 0.0029297 | 1.663401 | 0.01866916 | 8.185063 | 2.766553 | 0.06210858 | 0.0224498 | 1.659952 | 0.01871353 | 8.204517 | 2.755091 | 0.06212713 | 0.02254993 | 65.9177 | 0.003448388 | -4.437096e-05 | -0.01945343 | 0.01146187 | -1.855038e-05 | 0.05361342 | 0.2769935 | 0.05361342 | 0.2769935 | 0.2821344 | -30.03632 | 0.2821344 | -30.03632 | 2.98828e-15 | -2.962908e-15 | 3.885781e-16 | 0.1316809 | 0.1407295 | 0.2724104
1055718475073.3 | 0.0029297 | 1.66328 | 0.01906978 | 8.438842 | 2.766135 | 0.06343674 | 0.02293335 | 1.659862 | 0.01911433 | 8.458557 | 2.754777 | 0.06345429 | 0.02303427 | 65.85557 | 0.003417433 | -4.455025e-05 | -0.01971458 | 0.01135831 | -1.755521e-05 | 0.1493025 | 0.2271593 | 0.1493025 | 0.2271593 | 0.2718319 | -30.42659 | 0.2718319 | -30.42659 | 1.816878e-15 | 1.498801e-15 | -1.026956e-15 | 0.1316809 | 0.1407295 | 0.2724104
1065493646138.8 | 0.0029297 | 1.663221 | 0.01945413 | 8.688643 | 2.765927 | 0.06471306 | 0.02339652 | 1.659834 | 0.01949887 | 8.708624 | 2.75467 | 0.0647298 | 0.02349821 | 65.73286 | 0.00338701 | -4.473831e-05 | -0.01998111 | 0.01125696 | -1.673368e-05 | 0.2170065 | 0.1469059 | 0.2170065 | 0.1469059 | 0.2620557 | -30.82083 | 0.2620557 | -30.82083 | 3.442698e-15 | -1.998401e-15 | 2.803313e-15 | 0.1316809 | 0.1407295 | 0.2724104
1075268817204.3 | 0.0029297 | 1.663466 | 0.01953046 | 8.802756 | 2.766737 | 0.06497651 | 0.02348489 | 1.660109 | 0.01957542 | 8.82302 | 2.75558 | 0.06499467 | 0.02358657 | 65.48173 | 0.003356428 | -4.495887e-05 | -0.02026383 | 0.0111571 | -1.816812e-05 | 0.2534856 | 0.046361 | 0.2534856 | 0.046361 | 0.2576903 | -31.23503 | 0.2576903 | -31.23503 | 1.170701e-15 | 1.665335e-16 | -1.158795e-15 | 0.1316809 | 0.1407295 | 0.2724104
1085043988269.8 | 0.0029297 | 1.663529 | 0.01944842 | 8.845469 | 2.766951 | 0.06470603 | 0.02338532 | 1.660203 | 0.01949359 | 8.866015 | 2.755894 | 0.06472665 | 0.02348662 | 65.07818 | 0.003326026 | -4.517265e-05 | -0.02054528 | 0.01105658 | -2.061961e-05 | 0.24981 | -0.05626926 | 0.24981 | -0.05626926 | 0.2560689 | -31.63748 | 0.2560689 | -31.63748 | 2.392339e-15 | 4.718448e-16 | 2.345346e-15 | 0.1316809 | 0.1407295 | 0.2724104
1094819159335.3 | 0.0029297 | 1.662723 | 0.01947626 | 8.937934 | 2.764269 | 0.06476727 | 0.02343016 | 1.659427 | 0.01952158 | 8.958733 | 2.753317 | 0.06478928 | 0.02353136 | 62.35587 | 0.003296399 | -4.532141e-05 | -0.02079864 | 0.0109529 | -2.201207e-05 | 0.2132934 | -0.1354062 | 0.2132934 | -0.1354062 | 0.2526438 | -31.98157 | 0.2526438 | -31.98157 | 2.43301e-15 | 1.387779e-15 | 1.998401e-15 | 0.1316809 | 0.1407295 | 0.2724104
1104594330400.8 | 0.0029297 | 1.663159 | 0.01921263 | 8.895671 | 2.765729 | 0.06390731 | 0.02310686 | 1.659892 | 0.0192582 | 8.916772 | 2.754872 | 0.06393308 | 0.02320728 | 61.11687 | 0.003266662 | -4.557399e-05 | -0.02110129 | 0.01085704 | -2.577353e-05 | 0.1388277 | -0.2129232 | 0.1388277 | -0.2129232 | 0.2541838 | -32.40894 | 0.2541838 | -32.40894 | 1.415262e-16 | 1.387779e-16 | 2.775558e-17 | 0.1316809 | 0.1407295 | 0.2724104
1114369501466.3 | 0.0029297 | 1.663253 | 0.01999371 | 9.339243 | 2.766012 | 0.06650919 | 0.02404516 | 1.660013 | 0.02003949 | 9.360629 | 2.755243 | 0.06653165 | 0.02414729 | 62.13005 | 0.003239801 | -4.578433e-05 | -0.02138628 | 0.01076855 | -2.245398e-05 | 0.04110009 | -0.2346058 | 0.04110009 | -0.2346058 | 0.2381787 | -32.81329 | 0.2381787 | -32.81329 | 1.200429e-15 | -1.144917e-15 | -3.608225e-16 | 0.1316809 | 0.1407295 | 0.2724104
1124144672531.8 | 0.0029297 | 1.663442 | 0.02050538 | 9.662271 | 2.76662 | 0.06821903 | 0.0246579 | 1.660229 | 0.02055139 | 9.683951 | 2.755939 | 0.06824005 | 0.02476108 | 64.61327 | 0.003212807 | -4.601025e-05 | -0.02168033 | 0.0106802 | -2.101549e-05 | -0.05347278 | -0.2207702 | -0.05347278 | -0.2207702 | 0.2271538 | -33.22436 | 0.2271538 | -33.22436 | 1.380264e-15 | -1.332268e-15 | 3.608225e-16 | 0.1316809 | 0.1407295 | 0.2724104
1133919843597.3 | 0.0029297 | 1.663683 | 0.02065227 | 9.816107 | 2.767414 | 0.06871765 | 0.024831 | 1.660497 | 0.02069852 | 9.83809 | 2.756823 | 0.06873967 | 0.02493438 | 64.9173 | 0.003185469 | -4.625065e-05 | -0.02198312 | 0.01059099 | -2.20238e-05 | -0.1348475 | -0.1764448 | -0.1348475 | -0.1764448 | 0.2220734 | -33.63928 | 0.2220734 | -33.63928 | 1.710068e-15 | 1.387779e-15 | -9.992007e-16 | 0.1316809 | 0.1407295 | 0.2724104
1143695014662.8 | 0.0029297 | 1.663651 | 0.02096388 | 10.05012 | 2.767296 | 0.06975318 | 0.02520626 | 1.660492 | 0.02101035 | 10.07239 | 2.756793 | 0.06977505 | 0.02531022 | 64.80319 | 0.003158957 | -4.646943e-05 | -0.02227751 | 0.01050278 | -2.187626e-05 | -0.1859882 | -0.1070204 | -0.1859882 | -0.1070204 | 0.2145809 | -34.03537 | 0.2145809 | -34.03537 | 3.151205e-15 | 1.637579e-15 | -2.692291e-15 | 0.1316809 | 0.1407295 | 0.2724104
1153470185728.3 | 0.0029297 | 1.663281 | 0.0217167 | 10.5 | 2.766034 | 0.07224196 | 0.02611753 | 1.660148 | 0.02176335 | 10.52256 | 2.755616 | 0.07226075 | 0.02622308 | 63.20524 | 0.003133853 | -4.665487e-05 | -0.02255758 | 0.01041717 | -1.879407e-05 | -0.1986382 | -0.03004613 | -0.1986382 | -0.03004613 | 0.2008978 | -34.4074 | 0.2008978 | -34.4074 | 1.353084e-16 | 0 | -1.353084e-16 | 0.1316809 | 0.1407295 | 0.2724104
1163245356793.7 | 0.0029297 | 1.662726 | 0.02209666 | 10.77425 | 2.764169 | 0.07348137 | 0.02658354 | 1.659617 | 0.0221435 | 10.79709 | 2.753839 | 0.07349946 | 0.02668981 | 57.75136 | 0.003108358 | -4.68351e-05 | -0.02283662 | 0.0103291 | -1.808803e-05 | -0.1888251 | 0.03989857 | -0.1888251 | 0.03989857 | 0.1929943 | -34.76576 | 0.1929943 | -34.76576 | 1.236604e-15 | -1.94289e-16 | -1.221245e-15 | 0.1316809 | 0.1407295 | 0.2724104
1173020527859.2 | 0.0029297 | 1.663614 | 0.02237621 | 11.00225 | 2.76711 | 0.07445075 | 0.0269056 | 1.660531 | 0.02242335 | 11.02542 | 2.756859 | 0.07446931 | 0.02701238 | 63.01485 | 0.003083109 | -4.713701e-05 | -0.02317698 | 0.01025081 | -1.856832e-05 | -0.1462859 | 0.1158776 | -0.1462859 | 0.1158776 | 0.1866204 | -35.22744 | 0.1866204 | -35.22744 | 4.468992e-16 | 3.608225e-16 | 2.63678e-16 | 0.1316809 | 0.1407295 | 0.2724104
1182795698924.7 | 0.0029297 | 1.663489 | 0.0240025 | 11.90023 | 2.766621 | 0.07985582 | 0.02886403 | 1.660428 | 0.02404983 | 11.9237 | 2.756444 | 0.07986605 | 0.02897431 | 64.3175 | 0.003061135 | -4.732967e-05 | -0.02346564 | 0.01017724 | -1.022522e-05 | -0.08013514 | 0.1426457 | -0.08013514 | 0.1426457 | 0.1636137 | -35.61648 | 0.1636137 | -35.61648 | 1.539184e-15 | 1.373901e-15 | 6.938894e-16 | 0.1316809 | 0.1407295 | 0.2724104
1192570869990.2 | 0.0029297 | 1.661906 | 0.02507729 | 12.53585 | 2.761304 | 0.08335221 | 0.03018582 | 1.658868 | 0.0251247 | 12.55956 | 2.751212 | 0.08335713 | 0.03029834 | 64.35674 | 0.003038313 | -4.741477e-05 | -0.02370211 | 0.01009193 | -4.924381e-06 | -0.03394747 | 0.1451809 | -0.03394747 | 0.1451809 | 0.1490971 | -35.89861 | 0.1490971 | -35.89861 | 1.386738e-15 | -1.346145e-15 | -3.330669e-16 | 0.1316809 | 0.1407295 | 0.2724104
1202346041055.7 | 0.0029297 | 1.660315 | 0.02544519 | 12.82402 | 2.755998 | 0.08449404 | 0.03065824 | 1.657301 | 0.0254927 | 12.84797 | 2.745995 | 0.08449814 | 0.03077141 | 64.06681 | 0.003014373 | -4.751628e-05 | -0.02394755 | 0.01000295 | -4.094953e-06 | 0.007151612 | 0.1427836 | 0.007151612 | 0.1427836 | 0.1429626 | -36.17836 | 0.1429626 | -36.17836 | 5.922195e-16 | -5.863365e-16 | -8.326673e-17 | 0.1316809 | 0.1407295 | 0.2724104
1212121212121.2 | 0.0029297 | 1.659037 | 0.0247134 | 12.55647 | 2.751792 | 0.08200088 | 0.02979908 | 1.656048 | 0.02476107 | 12.5807 | 2.741882 | 0.08201105 | 0.02991049 | 61.00296 | 0.002988531 | -4.767125e-05 | -0.02422098 | 0.009909593 | -1.017824e-05 | 0.05117743 | 0.1396143 | 0.05117743 | 0.1396143 | 0.1486987 | -36.47967 | 0.1486987 | -36.47967 | 1.689731e-16 | -1.595946e-16 | 5.551115e-17 | 0.1316809 | 0.1407295 | 0.2724104
1221896383186.7 | 0.0029297 | 1.658152 | 0.02349328 | 12.03281 | 2.748915 | 0.07791083 | 0.0283424 | 1.655189 | 0.02354115 | 12.05733 | 2.739098 | 0.07793012 | 0.02845102 | 63.63422 | 0.002962103 | -4.787058e-05 | -0.02451841 | 0.009816709 | -1.929075e-05 | 0.1010516 | 0.1247819 | 0.1010516 | 0.1247819 | 0.1605676 | -36.80902 | 0.1605676 | -36.80902 | 7.757919e-16 | -5.273559e-16 | 5.689893e-16 | 0.1316809 | 0.1407295 | 0.2724104
1231671554252.2 | 0.0029297 | 1.657701 | 0.02222909 | 11.4764 | 2.747479 | 0.07369838 | 0.026824 | 1.654765 | 0.0222772 | 11.50124 | 2.737752 | 0.07372706 | 0.02692978 | 60.79823 | 0.002936014 | -4.810704e-05 | -0.02483663 | 0.009727588 | -2.868191e-05 | 0.1504009 | 0.08790475 | 0.1504009 | 0.08790475 | 0.1742058 | -37.17019 | 0.1742058 | -37.17019 | 2.6074e-16 | 1.110223e-16 | -2.359224e-16 | 0.1316809 | 0.1407295 | 0.2724104
1241446725317.7 | 0.0029297 | 1.657871 | 0.02212112 | 11.5113 | 2.748046 | 0.07334792 | 0.02669093 | 1.654958 | 0.02216949 | 11.53647 | 2.738395 | 0.07337916 | 0.02679641 | 63.39838 | 0.002912708 | -4.837299e-05 | -0.02517214 | 0.009651445 | -3.124585e-05 | 0.1720323 | 0.02095685 | 0.1720323 | 0.02095685 | 0.1733041 | -37.57789 | 0.1733041 | -37.57789 | 9.020562e-17 | 0 | 9.020562e-17 | 0.1316809 | 0.1407295 | 0.2724104
1251221896383.2 | 0.0029297 | 1.658254 | 0.02211936 | 11.60102 | 2.749316 | 0.07335901 | 0.02668265 | 1.655364 | 0.02216802 | 11.62654 | 2.739737 | 0.07339225 | 0.02678806 | 63.21301 | 0.002889986 | -4.865734e-05 | -0.02551948 | 0.009578463 | -3.32419e-05 | 0.1632293 | -0.0510374 | 0.1632293 | -0.0510374 | 0.1710223 | -38.00215 | 0.1710223 | -38.00215 | 1.962616e-16 | -2.775558e-17 | 1.94289e-16 | 0.1316809 | 0.1407295 | 0.2724104
1260997067448.7 | 0.0029297 | 1.658832 | 0.0218023 | 11.52406 | 2.751248 | 0.07233271 | 0.02629087 | 1.655965 | 0.02185127 | 11.54995 | 2.741742 | 0.07236987 | 0.02639558 | 63.29336 | 0.002866987 | -4.89674e-05 | -0.02588274 | 0.009505617 | -3.716274e-05 | 0.1273628 | -0.1169859 | 0.1273628 | -0.1169859 | 0.1729364 | -38.44207 | 0.1729364 | -38.44207 | 1.188396e-15 | 8.049117e-16 | 8.743006e-16 | 0.1316809 | 0.1407295 | 0.2724104
1270772238514.2 | 0.0029297 | 1.658929 | 0.02146885 | 11.43578 | 2.751583 | 0.07123059 | 0.02588713 | 1.656084 | 0.02151809 | 11.46201 | 2.742152 | 0.07127155 | 0.0259911 | 63.15811 | 0.002844297 | -4.923831e-05 | -0.02622769 | 0.009430999 | -4.095801e-05 | 0.07219524 | -0.1596066 | 0.07219524 | -0.1596066 | 0.1751754 | -38.84512 | 0.1751754 | -38.84512 | 5.095246e-16 | 4.440892e-16 | 2.498002e-16 | 0.1316809 | 0.1407295 | 0.2724104
1280547409579.7 | 0.0029297 | 1.65849 | 0.02150342 | 11.5423 | 2.750125 | 0.0713264 | 0.02593569 | 1.655667 | 0.02155288 | 11.56885 | 2.740768 | 0.07136878 | 0.0260397 | 63.16915 | 0.002822671 | -4.945703e-05 | -0.02654684 | 0.009356903 | -4.237456e-05 | 0.0110005 | -0.1721147 | 0.0110005 | -0.1721147 | 0.1724658 | -39.20608 | 0.1724658 | -39.20608 | 9.349307e-16 | -9.332812e-16 | 5.551115e-17 | 0.1316809 | 0.1407295 | 0.2724104
1290322580645.2 | 0.0029297 | 1.658361 | 0.0218293 | 11.80667 | 2.749686 | 0.07240174 | 0.02633091 | 1.655559 | 0.021879 | 11.83355 | 2.740398 | 0.07244397 | 0.02643556 | 63.19643 | 0.002801954 | -4.969885e-05 | -0.02688028 | 0.009287625 | -4.222942e-05 | -0.05237883 | -0.1574241 | -0.05237883 | -0.1574241 | 0.1659092 | -39.59111 | 0.1659092 | -39.59111 | 5.555017e-16 | -5.20417e-16 | 1.94289e-16 | 0.1316809 | 0.1407295 | 0.2724104
1300097751710.7 | 0.0029297 | 1.658723 | 0.02216274 | 12.07782 | 2.750871 | 0.0735237 | 0.02672743 | 1.655941 | 0.02221273 | 12.10506 | 2.741649 | 0.07356595 | 0.02683274 | 63.09699 | 0.002781575 | -4.998563e-05 | -0.0272402 | 0.009222206 | -4.225187e-05 | -0.1081096 | -0.1171774 | -0.1081096 | -0.1171774 | 0.1594309 | -40.01508 | 0.1594309 | -40.01508 | 4.61319e-16 | 3.330669e-16 | -3.191891e-16 | 0.1316809 | 0.1407295 | 0.2724104
1309872922776.1 | 0.0029297 | 1.658989 | 0.02196715 | 12.06124 | 2.751762 | 0.07288653 | 0.02648722 | 1.656229 | 0.02201743 | 12.08885 | 2.742608 | 0.07293179 | 0.02659213 | 62.98016 | 0.002760471 | -5.027646e-05 | -0.0276047 | 0.009153775 | -4.525922e-05 | -0.1466338 | -0.06352642 | -0.1466338 | -0.06352642 | 0.1598032 | -40.43188 | 0.1598032 | -40.43188 | 3.030955e-16 | 8.326673e-17 | -2.914335e-16 | 0.1316809 | 0.1407295 | 0.2724104
1319648093841.6 | 0.0029297 | 1.658695 | 0.02177454 | 12.04471 | 2.750795 | 0.07223466 | 0.02625956 | 1.655955 | 0.02182506 | 12.07266 | 2.741712 | 0.07228266 | 0.02636406 | 62.81414 | 0.002739673 | -5.05187e-05 | -0.0279447 | 0.009083261 | -4.800317e-05 | -0.1600791 | -0.00593908 | -0.1600791 | -0.00593908 | 0.1601893 | -40.80362 | 0.1601893 | -40.80362 | 6.546139e-16 | -5.551115e-17 | 6.52256e-16 | 0.1316809 | 0.1407295 | 0.2724104
1329423264907.1 | 0.0029297 | 1.658354 | 0.0218534 | 12.17788 | 2.749662 | 0.07248138 | 0.02636011 | 1.655635 | 0.02190416 | 12.20616 | 2.740646 | 0.07253056 | 0.02646476 | 62.37443 | 0.0027197 | -5.075277e-05 | -0.02828213 | 0.009015276 | -4.918669e-05 | -0.148595 | 0.05097272 | -0.148595 | 0.05097272 | 0.1570945 | -41.17116 | 0.1570945 | -41.17116 | 5.555017e-16 | 1.94289e-16 | 5.20417e-16 | 0.1316809 | 0.1407295 | 0.2724104
1339198435972.6 | 0.0029297 | 1.658259 | 0.02242973 | 12.59094 | 2.749318 | 0.0743886 | 0.0270571 | 1.655558 | 0.02248073 | 12.61957 | 2.740366 | 0.0744363 | 0.02716291 | 62.50561 | 0.002700971 | -5.100067e-05 | -0.02862925 | 0.008952813 | -4.770496e-05 | -0.111396 | 0.09723689 | -0.111396 | 0.09723689 | 0.1478651 | -41.55834 | 0.1478651 | -41.55834 | 1.962616e-16 | 1.387779e-16 | 1.387779e-16 | 0.1316809 | 0.1407295 | 0.2724104
1348973607038.1 | 0.0029297 | 1.658415 | 0.02250997 | 12.72822 | 2.749833 | 0.07466174 | 0.02715138 | 1.655733 | 0.02256126 | 12.75722 | 2.740943 | 0.07471084 | 0.02725735 | 62.34589 | 0.002681583 | -5.128282e-05 | -0.02899776 | 0.008889474 | -4.909658e-05 | -0.06239656 | 0.130788 | -0.06239656 | 0.130788 | 0.1449098 | -41.96636 | 0.1449098 | -41.96636 | 7.50973e-16 | -6.730727e-16 | -3.330669e-16 | 0.1316809 | 0.1407295 | 0.2724104
1358748778103.6 | 0.0029297 | 1.658494 | 0.02219536 | 12.64126 | 2.750109 | 0.07362172 | 0.02677048 | 1.655832 | 0.02224693 | 12.67063 | 2.741285 | 0.07367434 | 0.02687584 | 62.33238 | 0.00266173 | -5.15672e-05 | -0.02936986 | 0.008824133 | -5.261714e-05 | -0.006354907 | 0.1466195 | -0.006354907 | 0.1466195 | 0.1467572 | -42.36819 | 0.1467572 | -42.36819 | 1.101652e-15 | 1.092876e-15 | 1.387779e-16 | 0.1316809 | 0.1407295 | 0.2724104
1368523949169.1 | 0.0029297 | 1.658215 | 0.02215703 | 12.71022 | 2.749187 | 0.07348225 | 0.02672872 | 1.655573 | 0.02220884 | 12.73994 | 2.740428 | 0.07353671 | 0.02683403 | 62.2821 | 0.002642668 | -5.181448e-05 | -0.029723 | 0.008759542 | -5.445791e-05 | 0.04687593 | 0.1375101 | 0.04687593 | 0.1375101 | 0.1452803 | -42.74004 | 0.1452803 | -42.74004 | 8.842939e-16 | -8.396062e-16 | 2.775558e-16 | 0.1316809 | 0.1407295 | 0.2724104
1378299120234.6 | 0.0029297 | 1.65777 | 0.02248175 | 12.98861 | 2.747695 | 0.07453913 | 0.02712788 | 1.655145 | 0.02253379 | 13.01868 | 2.738998 | 0.07459339 | 0.02723383 | 62.1968 | 0.002624547 | -5.204019e-05 | -0.03006571 | 0.008697243 | -5.42593e-05 | 0.08833321 | 0.10794 | 0.08833321 | 0.10794 | 0.1394768 | -43.09733 | 0.1394768 | -43.09733 | 1.159439e-15 | 8.604228e-16 | -7.771561e-16 | 0.1316809 | 0.1407295 | 0.2724104
1388074291300.1 | 0.0029297 | 1.657849 | 0.0228422 | 13.29046 | 2.747942 | 0.07573786 | 0.02756166 | 1.655242 | 0.02289452 | 13.32089 | 2.739303 | 0.07579196 | 0.02766833 | 62.23118 | 0.002606759 | -5.231548e-05 | -0.03043912 | 0.008638825 | -5.410136e-05 | 0.1181435 | 0.06202404 | 0.1181435 | 0.06202404 | 0.1334349 | -43.49886 | 0.1334349 | -43.49886 | 1.564517e-15 | 7.355228e-16 | -1.38084e-15 | 0.1316809 | 0.1407295 | 0.2724104
1397849462365.6 | 0.0029297 | 1.658042 | 0.02270037 | 13.30094 | 2.748588 | 0.07527633 | 0.02738727 | 1.655454 | 0.02275298 | 13.33177 | 2.740009 | 0.07533301 | 0.02749371 | 62.15209 | 0.002588304 | -5.261276e-05 | -0.03082766 | 0.008578725 | -5.668506e-05 | 0.1328729 | 0.009586654 | 0.1328729 | 0.009586654 | 0.1332183 | -43.91027 | 0.1332183 | -43.91027 | 1.260837e-15 | -1.110223e-16 | 1.25594e-15 | 0.1316809 | 0.1407295 | 0.2724104
1407624633431.1 | 0.0029297 | 1.657667 | 0.02229428 | 13.15435 | 2.747362 | 0.07391296 | 0.02690325 | 1.655097 | 0.02234714 | 13.18554 | 2.738847 | 0.07397337 | 0.02700894 | 60.69802 | 0.002569611 | -5.286233e-05 | -0.0311905 | 0.008514874 | -6.040937e-05 | 0.1304041 | -0.03899595 | 0.1304041 | -0.03899595 | 0.13611 | -44.27287 | 0.13611 | -44.27287 | 9.092864e-16 | -2.498002e-16 | -8.743006e-16 | 0.1316809 | 0.1407295 | 0.2724104
1417399804496.6 | 0.0029297 | 1.657751 | 0.02211482 | 13.13908 | 2.747648 | 0.07332172 | 0.02668526 | 1.655199 | 0.02216797 | 13.17066 | 2.739193 | 0.07338481 | 0.02679067 | 57.59723 | 0.002551595 | -5.315237e-05 | -0.03157942278 | 0.00845566 | -6.309938e-05 | 0.1049718 | -0.08710464 | 0.1049718 | -0.08710464 | 0.1364049 | -44.67494 | 0.1364049 | -44.67494 | 6.828379e-16 | -4.163336e-16 | -5.412337e-16 | 0.1316809 | 0.1407295 | 0.2724104
1427174975562.1 | 0.0029297 | 1.657321 | 0.02257687 | 13.5061 | 2.746203 | 0.07483424 | 0.02725007 | 1.654786 | 0.02263025 | 13.53804 | 2.737804 | 0.07489644 | 0.02735639 | 61.93309 | 0.002534968 | -5.338205e-05 | -0.03193461 | 0.008398498 | -6.220844e-05 | 0.06435245 | -0.1121093 | 0.06435245 | -0.1121093 | 0.1292662 | -45.032 | 0.1292662 | -45.032 | 3.103168e-16 | -2.775558e-16 | -1.387779e-16 | 0.1316809 | 0.1407295 | 0.2724104
1436950146627.6 | 0.0029297 | 1.657466 | 0.02297985 | 13.84134 | 2.746665 | 0.07617663 | 0.02773422 | 1.654947 | 0.02303352 | 13.87366 | 2.73832 | 0.07623852 | 0.02784134 | 62.32929 | 0.002518475 | -5.366929e-05 | -0.03232635 | 0.008344701 | -6.189135e-05 | 0.01397846 | -0.1222652 | 0.01397846 | -0.1222652 | 0.1230617 | -45.43926 | 0.1230617 | -45.43926 | 1.590203e-15 | 1.56819e-15 | 2.63678e-16 | 0.1316809 | 0.1407295 | 0.2724104
1446725317693.1 | 0.0029297 | 1.657609 | 0.02290727 | 13.89148 | 2.747143 | 0.07594258 | 0.02764421 | 1.655108 | 0.02296123 | 13.92421 | 2.738854 | 0.07600662 | 0.02775125 | 62.14331 | 0.002501362 | -5.396682e-05 | -0.03272669 | 0.008288779 | -6.404305e-05 | -0.03533913 | -0.1169274 | -0.03533913 | -0.1169274 | 0.122151 | -45.8466 | 0.122151 | -45.8466 | 1.083979e-15 | -1.026956e-15 | 3.469447e-16 | 0.1316809 | 0.1407295 | 0.2724104
1456500488758.6 | 0.0029297 | 1.657407 | 0.02267647 | 13.84443 | 2.746483 | 0.07516825 | 0.02736892 | 1.654923 | 0.0227307 | 13.87754 | 2.738252 | 0.0752351 | 0.02747559 | 62.01784 | 0.002484192 | -5.423462e-05 | -0.03311131 | 0.008230924 | -6.68428e-05 | -0.07639125 | -0.0963922 | -0.07639125 | -0.0963922 | 0.1229922 | -46.22325 | 0.1229922 | -46.22325 | 6.112531e-16 | -4.718448e-16 | 3.885781e-16 | 0.1316809 | 0.1407295 | 0.2724104
1466275659824.0 | 0.0029297 | 1.657017 | 0.02290904 | 14.08029 | 2.74518 | 0.07592133 | 0.02765623 | 1.654549 | 0.02296352 | 14.11377 | 2.737005 | 0.07598852 | 0.02776339 | 61.74592 | 0.002468059 | -5.447592e-05 | -0.03348184 | 0.00817564 | -6.718442e-05 | -0.1018367 | -0.06120805 | -0.1018367 | -0.06120805 | 0.1188156 | -46.58271 | 0.1188156 | -46.58271 | 3.469447e-17 | 2.775558e-17 | -2.081668e-17 | 0.1316809 | 0.1407295 | 0.2724104
1476050830889.5 | 0.0029297 | 1.656879 | 0.02328761 | 14.40839 | 2.744707 | 0.07716952 | 0.02811576 | 1.654427 | 0.02334235 | 14.44226 | 2.736584 | 0.07723643 | 0.02822366 | 61.60354 | 0.002452401 | -5.474014e-05 | -0.03386853 | 0.008123204 | -6.690603e-05 | -0.1118011 | -0.01796859 | -0.1118011 | -0.01796859 | 0.1132359 | -46.96453 | 0.1132359 | -46.96453 | 3.342214e-16 | 2.775558e-17 | 3.330669e-16 | 0.1316809 | 0.1407295 | 0.2724104
1485826001955.0 | 0.0029297 | 1.657093 | 0.02315283 | 14.41986 | 2.745422 | 0.07673279 | 0.02794936 | 1.654657 | 0.02320788 | 14.45415 | 2.737352 | 0.07680217 | 0.0280571 | 61.25782 | 0.002436067 | -5.50503e-05 | -0.034286 | 0.0080702 | -6.937507e-05 | -0.1093956 | 0.02845131 | -0.1093956 | 0.02845131 | 0.1130349 | -47.37833 | 0.1130349 | -47.37833 | 8.391473e-17 | 4.163336e-17 | -7.285839e-17 | 0.1316809 | 0.1407295 | 0.2724104
1495601173020.5 | 0.0029297 | 1.657122 | 0.02296595 | 14.39758 | 2.745525 | 0.07611476 | 0.02772321 | 1.654702 | 0.0230213 | 14.43227 | 2.737508 | 0.07618677 | 0.0278307 | 61.2385 | 0.002419853 | -5.534397e-05 | -0.03469567 | 0.008016673 | -7.200706e-05 | -0.09017198 | 0.06875955 | -0.09017198 | 0.06875955 | 0.1133969 | -47.77537 | 0.1133969 | -47.77537 | 7.001065e-16 | -4.440892e-16 | -5.412337e-16 | 0.1316809 | 0.1407295 | 0.2724104
1505376344086.0 | 0.0029297 | 1.656586 | 0.02297104 | 14.49489 | 2.74375 | 0.07610701 | 0.02773832 | 1.654182 | 0.02302662 | 14.52996 | 2.735788 | 0.07618043 | 0.02784588 | 60.99579 | 0.002404167 | -5.557779e-05 | -0.03506998 | 0.007962196 | -7.341916e-05 | -0.06074181 | 0.09385329 | -0.06074181 | 0.09385329 | 0.1117945 | -48.12028 | 0.1117945 | -48.12028 | 2.194271e-16 | 1.804112e-16 | 1.249001e-16 | 0.1316809 | 0.1407295 | 0.2724104
1515151515151.5 | 0.0029297 | 1.656453 | 0.02326153 | 14.7735 | 2.743294 | 0.07706325 | 0.0280915 | 1.654063 | 0.02331738 | 14.80897 | 2.735382 | 0.07713685 | 0.02819966 | 61.0196 | 0.002389177 | -5.584758e-05 | -0.03546905 | 0.007912011 | -7.359905e-05 | -0.02056257 | 0.105331 | -0.02056257 | 0.105331 | 0.1073193 | -48.50189 | 0.1073193 | -48.50189 | 4.357714e-16 | 4.302114e-16 | 6.938894e-17 | 0.1316809 | 0.1407295 | 0.2724104
1524926686217.0 | 0.0029297 | 1.656669 | 0.02362068 | 15.09839 | 2.743993 | 0.07826328 | 0.02852168 | 1.654294 | 0.02367683 | 15.13428 | 2.736128 | 0.07833689 | 0.02863056 | 60.86349 | 0.002374505 | -5.615272e-05 | -0.03589293 | 0.007864553 | -7.361139e-05 | 0.02246768 | 0.0998245 | 0.02246768 | 0.0998245 | 0.1023217 | -48.91607 | 0.1023217 | -48.91607 | 9.000524e-17 | -7.979728e-17 | 4.163336e-17 | 0.1316809 | 0.1407295 | 0.2724104
1534701857282.5 | 0.0029297 | 1.656839 | 0.02331618 | 14.99929 | 2.744573 | 0.07726233 | 0.02815095 | 1.65448 | 0.02337265 | 15.03561 | 2.736759 | 0.07733917 | 0.0282594 | 60.81192 | 0.002358901 | -5.646696e-05 | -0.03632517 | 0.007813713 | -7.684582e-05 | 0.06129697 | 0.08377872 | 0.06129697 | 0.08377872 | 0.1038084 | -49.32634 | 0.1038084 | -49.32634 | 1.710068e-15 | -1.387779e-15 | 9.992007e-16 | 0.1316809 | 0.1407295 | 0.2724104
1544477028348.0 | 0.0029297 | 1.65651 | 0.02295739 | 14.86254 | 2.743498 | 0.07605828 | 0.02772311 | 1.654166 | 0.02301412 | 14.89927 | 2.735737 | 0.07613837 | 0.02783103 | 60.49201 | 0.002343394 | -5.673117e-05 | -0.03672759 | 0.007760825 | -8.008921e-05 | 0.08881372 | 0.05769334 | 0.08881372 | 0.05769334 | 0.1059075 | -49.68939 | 0.1059075 | -49.68939 | 1.060653e-15 | 5.689893e-16 | -8.951173e-16 | 0.1316809 | 0.1407295 | 0.2724104
1554252199413.5 | 0.0029297 | 1.655937 | 0.0232107 | 15.12164 | 2.741587 | 0.07687089 | 0.02803882 | 1.653608 | 0.02326766 | 15.15875 | 2.733876 | 0.07695114 | 0.02814726 | 60.54629 | 0.002329094 | -5.695905e-05 | -0.0371085 | 0.007710888 | -8.025603e-05 | 0.0991208 | 0.02391949 | 0.0991208 | 0.02391949 | 0.101966 | -50.02869 | 0.101966 | -50.02869 | 1.382565e-16 | 4.163336e-17 | 1.31839e-16 | 0.1316809 | 0.1407295 | 0.2724104
1564027370479.0 | 0.0029297 | 1.655906 | 0.02384253 | 15.63097 | 2.741456 | 0.07896196 | 0.02880293 | 1.65359 | 0.02389976 | 15.66849 | 2.733789 | 0.07904083 | 0.02891255 | 60.3338 | 0.002315613 | -5.723693e-05 | -0.03752406 | 0.007666244 | -7.887271e-05 | 0.09351206 | -0.01450171 | 0.09351206 | -0.01450171 | 0.09462983 | -50.41934 | 0.09462983 | -50.41934 | 1.650673e-15 | -2.775558e-16 | -1.627171e-15 | 0.1316809 | 0.1407295 | 0.2724104
1573802541544.5 | 0.0029297 | 1.6565 | 0.02400381 | 15.83505 | 2.743415 | 0.07952459 | 0.02898745 | 1.654198 | 0.0240614 | 15.87304 | 2.735792 | 0.07960463 | 0.02909747 | 60.17313 | 0.002301539 | -5.759049e-05 | -0.03799182 | 0.007622468 | -8.004075e-05 | 0.07553449 | -0.05222005 | 0.07553449 | -0.05222005 | 0.09182806 | -50.87037 | 0.09182806 | -50.87037 | 4.607446e-16 | 2.775558e-16 | 3.677614e-16 | 0.1316809 | 0.1407295 | 0.2724104
1583577712610.0 | 0.0029297 | 1.656431 | 0.02348862 | 15.59143 | 2.743211 | 0.07781454 | 0.02836622 | 1.654144 | 0.02354651 | 15.62986 | 2.735639 | 0.07789864 | 0.02847548 | 59.81702 | 0.002286517 | -5.788782e-05 | -0.03842516 | 0.007572409 | -8.409536e-05 | 0.05202833 | -0.07967614 | 0.05202833 | -0.07967614 | 0.095159 | -51.2578 | 0.095159 | -51.2578 | 8.756488e-16 | -7.285839e-16 | -4.857226e-16 | 0.1316809 | 0.1407295 | 0.2724104
1593352883675.5 | 0.0029297 | 1.655673 | 0.02318901 | 15.48757 | 2.740716 | 0.07678685 | 0.02801708 | 1.653401 | 0.02324712 | 15.52638 | 2.733195 | 0.07687363 | 0.02812593 | 59.37146 | 0.002272015 | -5.810796e-05 | -0.03880939 | 0.007520965 | -8.677995e-05 | 0.02470587 | -0.0934111 | 0.02470587 | -0.0934111 | 0.09662304 | -51.57771 | 0.09662304 | -51.57771 | 6.329625e-16 | -6.175616e-16 | -1.387779e-16 | 0.1316809 | 0.1407295 | 0.2724104
1603128054741.0 | 0.0029297 | 1.654888 | 0.02379496 | 15.98978 | 2.738088 | 0.07875599 | 0.02876313 | 1.652629 | 0.02385327 | 16.02896 | 2.730613 | 0.07884121 | 0.02887307 | 56.7018 | 0.002259157 | -5.830835e-05 | -0.03918214 | 0.007474977 | -8.521105e-05 | -0.005169315 | -0.0896266 | -0.005169315 | -0.0896266 | 0.08977555 | -51.89389 | 0.08977555 | -51.89389 | 3.702121e-16 | -3.660267e-16 | 5.551115e-17 | 0.1316809 | 0.1407295 | 0.2724104
1612903225806.5 | 0.0029297 | 1.655358 | 0.02429905 | 16.42808 | 2.739618 | 0.08044722 | 0.02936439 | 1.653111 | 0.02435769 | 16.46773 | 2.732183 | 0.08053195 | 0.02947531 | 58.52728 | 0.002246317 | -5.864591e-05 | -0.03964927 | 0.007434724 | -8.472967e-05 | -0.04014338 | -0.07399277 | -0.04014338 | -0.07399277 | 0.08418088 | -52.33337 | 0.08418088 | -52.33337 | 1.452286e-15 | 1.297573e-15 | -6.52256e-16 | 0.1316809 | 0.1407295 | 0.2724104
1622678396871.9 | 0.0029297 | 1.656163 | 0.02411943 | 16.40547 | 2.742295 | 0.07989142 | 0.02913305 | 1.653931 | 0.02417846 | 16.44562 | 2.734902 | 0.079979 | 0.02924383 | 58.81314 | 0.002232546 | -5.903432e-05 | -0.04015375 | 0.007392786 | -8.758189e-05 | -0.06969182 | -0.04768406 | -0.06969182 | -0.04768406 | 0.08444359 | -52.80702 | 0.08444359 | -52.80702 | 3.525204e-16 | 2.081668e-16 | -2.844947e-16 | 0.1316809 | 0.1407295 | 0.2724104
1632453567937.4 | 0.0029297 | 1.655926 | 0.02341482 | 16.02215 | 2.741544 | 0.07754645 | 0.02828568 | 1.653708 | 0.02347414 | 16.06274 | 2.7342 | 0.07763877 | 0.02839542 | 59.02052 | 0.002218079 | -5.931989e-05 | -0.04059105 | 0.007343812 | -9.232376e-05 | -0.08696931 | -0.02034797 | -0.08696931 | -0.02034797 | 0.08931797 | -53.17724 | 0.08931797 | -53.17724 | 1.185719e-16 | -4.163336e-17 | 1.110223e-16 | 0.1316809 | 0.1407295 | 0.2724104
1642228739002.9 | 0.0029297 | 1.654961 | 0.02377154 | 16.36365 | 2.738332 | 0.07868195 | 0.02873353 | 1.652756 | 0.02383104 | 16.40461 | 2.731034 | 0.0787738 | 0.02884394 | 58.91216 | 0.002205452 | -5.950626e-05 | -0.04096241 | 0.007297844 | -9.184469e-05 | -0.08477953 | 0.005645949 | -0.08477953 | 0.005645949 | 0.08496732 | -53.47357 | 0.08496732 | -53.47357 | 4.564004e-16 | -4.163336e-17 | -4.544976e-16 | 0.1316809 | 0.1407295 | 0.2724104
1652003910068.4 | 0.0029297 | 1.654947 | 0.0247894 | 17.16588 | 2.738234 | 0.08205026 | 0.02996466 | 1.652753 | 0.02484918 | 17.20728 | 2.730974 | 0.0821391 | 0.03007685 | 58.35208 | 0.002194038 | -5.978468e-05 | -0.04139903 | 0.007260187 | -8.884081e-05 | -0.06775798 | 0.03339808 | -0.06775798 | 0.03339808 | 0.07554188 | -53.86503 | 0.07554188 | -53.86503 | 1.123865e-15 | 4.718448e-16 | 1.020017e-15 | 0.1316809 | 0.1407295 | 0.2724104
1661779081133.9 | 0.0029297 | 1.656662 | 0.02354011 | 16.39725 | 2.743974 | 0.07799602 | 0.02842447 | 1.654483 | 0.02360041 | 16.43925 | 2.736756 | 0.07809294 | 0.02853486 | 51.97684 | 0.002179237 | -6.029854e-05 | -0.04200193 | 0.007218611 | -9.69268e-05 | -0.04378063 | 0.07229193 | -0.04378063 | 0.07229193 | 0.08451548 | -54.43334 | 0.08451548 | -54.43334 | 2.487378e-16 | 2.151057e-16 | 1.249001e-16 | 0.1316809 | 0.1407295 | 0.2724104
1671554252199.4 | 0.0029297 | 1.657462 | 0.02124891 | 14.88834 | 2.746728 | 0.07043852 | 0.02564452 | 1.655299 | 0.02130964 | 14.93089 | 2.73956 | 0.07054765 | 0.02575145 | 44.46586 | 0.002162954 | -6.072812e-05 | -0.04254999 | 0.007167935 | -0.0001091255 | -0.007152992 | 0.1051573 | -0.007152992 | 0.1051573 | 0.1054003 | -54.90995 | 0.1054003 | -54.90995 | 8.698302e-17 | 8.586881e-17 | -1.387779e-17 | 0.1316809 | 0.1407295 | 0.2724104
1681329423264.9 | 0.0029297 | 1.656825 | 0.02466339 | 17.3818 | 2.744462 | 0.08172586 | 0.02977846 | 1.65467 | 0.02472429 | 17.42472 | 2.73732 | 0.08182107 | 0.02989094 | 53.66031 | 0.002155708 | -6.09e-05 | -0.04291996 | 0.007141625 | -9.520462e-05 | 0.01883726 | 0.07068585 | 0.01883726 | 0.07068585 | 0.0731528 | -55.23831 | 0.0731528 | -55.23831 | 8.34977e-16 | -8.049117e-16 | 2.220446e-16 | 0.1316809 | 0.1407295 | 0.2724104
1691104594330.4 | 0.0029297 | 1.655037 | 0.02352154 | 16.67345 | 2.738594 | 0.07785803 | 0.02842993 | 1.652895 | 0.02358256 | 16.7167 | 2.731507 | 0.07795901 | 0.02854066 | 58.03803 | 0.002141475 | -6.102132e-05 | -0.04325549 | 0.007086729 | -0.0001009821 | 0.03669778 | 0.07239902 | 0.03669778 | 0.07239902 | 0.08116862 | -55.44701 | 0.08116862 | -55.44701 | 5.710587e-16 | -5.065393e-16 | 2.63678e-16 | 0.1316809 | 0.1407295 | 0.2724104
1700879765395.9 | 0.0029297 | 1.654427 | 0.02480111 | 17.6821 | 2.736513 | 0.08206325 | 0.02998825 | 1.652296 | 0.02486234 | 17.72576 | 2.729463 | 0.08215988 | 0.03010112 | 58.19108 | 0.002131155 | -6.123091e-05 | -0.04365495 | 0.007050179 | -9.663312e-05 | 0.05015207 | 0.04886533 | 0.05015207 | 0.04886533 | 0.07002179 | -55.77626 | 0.07002179 | -55.77626 | 9.813078e-17 | -6.938894e-17 | 6.938894e-17 | 0.1316809 | 0.1407295 | 0.2724104
1710654936461.4 | 0.0029297 | 1.655941 | 0.02502118 | 17.94152 | 2.741513 | 0.08286716 | 0.0302268 | 1.653821 | 0.02508288 | 17.98577 | 2.734495 | 0.08296519 | 0.03034022 | 56.52579 | 0.002119377 | -6.170252e-05 | -0.04424401 | 0.007017726 | -9.803125e-05 | 0.06575588 | 0.01474906 | 0.06575588 | 0.01474906 | 0.06738969 | -56.32802 | 0.06738969 | -56.32802 | 4.74519e-16 | -1.526557e-16 | 4.492934e-16 | 0.1316809 | 0.1407295 | 0.2724104
1720430107526.9 | 0.0029297 | 1.647839 | 0.01476179 | 10.64548 | 2.715155 | 0.04865011 | 0.01791798 | 1.645747 | 0.01482302 | 10.68964 | 2.708264 | 0.04878989 | 0.01801519 | 36.18345 | 0.002091621 | -6.122891e-05 | -0.04415529 | 0.006890745 | -0.0001397825 | 0.1526235 | 0.1237058 | 0.1526235 | 0.1237058 | 0.1964614 | -55.86754 | 0.1964614 | -55.86754 | 1.060267e-15 | 6.383782e-16 | -8.465451e-16 | 0.1316809 | 0.1407295 | 0.2724104
1730205278592.4 | 0.0029297 | 1.655854 | 0.02432119 | 17.63891 | 2.74126 | 0.08054468 | 0.02938235 | 1.653759 | 0.02438351 | 17.6841 | 2.734325 | 0.0806489 | 0.02949499 | 55.81792 | 0.002094429 | -6.231418e-05 | -0.04519326 | 0.006934785 | -0.0001042273 | 0.05976444 | -0.0372734 | 0.05976444 | -0.0372734 | 0.07043504 | -57.10631 | 0.07043504 | -57.10631 | 6.486289e-16 | 3.677614e-16 | 5.342948e-16 | 0.1316809 | 0.1407295 | 0.2724104
1739980449657.9 | 0.0029297 | 1.654274 | 0.02359241 | 17.20702 | 2.736065 | 0.07805659 | 0.02852878 | 1.652192 | 0.02365485 | 17.25257 | 2.729179 | 0.07816473 | 0.02864038 | 57.78784 | 0.002081562 | -6.244871e-05 | -0.04554671 | 0.006885564 | -0.0001081364 | 0.05321537 | -0.05291907 | 0.05321537 | -0.05291907 | 0.07504867 | -57.33127 | 0.07504867 | -57.33127 | 2.553287e-16 | -1.734723e-16 | -1.873501e-16 | 0.1316809 | 0.1407295 | 0.2724104
1749755620723.4 | 0.0029297 | 1.653532 | 0.02479272 | 18.18405 | 2.733553 | 0.08199109 | 0.02999433 | 1.65146 | 0.02485536 | 18.23 | 2.726703 | 0.08209527 | 0.0301079 | 58.27138 | 0.002071751 | -6.264518e-05 | -0.04594669 | 0.00685023 | -0.0001041834 | 0.02976988 | -0.05783168 | 0.02976988 | -0.05783168 | 0.06504421 | -57.64407 | 0.06504421 | -57.64407 | 3.041263e-16 | 2.706169e-16 | 1.387779e-16 | 0.1316809 | 0.1407295 | 0.2724104
1759530791788.9 | 0.0029297 | 1.654611 | 0.02551224 | 18.81632 | 2.737088 | 0.08442569 | 0.03084508 | 1.65255 | 0.02557531 | 18.86283 | 2.730267 | 0.08452894 | 0.03095995 | 58.03862 | 0.002061371 | -6.306328e-05 | -0.04651174 | 0.006820507 | -0.0001032501 | -0.00197805 | -0.05924298 | -0.00197805 | -0.05924298 | 0.059276 | -58.15284 | 0.059276 | -58.15284 | 7.99304e-16 | -7.992738e-16 | -6.938894e-18 | 0.1316809 | 0.1407295 | 0.2724104
1769305962854.4 | 0.0029297 | 1.655326 | 0.02503834 | 18.56939 | 2.739478 | 0.08289326 | 0.03025878 | 1.653277 | 0.02510181 | 18.61646 | 2.732695 | 0.08300048 | 0.03037313 | 56.87492 | 0.002049324 | -6.346257e-05 | -0.04706627 | 0.006783582 | -0.0001072191 | -0.02967669 | -0.05380624 | -0.02967669 | -0.05380624 | 0.06144768 | -58.62349 | 0.06144768 | -58.62349 | 6.378501e-16 | 5.481726e-16 | -3.26128e-16 | 0.1316809 | 0.1407295 | 0.2724104
1779081133919.8 | 0.0029297 | 1.654203 | 0.02410628 | 17.97691 | 2.735807 | 0.07975337 | 0.02915168 | 1.652167 | 0.02416993 | 18.02438 | 2.72907 | 0.0798655 | 0.02926473 | 57.91944 | 0.002036692 | -6.365302e-05 | -0.04746833 | 0.006737131 | -0.0001121366 | -0.04689123 | -0.0478927 | -0.04689123 | -0.0478927 | 0.0670261 | -58.8943 | 0.0670261 | -58.8943 | 1.528133e-16 | 9.714451e-17 | -1.179612e-16 | 0.1316809 | 0.1407295 | 0.2724104
1788856304985.3 | 0.0029297 | 1.653093 | 0.02458753 | 18.43654 | 2.73211 | 0.08129092 | 0.02975389 | 1.651066 | 0.02465135 | 18.4844 | 2.725412 | 0.08140201 | 0.02986778 | 57.58207 | 0.002026281 | -6.38187e-05 | -0.04785338 | 0.006698296 | -0.0001110953 | -0.05421666 | -0.03143097 | -0.05421666 | -0.03143097 | 0.06266859 | -59.16488 | 0.06266859 | -59.16488 | 5.649129e-16 | -2.63678e-16 | 4.996004e-16 | 0.1316809 | 0.1407295 | 0.2724104
1798631476050.8 | 0.0029297 | 1.65299 | 0.02621407 | 19.76359 | 2.73169 | 0.08666321 | 0.03172513 | 1.650973 | 0.02627815 | 19.8119 | 2.72502 | 0.08676903 | 0.03184161 | 53.77638 | 0.002017683 | -6.408263e-05 | -0.04831385 | 0.006669715 | -0.0001058139 | -0.05105355 | -0.007451471 | -0.05105355 | -0.007451471 | 0.05159447 | -59.54533 | 0.05159447 | -59.54533 | 3.572014e-16 | 4.857226e-17 | -3.538836e-16 | 0.1316809 | 0.1407295 | 0.2724104
1808406647116.3 | 0.0029297 | 1.653953 | 0.02568463 | 19.46967 | 2.734901 | 0.08496235 | 0.03106597 | 1.651947 | 0.02574915 | 19.51858 | 2.728266 | 0.08507246 | 0.03118188 | 57.02813 | 0.002006057 | -6.451568e-05 | -0.04890469 | 0.006635143 | -0.0001101033 | -0.05051316 | 0.01866672 | -0.05051316 | 0.01866672 | 0.05385189 | -60.04424 | 0.05385189 | -60.04424 | 6.140137e-16 | -2.220446e-16 | -5.724587e-16 | 0.1316809 | 0.1407295 | 0.2724104
1818181818181.8 | 0.0029297 | 1.654463 | 0.02455054 | 18.71059 | 2.736644 | 0.08123592 | 0.0296845 | 1.652469 | 0.02461545 | 18.76006 | 2.730048 | 0.08135254 | 0.02979894 | 57.19641 | 0.001993666 | -6.490608e-05 | -0.04946658 | 0.006596108 | -0.0001166194 | -0.0417702 | 0.04331724 | -0.0417702 | 0.04331724 | 0.06017585 | -60.49384 | 0.06017585 | -60.49384 | 4.869601e-16 | 3.191891e-16 | 3.677614e-16 | 0.1316809 | 0.1407295 | 0.2724104
1827956989247.3 | 0.0029297 | 1.653389 | 0.02430561 | 18.62352 | 2.733106 | 0.08037329 | 0.02940731 | 1.651407 | 0.0243707 | 18.67339 | 2.726551 | 0.08049189 | 0.02952151 | 57.19366 | 0.00198266 | -6.508847e-05 | -0.04987227 | 0.006555457 | -0.0001185955 | -0.02894619 | 0.05364278 | -0.02894619 | 0.05364278 | 0.06095433 | -60.76623 | 0.06095433 | -60.76623 | 4.876147e-16 | 4.26742e-16 | 2.359224e-16 | 0.1316809 | 0.1407295 | 0.2724104
1837732160312.8 | 0.0029297 | 1.652615 | 0.02532757 | 19.51035 | 2.730496 | 0.08371347 | 0.03065871 | 1.650642 | 0.02539286 | 19.56064 | 2.723973 | 0.08382902 | 0.03077454 | 56.90618 | 0.001973602 | -6.528396e-05 | -0.05028956 | 0.006522626 | -0.0001155477 | -0.01012013 | 0.0525662 | -0.01012013 | 0.0525662 | 0.05353151 | -61.07086 | 0.05353151 | -61.07086 | 6.159612e-16 | -5.967449e-16 | -1.526557e-16 | 0.1316809 | 0.1407295 | 0.2724104
1847507331378.3 | 0.0029297 | 1.653533 | 0.02618992 | 20.28194 | 2.733486 | 0.08661181 | 0.03168548 | 1.651569 | 0.02625561 | 20.33281 | 2.72699 | 0.08672589 | 0.03180279 | 56.68784 | 0.001964448 | -6.568928e-05 | -0.05087095 | 0.006496144 | -0.0001140833 | 0.01437688 | 0.04558641 | 0.01437688 | 0.04558641 | 0.04779975 | -61.56656 | 0.04779975 | -61.56656 | 2.188297e-16 | 2.13371e-16 | -4.857226e-17 | 0.1316809 | 0.1407295 | 0.2724104
1857282502443.8 | 0.0029297 | 1.654104 | 0.02523579 | 19.64644 | 2.735423 | 0.08348522 | 0.03052004 | 1.652151 | 0.02530187 | 19.69789 | 2.728963 | 0.08360503 | 0.03063619 | 56.15773 | 0.00195279 | -6.608692e-05 | -0.05144968 | 0.006459763 | -0.0001198108 | 0.03625056 | 0.03791221 | 0.03625056 | 0.03791221 | 0.05245416 | -62.02405 | 0.05245416 | -62.02405 | 9.224815e-16 | -6.591949e-16 | 6.453171e-16 | 0.1316809 | 0.1407295 | 0.2724104
1867057673509.3 | 0.0029297 | 1.652398 | 0.02392064 | 18.7206 | 2.729845 | 0.07905281 | 0.02895871 | 1.650457 | 0.02398685 | 18.77241 | 2.723432 | 0.07917851 | 0.02907306 | 53.54804 | 0.001940696 | -6.62083e-05 | -0.05181546 | 0.006413007 | -0.0001257025 | 0.04922794 | 0.03445029 | 0.04922794 | 0.03445029 | 0.06008505 | -62.22125 | 0.06008505 | -62.22125 | 1.800105e-16 | 8.326673e-17 | -1.595946e-16 | 0.1316809 | 0.1407295 | 0.2724104
1876832844574.8 | 0.0029297 | 1.652692 | 0.02373089 | 18.66934 | 2.730827 | 0.07843971 | 0.02872379 | 1.650761 | 0.02379745 | 18.7217 | 2.724447 | 0.07856783 | 0.02883809 | 52.74484 | 0.001930355 | -6.655765e-05 | -0.05236158 | 0.006380002 | -0.0001281235 | 0.05949647 | 0.01113961 | 0.05949647 | 0.01113961 | 0.06053033 | -62.64676 | 0.06053033 | -62.64676 | 5.87485e-16 | -9.714451e-17 | 5.793976e-16 | 0.1316809 | 0.1407295 | 0.2724104
1886608015640.3 | 0.0029297 | 1.651736 | 0.02573143 | 20.34861 | 2.727571 | 0.08500308 | 0.03116439 | 1.649813 | 0.02579815 | 20.40137 | 2.721218 | 0.08512424 | 0.03128167 | 55.40278 | 0.001923184 | -6.671288e-05 | -0.05275705 | 0.006352924 | -0.000121155 | 0.04711805 | -0.004521219 | 0.04711805 | -0.004521219 | 0.04733447 | -62.92752 | 0.04733447 | -62.92752 | 6.008081e-16 | 8.326673e-17 | 5.950102e-16 | 0.1316809 | 0.1407295 | 0.2724104
1896383186705.8 | 0.0029297 | 1.65313 | 0.02643435 | 21.0128 | 2.732141 | 0.08739886 | 0.03198914 | 1.651216 | 0.02650154 | 21.06621 | 2.725812 | 0.08751953 | 0.03210769 | 55.68951 | 0.001914318 | -6.718552e-05 | -0.05340611 | 0.006329125 | -0.0001206681 | 0.0342029 | -0.0259501 | 0.0342029 | -0.0259501 | 0.04293304 | -63.48091 | 0.04293304 | -63.48091 | 5.332123e-16 | 3.053113e-16 | 4.371503e-16 | 0.1316809 | 0.1407295 | 0.2724104
1906158357771.3 | 0.0029297 | 1.653739 | 0.02510876 | 20.06196 | 2.734221 | 0.08304664 | 0.03037306 | 1.651836 | 0.02517635 | 20.11597 | 2.727928 | 0.08317441 | 0.03048996 | 55.733 | 0.001902693 | -6.759787e-05 | -0.05401087 | 0.006292894 | -0.0001277726 | 0.02183131 | -0.04424789 | 0.02183131 | -0.04424789 | 0.04934047 | -63.94431 | 0.04934047 | -63.94431 | 1.250927e-16 | -1.179612e-16 | -4.163336e-17 | 0.1316809 | 0.1407295 | 0.2724104
1915933528836.8 | 0.0029297 | 1.652231 | 0.02429339 | 19.51002 | 2.729276 | 0.08027656 | 0.02941314 | 1.650339 | 0.02436112 | 19.56442 | 2.723024 | 0.0804082 | 0.02952901 | 54.86141 | 0.001891854 | -6.773199e-05 | -0.05439556 | 0.006251276 | -0.0001316423 | 0.01288565 | -0.05192947 | 0.01288565 | -0.05192947 | 0.0535043 | -64.15942 | 0.0535043 | -64.15942 | 1.578964e-15 | 1.523087e-15 | 4.163336e-16 | 0.1316809 | 0.1407295 | 0.2724104
1925708699902.2 | 0.0029297 | 1.650878 | 0.02362991 | 19.074 | 2.724841 | 0.07802023 | 0.02863295 | 1.648997 | 0.0236978 | 19.1288 | 2.71863 | 0.07815519 | 0.02874801 | 49.79924 | 0.001881338 | -6.788165e-05 | -0.05479389 | 0.006211395 | -0.0001349615 | 0.0006574566 | -0.05703734 | 0.0006574566 | -0.05703734 | 0.05704113 | -64.39112 | 0.05704113 | -64.39112 | 4.677525e-17 | -4.466913e-17 | -1.387779e-17 | 0.1316809 | 0.1407295 | 0.2724104
1935483870967.7 | 0.0029297 | 1.651244 | 0.02611142 | 21.18406 | 2.725926 | 0.08623266 | 0.03163426 | 1.649369 | 0.02617961 | 21.23939 | 2.719733 | 0.08635969 | 0.031753 | 55.57191 | 0.001875295 | -6.819623e-05 | -0.05532725 | 0.006193189 | -0.0001270283 | -0.01715737 | -0.03819222 | -0.01715737 | -0.03819222 | 0.0418691 | -64.82487 | 0.0418691 | -64.82487 | 5.431098e-16 | 4.822531e-16 | -2.498002e-16 | 0.1316809 | 0.1407295 | 0.2724104
1945259042033.2 | 0.0029297 | 1.652893 | 0.02644772 | 21.56527 | 2.731357 | 0.08743052 | 0.03200992 | 1.651027 | 0.02651643 | 21.62129 | 2.725187 | 0.08755869 | 0.03212942 | 56.01819 | 0.0018664 | -6.871449e-05 | -0.05602926 | 0.006170076 | -0.0001281749 | -0.03351911 | -0.02105115 | -0.03351911 | -0.02105115 | 0.03958133 | -65.41267 | 0.03958133 | -65.41267 | 2.234496e-16 | -1.31839e-16 | 1.804112e-16 | 0.1316809 | 0.1407295 | 0.2724104
1955034213098.7 | 0.0029297 | 1.652893 | 0.02508725 | 20.55874 | 2.731425 | 0.08293306 | 0.03036256 | 1.651038 | 0.0251563 | 20.61533 | 2.725292 | 0.08306798 | 0.0304804 | 56.08789 | 0.001855239 | -6.905155e-05 | -0.05658704 | 0.00613305 | -0.0001349277 | -0.04521398 | -0.007703738 | -0.04521398 | -0.007703738 | 0.04586558 | -65.80468 | 0.04586558 | -65.80468 | 1.309027e-16 | -2.081668e-17 | 1.292369e-16 | 0.1316809 | 0.1407295 | 0.2724104
1964809384164.2 | 0.0029297 | 1.65163 | 0.02460763 | 20.26653 | 2.727278 | 0.08128543 | 0.0298046 | 1.649785 | 0.02467684 | 20.32353 | 2.721182 | 0.08142296 | 0.02992191 | 55.96419 | 0.001845364 | -6.920839e-05 | -0.05699914 | 0.006095724 | -0.0001375379 | -0.04775719 | 0.003391899 | -0.04775719 | 0.003391899 | 0.04787749 | -66.04435 | 0.04787749 | -66.04435 | 6.509866e-16 | -4.163336e-17 | -6.496539e-16 | 0.1316809 | 0.1407295 | 0.2724104
1974584555229.7 | 0.0029297 | 1.650731 | 0.02571626 | 21.28496 | 2.724253 | 0.08490129 | 0.03116498 | 1.648894 | 0.02578565 | 21.34239 | 2.718186 | 0.08503559 | 0.03128395 | 55.93708 | 0.001837746 | -6.938411e-05 | -0.05742817 | 0.006067448 | -0.0001342941 | -0.03870413 | 0.01425284 | -0.03870413 | 0.01425284 | 0.04124503 | -66.32629 | 0.04124503 | -66.32629 | 3.389421e-16 | 1.31839e-16 | 3.122502e-16 | 0.1316809 | 0.1407295 | 0.2724104
1984359726295.2 | 0.0029297 | 1.651584 | 0.02679297 | 22.28592 | 2.727011 | 0.08850168 | 0.03245373 | 1.649754 | 0.02686276 | 22.34396 | 2.720965 | 0.08863388 | 0.03257442 | 55.78705 | 0.001830198 | -6.978918e-05 | -0.05804939 | 0.006045845 | -0.000132197 | -0.0235813 | 0.02668608 | -0.0235813 | 0.02668608 | 0.03561214 | -66.82053 | 0.03561214 | -66.82053 | 2.726994e-16 | -2.185752e-16 | -1.63064e-16 | 0.1316809 | 0.1407295 | 0.2724104
1994134897360.7 | 0.0029297 | 1.652627 | 0.02585199 | 21.60915 | 2.730508 | 0.08544741 | 0.03129359 | 1.650807 | 0.02592225 | 21.66788 | 2.724492 | 0.08558528 | 0.03141329 | 55.71356 | 0.001820014 | -7.025753e-05 | -0.05872683 | 0.006015934 | -0.0001378613 | -0.0079917 | 0.03849259 | -0.0079917 | 0.03849259 | 0.03931344 | -67.33953 | 0.03931344 | -67.33953 | 4.578126e-16 | -4.458239e-16 | -1.040834e-16 | 0.1316809 | 0.1407295 | 0.2724104
2003910068426.2 | 0.0029297 | 1.651795 | 0.02465073 | 20.70605 | 2.727819 | 0.08143591 | 0.02985385 | 1.649985 | 0.02472121 | 20.76525 | 2.721841 | 0.08157928 | 0.0299721 | 55.72733 | 0.001809542 | -7.04819e-05 | -0.05920318 | 0.00597819 | -0.0001433752 | 0.003800829 | 0.04471507 | 0.003800829 | 0.04471507 | 0.04487632 | -67.62904 | 0.04487632 | -67.62904 | 1.870452e-16 | -1.869165e-16 | 6.938894e-18 | 0.1316809 | 0.1407295 | 0.2724104