## Sheet1
freq_Hz | thickness_m | n_final | k_final | alpha_final | eps_r_final | eps_i_final | loss_tan_final | n_seed | k_seed | alpha_seed | eps_r_seed | eps_i_seed | loss_tan_seed | alpha_max | delta_n | delta_k | delta_alpha | delta_eps_r | delta_eps_i | H_meas_real | H_meas_imag | H_model_real | H_model_imag | H_meas_mag | H_meas_phi | H_model_mag | H_model_phi | error_abs | error_real | error_imag | TV_n | TV_k | TV_total
303030303030.3 | 0.0029197 | 1.668439 | 0.00609527 | 0.7742268 | 2.783651 | 0.02033917 | 0.007306654 | 1.656711 | 0.006200588 | 0.7876043 | 2.744651 | 0.02054516 | 0.007485526 | 64.78122 | 0.01172817 | -0.0001053172 | -0.01337748 | 0.03899922 | -0.0002059874 | 0.8245229 | 0.1435138 | 0.8245229 | 0.1435138 | 0.8369194 | 0.1723304 | 0.8369194 | 0.1723304 | 2.366101e-13 | 3.952394e-14 | -2.332856e-13 | 0.1257242 | 0.1343603 | 0.2600845
312805474095.8 | 0.0029197 | 1.673327 | 0.007383293 | 0.9680853 | 2.79997 | 0.02470933 | 0.008824857 | 1.661955 | 0.00748352 | 0.9812269 | 2.76204 | 0.02487455 | 0.009005864 | 66.12236 | 0.01137195 | -0.0001002274 | -0.01314166 | 0.03793017 | -0.0001652222 | 0.7714611 | -0.2564114 | 0.7714611 | -0.2564114 | 0.812957 | -0.3208844 | 0.812957 | -0.3208844 | 2.546633e-13 | -8.204548e-14 | -2.410849e-13 | 0.1257242 | 0.1343603 | 0.2600845
322580645161.3 | 0.0029197 | 1.671325 | 0.009879529 | 1.335868 | 2.793231 | 0.03302381 | 0.0118228 | 1.660279 | 0.009974722 | 1.34874 | 2.756427 | 0.03312164 | 0.01201615 | 65.43949 | 0.01104637 | -9.519327e-05 | -0.01287164 | 0.03680402 | -9.782893e-05 | 0.5974402 | -0.4868448 | 0.5974402 | -0.4868448 | 0.7706833 | -0.6837513 | 0.7706833 | -0.6837513 | 2.613723e-13 | -1.665335e-13 | -2.0145e-13 | 0.1257242 | 0.1343603 | 0.2600845
332355816226.8 | 0.0029197 | 1.668807 | 0.006501569 | 0.9057548 | 2.784874 | 0.02169973 | 0.007791995 | 1.658111 | 0.006592021 | 0.9183559 | 2.749287 | 0.0218606 | 0.007951369 | 65.99653 | 0.01069637 | -9.045144e-05 | -0.01260109 | 0.03558714 | -0.0001608706 | 0.419379 | -0.7057182 | 0.419379 | -0.7057182 | 0.8209244 | -1.034609 | 0.8209244 | -1.034609 | 2.689719e-13 | -2.323142e-13 | -1.355582e-13 | 0.1257242 | 0.1343603 | 0.2600845
342130987292.3 | 0.0029197 | 1.671561 | 0.006797488 | 0.9748326 | 2.794071 | 0.02272483 | 0.008133236 | 1.661168 | 0.006884038 | 0.9872447 | 2.759432 | 0.02287109 | 0.008288331 | 66.71653 | 0.01039297 | -8.654976e-05 | -0.01241216 | 0.03463815 | -0.0001462552 | 0.06371447 | -0.8098362 | 0.06371447 | -0.8098362 | 0.8123387 | -1.492282 | 0.8123387 | -1.492282 | 2.697837e-13 | -2.691458e-13 | -1.854072e-14 | 0.1257242 | 0.1343603 | 0.2600845
351906158357.8 | 0.0029197 | 1.670772 | 0.01051972 | 1.551745 | 2.791369 | 0.03515212 | 0.01259315 | 1.660642 | 0.01060257 | 1.563965 | 2.757619 | 0.03521413 | 0.01276976 | 66.09917 | 0.01013034 | -8.284313e-05 | -0.01222004 | 0.0337501 | -6.200882e-05 | -0.2247166 | -0.7121935 | -0.2247166 | -0.7121935 | 0.7468046 | -1.876437 | 0.7468046 | -1.876437 | 2.817143e-13 | -2.677858e-13 | 8.748557e-14 | 0.1257242 | 0.1343603 | 0.2600845
361681329423.3 | 0.0029197 | 1.668927 | 0.008330658 | 1.262974 | 2.785248 | 0.02780652 | 0.009983498 | 1.659086 | 0.00840996 | 1.274997 | 2.752494 | 0.02790569 | 0.01013833 | 66.55057 | 0.009841584 | -7.930207e-05 | -0.01202264 | 0.03275424 | -9.916408e-05 | -0.4816287 | -0.6124785 | -0.4816287 | -0.6124785 | 0.7791637 | -2.237165 | 0.7791637 | -2.237165 | 2.816949e-13 | -2.203238e-13 | 1.755263e-13 | 0.1257242 | 0.1343603 | 0.2600845
371456500488.8 | 0.0029197 | 1.670988 | 0.007110572 | 1.107138 | 2.792149 | 0.02376336 | 0.008510775 | 1.661413 | 0.007186868 | 1.119017 | 2.760242 | 0.02388071 | 0.008651674 | 67.15423 | 0.009574564 | -7.629623e-05 | -0.01187956 | 0.03190738 | -0.0001173578 | -0.7149639 | -0.3518068 | -0.7149639 | -0.3518068 | 0.7968321 | -2.684315 | 0.7968321 | -2.684315 | 2.890863e-13 | -1.262324e-13 | 2.600697e-13 | 0.1257242 | 0.1343603 | 0.2600845
381231671554.3 | 0.0029197 | 1.67081 | 0.0103508 | 1.654063 | 2.7915 | 0.03458844 | 0.01239063 | 1.66146 | 0.01042428 | 1.665805 | 2.760342 | 0.03463906 | 0.01254883 | 66.70561 | 0.00935003 | -7.348177e-05 | -0.01174242 | 0.03115836 | -5.061355e-05 | -0.7343461 | -0.04451145 | -0.7343461 | -0.04451145 | 0.7356938 | -3.081053 | 0.7356938 | -3.081053 | 2.793826e-13 | -1.476597e-14 | 2.789921e-13 | 0.1257242 | 0.1343603 | 0.2600845
391006842619.7 | 0.0029197 | 1.668373 | 0.009569463 | 1.568415 | 2.783375 | 0.03193086 | 0.01147199 | 1.659261 | 0.009640189 | 1.580007 | 2.753055 | 0.03199118 | 0.01162025 | 67.45599 | 0.009111287 | -7.072639e-05 | -0.01159191 | 0.03032038 | -6.032688e-05 | -0.7156714 | 0.2077368 | -0.7156714 | 0.2077368 | 0.7452115 | -3.424098 | 0.7452115 | -3.424098 | 2.820913e-13 | 7.982504e-14 | 2.705614e-13 | 0.1257242 | 0.1343603 | 0.2600845
400782013685.2 | 0.0029197 | 1.67052 | 0.00784786 | 1.318404 | 2.790577 | 0.02622002 | 0.009395915 | 1.661642 | 0.007916294 | 1.329901 | 2.760991 | 0.02630809 | 0.009528497 | 67.30091 | 0.008878541 | -6.843431e-05 | -0.01149665 | 0.02958582 | -8.807153e-05 | -0.5730528 | 0.5182623 | -0.5730528 | 0.5182623 | 0.7726482 | -3.876827 | 0.7726482 | -3.876827 | 2.716702e-13 | 1.831868e-13 | 2.006173e-13 | 0.1257242 | 0.1343603 | 0.2600845
410557184750.7 | 0.0029197 | 1.671179 | 0.01035275 | 1.781634 | 2.792732 | 0.0346026 | 0.01239023 | 1.662497 | 0.01041904 | 1.793042 | 2.763787 | 0.03464324 | 0.0125347 | 67.60062 | 0.008682233 | -6.628767e-05 | -0.01140763 | 0.02894513 | -4.063609e-05 | -0.2933048 | 0.6597863 | -0.2933048 | 0.6597863 | 0.7220427 | -4.294081 | 0.7220427 | -4.294081 | 2.722279e-13 | 2.488565e-13 | 1.103562e-13 | 0.1257242 | 0.1343603 | 0.2600845
420332355816.2 | 0.0029197 | 1.66833 | 0.01000828 | 1.763362 | 2.783226 | 0.03339423 | 0.01199839 | 1.659852 | 0.01007238 | 1.774656 | 2.755008 | 0.03343733 | 0.01213693 | 67.77759 | 0.008478224 | -6.410245e-05 | -0.01129423 | 0.02821836 | -4.309631e-05 | -0.06513223 | 0.7213352 | -0.06513223 | 0.7213352 | 0.7242698 | -4.622339 | 0.7242698 | -4.622339 | 2.727204e-13 | 2.71741e-13 | 2.309264e-14 | 0.1257242 | 0.1343603 | 0.2600845
430107526881.7 | 0.0029197 | 1.669199 | 0.008519986 | 1.536049 | 2.786152 | 0.0284431 | 0.01020874 | 1.660922 | 0.008582261 | 1.547277 | 2.758587 | 0.02850893 | 0.01033461 | 67.70288 | 0.008277039 | -6.227518e-05 | -0.01122745 | 0.0275646 | -6.582789e-05 | 0.2445607 | 0.7075199 | 0.2445607 | 0.7075199 | 0.7485949 | -5.045191 | 0.7485949 | -5.045191 | 2.662805e-13 | 2.51188e-13 | -8.837375e-14 | 0.1257242 | 0.1343603 | 0.2600845
439882697947.2 | 0.0029197 | 1.670708 | 0.01091433 | 2.01244 | 2.791146 | 0.0364693 | 0.01306607 | 1.662601 | 0.01097497 | 2.023622 | 2.764123 | 0.036494 | 0.01320274 | 68.00951 | 0.008106595 | -6.064244e-05 | -0.01118157 | 0.02702312 | -2.469238e-05 | 0.4876728 | 0.4995627 | 0.4876728 | 0.4995627 | 0.6981315 | -5.485744 | 0.6981315 | -5.485744 | 2.58286e-13 | 1.838529e-13 | -1.814104e-13 | 0.1257242 | 0.1343603 | 0.2600845
449657869012.7 | 0.0029197 | 1.668875 | 0.01123432 | 2.117474 | 2.785016 | 0.03749734 | 0.01346396 | 1.660943 | 0.01129327 | 2.128586 | 2.758603 | 0.03751496 | 0.01359926 | 67.90193 | 0.007932078 | -5.895495e-05 | -0.01111198 | 0.0264137 | -1.761859e-05 | 0.6201968 | 0.2970995 | 0.6201968 | 0.2970995 | 0.6876861 | -5.836445 | 0.6876861 | -5.836445 | 2.5163e-13 | 1.080247e-13 | -2.272627e-13 | 0.1257242 | 0.1343603 | 0.2600845
459433040078.2 | 0.0029197 | 1.668957 | 0.009090698 | 1.750687 | 2.785334 | 0.03034396 | 0.01089419 | 1.661205 | 0.00914819 | 1.761759 | 2.759518 | 0.03039404 | 0.01101425 | 68.29906 | 0.00775181 | -5.749238e-05 | -0.01107189 | 0.02581583 | -5.007454e-05 | 0.7247855 | 0.03191705 | 0.7247855 | 0.03191705 | 0.7254879 | -6.239177 | 0.7254879 | -6.239177 | 2.425353e-13 | 9.880985e-15 | -2.423339e-13 | 0.1257242 | 0.1343603 | 0.2600845
469208211143.7 | 0.0029197 | 1.670154 | 0.01051162 | 2.067399 | 2.789304 | 0.03511204 | 0.0125881 | 1.662556 | 0.01056782 | 2.078453 | 2.763982 | 0.03513919 | 0.01271325 | 68.27725 | 0.007597837 | -5.620272e-05 | -0.01105381 | 0.02532258 | -2.714928e-05 | 0.6404855 | -0.2634994 | 0.6404855 | -0.2634994 | 0.6925703 | -6.673485 | 0.6925703 | -6.673485 | 2.374258e-13 | -9.092727e-14 | -2.193246e-13 | 0.1257242 | 0.1343603 | 0.2600845
478983382209.2 | 0.0029197 | 1.668414 | 0.01196817 | 2.40291 | 2.783463 | 0.03993575 | 0.0143475 | 1.660964 | 0.01202303 | 2.413923 | 2.758657 | 0.03993964 | 0.01447793 | 68.65716 | 0.007450252 | -5.485441e-05 | -0.01101339 | 0.02480602 | -3.890576e-06 | 0.4871365 | -0.4447534 | 0.4871365 | -0.4447534 | 0.6596268 | -7.023134 | 0.6596268 | -7.023134 | 2.216799e-13 | -1.503242e-13 | -1.629252e-13 | 0.1257242 | 0.1343603 | 0.2600845
488758553274.7 | 0.0029197 | 1.668403 | 0.01034643 | 2.119698 | 2.78346 | 0.03452402 | 0.01240328 | 1.66111 | 0.01040013 | 2.130701 | 2.759177 | 0.03455152 | 0.0125224 | 68.63882 | 0.007293067 | -5.370371e-05 | -0.01100241 | 0.02428347 | -2.750108e-05 | 0.2872852 | -0.6245509 | 0.2872852 | -0.6245509 | 0.6874566 | -7.422854 | 0.6874566 | -7.422854 | 2.217593e-13 | -2.020606e-13 | -9.137135e-14 | 0.1257242 | 0.1343603 | 0.2600845
498533724340.2 | 0.0029197 | 1.670042 | 0.01066876 | 2.229449 | 2.788927 | 0.03563454 | 0.01277715 | 1.66289 | 0.01072148 | 2.240465 | 2.765089 | 0.03565727 | 0.01289552 | 69.11399 | 0.007151721 | -5.271951e-05 | -0.01101679 | 0.02383733 | -2.273359e-05 | -0.01261385 | -0.6762307 | -0.01261385 | -0.6762307 | 0.6763484 | -7.872633 | 0.6763484 | -7.872633 | 2.058318e-13 | -2.057712e-13 | 4.996004e-15 | 0.1257242 | 0.1343603 | 0.2600845
508308895405.7 | 0.0029197 | 1.668581 | 0.01201598 | 2.560212 | 2.78402 | 0.04009927 | 0.01440337 | 1.661561 | 0.01206762 | 2.571216 | 2.760639 | 0.04010218 | 0.01452641 | 69.08319 | 0.007020712 | -5.164812e-05 | -0.01100453 | 0.02338121 | -2.91158e-06 | -0.2353856 | -0.6000806 | -0.2353856 | -0.6000806 | 0.6445952 | -8.227795 | 0.6445952 | -8.227795 | 1.960776e-13 | -1.822709e-13 | 7.227552e-14 | 0.1257242 | 0.1343603 | 0.2600845
518084066471.2 | 0.0029197 | 1.667516 | 0.01099483 | 2.387691 | 2.780488 | 0.03666812 | 0.01318766 | 1.660632 | 0.01104552 | 2.398698 | 2.757578 | 0.0366851 | 0.01330338 | 69.42506 | 0.00688336 | -5.068524e-05 | -0.01100705 | 0.02290996 | -1.697631e-05 | -0.4458412 | -0.4881752 | -0.4458412 | -0.4881752 | 0.6611274 | -8.594086 | 0.6611274 | -8.594086 | 1.941501e-13 | -1.428302e-13 | 1.315059e-13 | 0.1257242 | 0.1343603 | 0.2600845
527859237536.7 | 0.0029197 | 1.669399 | 0.01138166 | 2.518331 | 2.786762 | 0.03800105 | 0.01363627 | 1.662641 | 0.0114316 | 2.52938 | 2.764244 | 0.03801328 | 0.01375178 | 69.42585 | 0.006757768 | -4.993705e-05 | -0.01104918 | 0.02251829 | -1.222557e-05 | -0.6044056 | -0.2348773 | -0.6044056 | -0.2348773 | 0.6484393 | -9.05413 | 0.6484393 | -9.05413 | 1.868581e-13 | -6.639134e-14 | 1.746658e-13 | 0.1257242 | 0.1343603 | 0.2600845
537634408602.2 | 0.0029197 | 1.668874 | 0.01271736 | 2.86598 | 2.784977 | 0.04244733 | 0.01524154 | 1.662232 | 0.01276648 | 2.87705 | 2.762854 | 0.04244172 | 0.01536155 | 69.7866 | 0.006641045 | -4.911923e-05 | -0.0110695 | 0.02212328 | 5.617953e-06 | -0.6163405 | 0.007572328 | -0.6163405 | 0.007572328 | 0.616387 | -9.437063 | 0.616387 | -9.437063 | 1.715449e-13 | 3.441691e-15 | 1.715104e-13 | 0.1257242 | 0.1343603 | 0.2600845
547409579667.6 | 0.0029197 | 1.6676 | 0.01138068 | 2.611379 | 2.780762 | 0.03795686 | 0.01364981 | 1.661084 | 0.01142903 | 2.622472 | 2.75907 | 0.03796915 | 0.01376158 | 69.34588 | 0.006516395 | -4.834345e-05 | -0.01109275 | 0.02169213 | -1.228302e-05 | -0.5965497 | 0.2313399 | -0.5965497 | 0.2313399 | 0.6398357 | -9.79472 | 0.6398357 | -9.79472 | 1.700853e-13 | 6.27276e-14 | 1.580958e-13 | 0.1257242 | 0.1343603 | 0.2600845
557184750733.1 | 0.0029197 | 1.668406 | 0.01078124 | 2.518009 | 2.783464 | 0.03597499 | 0.01292454 | 1.662007 | 0.01082897 | 2.529155 | 2.76215 | 0.03599564 | 0.01303175 | 67.22182 | 0.006399446 | -4.772482e-05 | -0.01114635 | 0.02131383 | -2.064999e-05 | -0.4532947 | 0.463794 | -0.4532947 | 0.463794 | 0.6485222 | -10.22162 | 0.6485222 | -10.22162 | 1.633127e-13 | 1.174061e-13 | 1.135203e-13 | 0.1257242 | 0.1343603 | 0.2600845
566959921798.6 | 0.0029197 | 1.668134 | 0.01288647 | 3.062495 | 2.782505 | 0.0429927 | 0.01545108 | 1.661836 | 0.01293355 | 3.073684 | 2.761531 | 0.04298686 | 0.01556632 | 69.32594 | 0.006298307 | -4.708084e-05 | -0.01118886 | 0.02097439 | 5.844612e-06 | -0.2243421 | 0.555381 | -0.2243421 | 0.555381 | 0.5989803 | -10.61167 | 0.5989803 | -10.61167 | 6.271502e-14 | 5.817569e-14 | 2.342571e-14 | 0.1257242 | 0.1343603 | 0.2600845
576735092864.1 | 0.0029197 | 1.667366 | 0.01280084 | 3.094596 | 2.779945 | 0.04268737 | 0.01535547 | 1.661175 | 0.01284732 | 3.105832 | 2.759337 | 0.04268328 | 0.01546867 | 69.56028 | 0.006191183 | -4.647669e-05 | -0.01123572 | 0.0206088 | 4.092886e-06 | -0.006760094 | 0.5961964 | -0.006760094 | 0.5961964 | 0.5962347 | -10.98424 | 0.5962347 | -10.98424 | 5.055462e-14 | 5.055158e-14 | 5.551115e-16 | 0.1257242 | 0.1343603 | 0.2600845
586510263929.6 | 0.0029197 | 1.668591 | 0.01190907 | 2.927809 | 2.784055 | 0.03974275 | 0.01427513 | 1.662507 | 0.0119551 | 2.939125 | 2.763787 | 0.03975088 | 0.01438276 | 69.55507 | 0.006084282 | -4.603055e-05 | -0.01131647 | 0.02026844 | -8.135921e-06 | 0.2557176 | 0.5546953 | 0.2557176 | 0.5546953 | 0.6108014 | -11.42754 | 0.6108014 | -11.42754 | 1.08075e-13 | 9.786616e-14 | -4.585221e-14 | 0.1257242 | 0.1343603 | 0.2600845
596285434995.1 | 0.0029197 | 1.668581 | 0.0128353 | 3.208111 | 2.783997 | 0.04283347 | 0.0153856 | 1.662592 | 0.01288084 | 3.219495 | 2.764047 | 0.04283119 | 0.01549582 | 69.532 | 0.005988403 | -4.554393e-05 | -0.01138345 | 0.01994958 | 2.283927e-06 | 0.4331895 | 0.395086 | 0.4331895 | 0.395086 | 0.5862987 | -11.82694 | 0.5862987 | -11.82694 | 3.418559e-14 | 2.303713e-14 | -2.525757e-14 | 0.1257242 | 0.1343603 | 0.2600845
606060606060.6 | 0.0029197 | 1.66701 | 0.01275062 | 3.23919 | 2.778761 | 0.04251082 | 0.01529848 | 1.661119 | 0.01279564 | 3.250628 | 2.759152 | 0.04251016 | 0.01540696 | 69.64239 | 0.005891443 | -4.502358e-05 | -0.01143787 | 0.01960864 | 6.600375e-07 | 0.538201 | 0.2261097 | 0.538201 | 0.2261097 | 0.5837687 | -12.16864 | 0.5837687 | -12.16864 | 2.767988e-14 | 1.088019e-14 | -2.545186e-14 | 0.1257242 | 0.1343603 | 0.2600845
615835777126.1 | 0.0029197 | 1.667435 | 0.01245377 | 3.214808 | 2.780186 | 0.04153173 | 0.01493847 | 1.661639 | 0.01249842 | 3.226334 | 2.760887 | 0.04153573 | 0.01504434 | 69.68504 | 0.005796762 | -4.46486e-05 | -0.01152556 | 0.01929896 | -3.996529e-06 | 0.5857094 | -0.01014188 | 0.5857094 | -0.01014188 | 0.5857972 | -12.58368 | 0.5857972 | -12.58368 | 2.972087e-14 | -4.440892e-16 | -2.971755e-14 | 0.1257242 | 0.1343603 | 0.2600845
625610948191.6 | 0.0029197 | 1.668119 | 0.01368945 | 3.589876 | 2.782433 | 0.04567125 | 0.01641414 | 1.662408 | 0.01373375 | 3.601494 | 2.763411 | 0.04566219 | 0.01652385 | 69.78796 | 0.005711118 | -4.430496e-05 | -0.01161839 | 0.01902225 | 9.058275e-06 | 0.5010974 | -0.2374582 | 0.5010974 | -0.2374582 | 0.5545133 | -13.0089 | 0.5545133 | -13.0089 | 1.20089e-15 | -6.661338e-16 | -9.992007e-16 | 0.1257242 | 0.1343603 | 0.2600845
635386119257.1 | 0.0029197 | 1.66736 | 0.01366145 | 3.638511 | 2.779902 | 0.04555711 | 0.01638803 | 1.661737 | 0.01370538 | 3.650212 | 2.761181 | 0.04554947 | 0.01649637 | 69.78243 | 0.005623142 | -4.393087e-05 | -0.01170029 | 0.01872118 | 7.637488e-06 | 0.3786016 | -0.39983 | 0.3786016 | -0.39983 | 0.5506389 | -13.37903 | 0.5506389 | -13.37903 | 5.930348e-15 | -4.32987e-15 | -4.052314e-15 | 0.1257242 | 0.1343603 | 0.2600845
645161290322.6 | 0.0029197 | 1.667354 | 0.01264023 | 3.418318 | 2.779909 | 0.04215148 | 0.0151629 | 1.66182 | 0.01268387 | 3.43012 | 2.761484 | 0.04215662 | 0.01526593 | 69.63243 | 0.005534035 | -4.363986e-05 | -0.0118016 | 0.01842487 | -5.140212e-06 | 0.1997845 | -0.5323578 | 0.1997845 | -0.5323578 | 0.5686112 | -13.77815 | 0.5686112 | -13.77815 | 1.096739e-14 | -1.029732e-14 | -3.774758e-15 | 0.1257242 | 0.1343603 | 0.2600845
654936461388.1 | 0.0029197 | 1.667672 | 0.01348092 | 3.700904 | 2.780947 | 0.04496349 | 0.01616841 | 1.662217 | 0.01352429 | 3.712811 | 2.762782 | 0.04496061 | 0.01627367 | 69.73656 | 0.005454646 | -4.33733e-05 | -0.01190723 | 0.01816454 | 2.875608e-06 | -0.02877985 | -0.5448309 | -0.02877985 | -0.5448309 | 0.5455905 | -14.18994 | 0.5455905 | -14.18994 | 2.544787e-16 | 2.289835e-16 | 1.110223e-16 | 0.1257242 | 0.1343603 | 0.2600845
664711632453.6 | 0.0029197 | 1.666801 | 0.01419699 | 3.955657 | 2.778022 | 0.0473271 | 0.01703625 | 1.661423 | 0.01424006 | 3.967657 | 2.760125 | 0.04731753 | 0.01714326 | 69.54859 | 0.005377098 | -4.306892e-05 | -0.01200014 | 0.01789741 | 9.56577e-06 | -0.2127439 | -0.4807596 | -0.2127439 | -0.4807596 | 0.5257278 | -14.55378 | 0.5257278 | -14.55378 | 2.954633e-15 | -2.664535e-15 | 1.276756e-15 | 0.1257242 | 0.1343603 | 0.2600845
674486803519.1 | 0.0029197 | 1.66696 | 0.01354739 | 3.830173 | 2.778571 | 0.04516592 | 0.01625509 | 1.661663 | 0.01359026 | 3.842292 | 2.760939 | 0.04516486 | 0.01635852 | 69.40805 | 0.005296801 | -4.286498e-05 | -0.01211896 | 0.01763222 | 1.06143e-06 | -0.3922486 | -0.3644371 | -0.3922486 | -0.3644371 | 0.5354189 | -14.9593 | 0.5354189 | -14.9593 | 4.600733e-15 | 3.053113e-15 | -3.441691e-15 | 0.1257242 | 0.1343603 | 0.2600845
684261974584.6 | 0.0029197 | 1.667585 | 0.01383312 | 3.967636 | 2.78065 | 0.04613583 | 0.01659174 | 1.662363 | 0.01387582 | 3.979883 | 2.763259 | 0.04613332 | 0.01669526 | 69.33345 | 0.005222203 | -4.269879e-05 | -0.01224693 | 0.01739085 | 2.516962e-06 | -0.4974909 | -0.1668243 | -0.4974909 | -0.1668243 | 0.5247166 | -15.38442 | 0.5247166 | -15.38442 | 2.87173e-15 | -9.992007e-16 | 2.692291e-15 | 0.1257242 | 0.1343603 | 0.2600845
694037145650.0 | 0.0029197 | 1.666777 | 0.01432517 | 4.167462 | 2.777942 | 0.04775374 | 0.01719033 | 1.661627 | 0.01436764 | 4.179818 | 2.760798 | 0.04774732 | 0.01729475 | 69.05329 | 0.005150409 | -4.247228e-05 | -0.01235599 | 0.01714386 | 6.41478e-06 | -0.5092425 | 0.02108801 | -0.5092425 | 0.02108801 | 0.5096789 | -15.74935 | 0.5096789 | -15.74935 | 3.231963e-15 | 1.110223e-16 | -3.230055e-15 | 0.1257242 | 0.1343603 | 0.2600845
703812316715.5 | 0.0029197 | 1.666415 | 0.01398869 | 4.126893 | 2.776742 | 0.04662193 | 0.01679015 | 1.661337 | 0.014031 | 4.139373 | 2.759844 | 0.04662043 | 0.01689242 | 68.86854 | 0.005077697 | -4.23034e-05 | -0.01248019 | 0.0168985 | 1.500287e-06 | -0.4671792 | 0.2112457 | -0.4671792 | 0.2112457 | 0.5127194 | -16.13262 | 0.5127194 | -16.13262 | 8.514224e-16 | -2.775558e-16 | -8.049117e-16 | 0.1257242 | 0.1343603 | 0.2600845
713587487781.0 | 0.0029197 | 1.667153 | 0.01430608 | 4.279145 | 2.779193 | 0.04770083 | 0.01716356 | 1.662143 | 0.01434829 | 4.29177 | 2.762514 | 0.04769782 | 0.01726609 | 68.80597 | 0.005009282 | -4.220806e-05 | -0.01262501 | 0.01667859 | 3.014684e-06 | -0.3288424 | 0.3784741 | -0.3288424 | 0.3784741 | 0.501378 | -16.56342 | 0.501378 | -16.56342 | 8.671119e-16 | -5.551115e-16 | -6.661338e-16 | 0.1257242 | 0.1343603 | 0.2600845
723362658846.5 | 0.0029197 | 1.666892 | 0.01489964 | 4.517739 | 2.778306 | 0.04967218 | 0.01787859 | 1.661948 | 0.01494172 | 4.530496 | 2.761848 | 0.04966471 | 0.01798242 | 68.77069 | 0.004943641 | -4.207101e-05 | -0.0127564 | 0.01645784 | 7.477327e-06 | -0.155953 | 0.4584186 | -0.155953 | 0.4584186 | 0.48422 | -16.95084 | 0.48422 | -16.95084 | 1.202492e-15 | 1.137979e-15 | 3.885781e-16 | 0.1257242 | 0.1343603 | 0.2600845
733137829912.0 | 0.0029197 | 1.666314 | 0.01434099 | 4.40711 | 2.776396 | 0.04779318 | 0.01721411 | 1.661438 | 0.01438294 | 4.420002 | 2.76017 | 0.04779273 | 0.01731514 | 68.80922 | 0.004875834 | -4.195072e-05 | -0.01289182 | 0.01622677 | 4.515225e-07 | 0.02221994 | 0.4916296 | 0.02221994 | 0.4916296 | 0.4921315 | -17.32393 | 0.4921315 | -17.32393 | 1.583041e-15 | 1.582068e-15 | 5.551115e-17 | 0.1257242 | 0.1343603 | 0.2600845
742913000977.5 | 0.0029197 | 1.666565 | 0.01445755 | 4.502168 | 2.777229 | 0.04818887 | 0.01735142 | 1.661753 | 0.01449943 | 4.515211 | 2.761212 | 0.04818893 | 0.0174521 | 68.69754 | 0.004812094 | -4.188548e-05 | -0.01304339 | 0.01601739 | -6.447447e-08 | 0.2133277 | 0.4359159 | 0.2133277 | 0.4359159 | 0.4853158 | -17.73387 | 0.4853158 | -17.73387 | 2.235143e-15 | -2.026157e-15 | 9.436896e-16 | 0.1257242 | 0.1343603 | 0.2600845
752688172043.0 | 0.0029197 | 1.666307 | 0.01525526 | 4.813088 | 2.776347 | 0.0508399 | 0.01831179 | 1.661555 | 0.01529706 | 4.826275 | 2.760531 | 0.0508338 | 0.0184145 | 67.14653 | 0.004752249 | -4.179668e-05 | -0.013187 | 0.01581611 | 6.098595e-06 | 0.3459264 | 0.3089182 | 0.3459264 | 0.3089182 | 0.4637839 | -18.12061 | 0.4637839 | -18.12061 | 2.775558e-16 | 2.220446e-16 | -1.665335e-16 | 0.1257242 | 0.1343603 | 0.2600845
762463343108.5 | 0.0029197 | 1.666071 | 0.01520038 | 4.858058 | 2.77556 | 0.05064983 | 0.01824851 | 1.661379 | 0.01524212 | 4.871397 | 2.759949 | 0.0506459 | 0.0183503 | 68.80676 | 0.004691157 | -4.173739e-05 | -0.01333931 | 0.01561086 | 3.931463e-06 | 0.4341571 | 0.1542695 | 0.4341571 | 0.1542695 | 0.460751 | -18.50814 | 0.460751 | -18.50814 | 6.250861e-15 | -2.109424e-15 | 5.884182e-15 | 0.1257242 | 0.1343603 | 0.2600845
772238514174.0 | 0.0029197 | 1.666593 | 0.01492591 | 4.831494 | 2.77731 | 0.04975084 | 0.01791332 | 1.661962 | 0.01496765 | 4.845006 | 2.761894 | 0.04975134 | 0.01801349 | 68.97223 | 0.004630923 | -4.174118e-05 | -0.01351155 | 0.01541553 | -5.030436e-07 | 0.4609454 | -0.03775805 | 0.4609454 | -0.03775805 | 0.4624893 | -18.93129 | 0.4624893 | -18.93129 | 5.525033e-16 | -1.110223e-16 | -5.412337e-16 | 0.1257242 | 0.1343603 | 0.2600845
782013685239.5 | 0.0029197 | 1.666452 | 0.01536101 | 5.035276 | 2.776825 | 0.05119676 | 0.01843716 | 1.661877 | 0.01540272 | 5.048948 | 2.761599 | 0.05119485 | 0.01853812 | 68.87605 | 0.004574438 | -4.170874e-05 | -0.01367195 | 0.01522652 | 1.906371e-06 | 0.3995093 | -0.204766 | 0.3995093 | -0.204766 | 0.4489285 | -19.32319 | 0.4489285 | -19.32319 | 2.08592e-15 | 8.881784e-16 | 1.887379e-15 | 0.1257242 | 0.1343603 | 0.2600845
791788856305.0 | 0.0029197 | 1.66568 | 0.01539182 | 5.108442 | 2.774253 | 0.05127569 | 0.0184827 | 1.661162 | 0.01543348 | 5.122268 | 2.759221 | 0.05127501 | 0.01858315 | 68.89483 | 0.004518061 | -4.16577e-05 | -0.01382591 | 0.01503216 | 6.819582e-07 | 0.2981712 | -0.3292483 | 0.2981712 | -0.3292483 | 0.4441965 | -19.68445 | 0.4441965 | -19.68445 | 5.190812e-15 | -3.885781e-15 | -3.441691e-15 | 0.1257242 | 0.1343603 | 0.2600845
801564027370.5 | 0.0029197 | 1.665894 | 0.01536956 | 5.164031 | 2.774966 | 0.05120811 | 0.0184536 | 1.661431 | 0.01541124 | 5.178035 | 2.760115 | 0.05120942 | 0.01855337 | 68.70337 | 0.004462918 | -4.167946e-05 | -0.01400392 | 0.01485086 | -1.308892e-06 | 0.1416134 | -0.4171976 | 0.1416134 | -0.4171976 | 0.4405771 | -20.09312 | 0.4405771 | -20.09312 | 9.836601e-16 | 9.436896e-16 | 2.775558e-16 | 0.1257242 | 0.1343603 | 0.2600845
811339198436.0 | 0.0029197 | 1.666101 | 0.01593136 | 5.418069 | 2.77564 | 0.05308653 | 0.01912587 | 1.66169 | 0.01597307 | 5.432252 | 2.76096 | 0.05308458 | 0.01922686 | 68.77363 | 0.0044109 | -4.170375e-05 | -0.01418295 | 0.01467989 | 1.945864e-06 | -0.03447574 | -0.4231075 | -0.03447574 | -0.4231075 | 0.4245097 | -20.50165 | 0.4245097 | -20.50165 | 1.495988e-15 | 1.491862e-15 | -1.110223e-16 | 0.1257242 | 0.1343603 | 0.2600845
821114369501.5 | 0.0029197 | 1.665705 | 0.01597782 | 5.499337 | 2.774318 | 0.05322866 | 0.01918622 | 1.661346 | 0.01601953 | 5.513693 | 2.759815 | 0.05322798 | 0.01928679 | 68.40023 | 0.004358541 | -4.171072e-05 | -0.01435623 | 0.01450243 | 6.880469e-07 | -0.1861739 | -0.3759407 | -0.1861739 | -0.3759407 | 0.4195141 | -20.88017 | 0.4195141 | -20.88017 | 5.978734e-16 | -5.551115e-16 | 2.220446e-16 | 0.1257242 | 0.1343603 | 0.2600845
830889540567.0 | 0.0029197 | 1.665713 | 0.01565158 | 5.451181 | 2.774354 | 0.05214207 | 0.01879431 | 1.661407 | 0.01569334 | 5.465725 | 2.760026 | 0.05214603 | 0.01889331 | 68.52296 | 0.004306305 | -4.175955e-05 | -0.01454415 | 0.0143289 | -3.958256e-06 | -0.3197346 | -0.2761175 | -0.3197346 | -0.2761175 | 0.4224583 | -21.27882 | 0.4224583 | -21.27882 | 2.360367e-15 | 1.554312e-15 | -1.776357e-15 | 0.1257242 | 0.1343603 | 0.2600845
840664711632.5 | 0.0029197 | 1.665809 | 0.01615076 | 5.691213 | 2.77466 | 0.05380816 | 0.01939271 | 1.661552 | 0.01619257 | 5.705947 | 2.760492 | 0.05380957 | 0.01949275 | 68.05373 | 0.004257737 | -4.181096e-05 | -0.01473337 | 0.01416838 | -1.410803e-06 | -0.3885434 | -0.124134 | -0.3885434 | -0.124134 | 0.4078912 | -21.68191 | 0.4078912 | -21.68191 | 2.080187e-15 | 6.661338e-16 | -1.970646e-15 | 0.1257242 | 0.1343603 | 0.2600845
850439882697.9 | 0.0029197 | 1.665468 | 0.01636076 | 5.832253 | 2.773515 | 0.05449665 | 0.01964895 | 1.661258 | 0.01640261 | 5.847172 | 2.75951 | 0.05449796 | 0.01974914 | 68.21475 | 0.004209427 | -4.184939e-05 | -0.01491839 | 0.01400498 | -1.306439e-06 | -0.3985723 | 0.0284357 | -0.3985723 | 0.0284357 | 0.3995854 | -22.06237 | 0.3995854 | -22.06237 | 2.272157e-15 | 2.775558e-16 | 2.255141e-15 | 0.1257242 | 0.1343603 | 0.2600845
860215053763.4 | 0.0029197 | 1.665408 | 0.01611525 | 5.810765 | 2.773325 | 0.05367694 | 0.01935473 | 1.661247 | 0.01615717 | 5.825881 | 2.759482 | 0.05368212 | 0.0194537 | 67.90818 | 0.004160898 | -4.192264e-05 | -0.01511628 | 0.01384323 | -5.179895e-06 | -0.3580577 | 0.1801647 | -0.3580577 | 0.1801647 | 0.40083 | -22.45733 | 0.40083 | -22.45733 | 2.558938e-16 | 1.665335e-16 | 1.94289e-16 | 0.1257242 | 0.1343603 | 0.2600845
869990224828.9 | 0.0029197 | 1.665521 | 0.01637206 | 5.970447 | 2.773692 | 0.05453601 | 0.01966189 | 1.661406 | 0.01641407 | 5.985766 | 2.76 | 0.05454086 | 0.01976118 | 68.13805 | 0.004114908 | -4.200764e-05 | -0.01531905 | 0.01369138 | -4.844434e-06 | -0.2524474 | 0.2993325 | -0.2524474 | 0.2993325 | 0.3915733 | -22.86131 | 0.3915733 | -22.86131 | 1.077832e-15 | 8.881784e-16 | 6.106227e-16 | 0.1257242 | 0.1343603 | 0.2600845
879765395894.4 | 0.0029197 | 1.665112 | 0.01682626 | 6.205028 | 2.772314 | 0.05603522 | 0.02021244 | 1.661041 | 0.01686833 | 6.22054 | 2.758774 | 0.05603798 | 0.02031264 | 67.99357 | 0.004070489 | -4.206418e-05 | -0.01551202 | 0.01354049 | -2.758428e-06 | -0.1206948 | 0.3586361 | -0.1206948 | 0.3586361 | 0.3784007 | -23.23731 | 0.3784007 | -23.23731 | 3.39765e-15 | 3.247402e-15 | 9.992007e-16 | 0.1257242 | 0.1343603 | 0.2600845
889540566959.9 | 0.0029197 | 1.665119 | 0.01678793 | 6.259679 | 2.772339 | 0.05590779 | 0.02016629 | 1.661093 | 0.01683009 | 6.2754 | 2.758947 | 0.05591271 | 0.02026596 | 67.98965 | 0.004025673 | -4.216427e-05 | -0.0157217 | 0.01339166 | -4.912148e-06 | 0.02760467 | 0.374363 | 0.02760467 | 0.374363 | 0.3753794 | -23.63555 | 0.3753794 | -23.63555 | 1.319599e-15 | 1.31492e-15 | -1.110223e-16 | 0.1257242 | 0.1343603 | 0.2600845
899315738025.4 | 0.0029197 | 1.665432 | 0.01685191 | 6.352585 | 2.773381 | 0.05613143 | 0.02023935 | 1.66145 | 0.0168942 | 6.368528 | 2.760131 | 0.05613775 | 0.0203388 | 67.90148 | 0.003982123 | -4.229073e-05 | -0.01594214 | 0.01324948 | -6.315126e-06 | 0.1738409 | 0.3269474 | 0.1738409 | 0.3269474 | 0.3702908 | -24.05064 | 0.3702908 | -24.05064 | 1.418524e-15 | -1.221245e-15 | 7.21645e-16 | 0.1257242 | 0.1343603 | 0.2600845
909090909090.9 | 0.0029197 | 1.665179 | 0.01699782 | 6.477235 | 2.772533 | 0.05660883 | 0.02041773 | 1.661239 | 0.0170402 | 6.493387 | 2.759426 | 0.05661572 | 0.02051721 | 67.7681 | 0.003939722 | -4.238613e-05 | -0.01615177 | 0.01310661 | -6.893677e-06 | 0.2785354 | 0.2337372 | 0.2785354 | 0.2337372 | 0.3636139 | -24.43457 | 0.3636139 | -24.43457 | 2.909044e-15 | -1.776357e-15 | 2.303713e-15 | 0.1257242 | 0.1343603 | 0.2600845
918866080156.4 | 0.0029197 | 1.664665 | 0.0168725 | 6.498614 | 2.770825 | 0.05617411 | 0.02027343 | 1.660768 | 0.01691497 | 6.514974 | 2.757863 | 0.05618368 | 0.02037218 | 67.47953 | 0.003897477 | -4.24758e-05 | -0.01635999 | 0.01296223 | -9.564507e-06 | 0.3430332 | 0.11718 | 0.3430332 | 0.11718 | 0.3624954 | -24.80357 | 0.3624954 | -24.80357 | 1.241965e-15 | 3.885781e-16 | -1.179612e-15 | 0.1257242 | 0.1343603 | 0.2600845
928641251221.9 | 0.0029197 | 1.664768 | 0.01716411 | 6.68126 | 2.771157 | 0.05714851 | 0.02062261 | 1.660911 | 0.01720671 | 6.697845 | 2.758328 | 0.05715763 | 0.02072184 | 67.58264 | 0.003857262 | -4.260632e-05 | -0.01658483 | 0.01282948 | -9.117633e-06 | 0.3519673 | -0.02616562 | 0.3519673 | -0.02616562 | 0.3529385 | -25.20695 | 0.3529385 | -25.20695 | 9.868854e-16 | -5.551115e-17 | -9.853229e-16 | 0.1257242 | 0.1343603 | 0.2600845
938416422287.4 | 0.0029197 | 1.66482 | 0.0177017 | 6.963052 | 2.771311 | 0.05894027 | 0.02126801 | 1.661001 | 0.01774443 | 6.979862 | 2.75861 | 0.05894705 | 0.02136839 | 67.14014 | 0.003818542 | -4.273572e-05 | -0.01681031 | 0.0127013 | -6.778806e-06 | 0.3012421 | -0.1548218 | 0.3012421 | -0.1548218 | 0.3386984 | -25.60748 | 0.3386984 | -25.60748 | 1.055077e-15 | -6.106227e-16 | -8.604228e-16 | 0.1257242 | 0.1343603 | 0.2600845
948191593352.9 | 0.0029197 | 1.664792 | 0.01759601 | 6.993579 | 2.771222 | 0.05858739 | 0.02114136 | 1.661013 | 0.01763889 | 7.010621 | 2.758652 | 0.05859684 | 0.02124111 | 67.13338 | 0.003778918 | -4.28776e-05 | -0.01704181 | 0.01256945 | -9.452701e-06 | 0.217216 | -0.2578911 | 0.217216 | -0.2578911 | 0.3371804 | -26.00354 | 0.3371804 | -26.00354 | 1.54337e-15 | 1.221245e-15 | 9.436896e-16 | 0.1257242 | 0.1343603 | 0.2600845
957966764418.4 | 0.0029197 | 1.664844 | 0.01736364 | 6.97237 | 2.771403 | 0.0578155 | 0.02086146 | 1.661104 | 0.01740668 | 6.98965 | 2.758963 | 0.05782859 | 0.02096026 | 66.73011 | 0.003739773 | -4.303332e-05 | -0.01728003 | 0.01243978 | -1.309344e-05 | 0.0997092 | -0.3231777 | 0.0997092 | -0.3231777 | 0.3382096 | -26.40428 | 0.3382096 | -26.40428 | 6.776e-16 | -5.551115e-16 | -3.885781e-16 | 0.1257242 | 0.1343603 | 0.2600845
967741935483.9 | 0.0029197 | 1.664564 | 0.01766298 | 7.164943 | 2.770461 | 0.05880232 | 0.02122474 | 1.660861 | 0.01770614 | 7.182452 | 2.758146 | 0.05881489 | 0.02132407 | 66.50299 | 0.00370279 | -4.316257e-05 | -0.01750879 | 0.01231488 | -1.256944e-05 | -0.02687162 | -0.3277352 | -0.02687162 | -0.3277352 | 0.328835 | -26.78535 | 0.328835 | -26.78535 | 1.249738e-15 | -1.238593e-15 | 1.665335e-16 | 0.1257242 | 0.1343603 | 0.2600845
977517106549.4 | 0.0029197 | 1.664211 | 0.01788144 | 7.326827 | 2.769279 | 0.05951697 | 0.02149187 | 1.660545 | 0.01792473 | 7.344566 | 2.757087 | 0.05952963 | 0.02159149 | 66.15058 | 0.003666338 | -4.329347e-05 | -0.01773928 | 0.01219123 | -1.266274e-05 | -0.1420578 | -0.2880327 | -0.1420578 | -0.2880327 | 0.3211593 | -27.16173 | 0.3211593 | -27.16173 | 0 | 0 | 0 | 0.1257242 | 0.1343603 | 0.2600845
987292277614.9 | 0.0029197 | 1.664382 | 0.01792197 | 7.416872 | 2.769847 | 0.05965803 | 0.02153839 | 1.660752 | 0.01796544 | 7.434861 | 2.757775 | 0.0596723 | 0.02163784 | 65.37462 | 0.003630168 | -4.346967e-05 | -0.01798959 | 0.01207235 | -1.426514e-05 | -0.2413966 | -0.2053802 | -0.2413966 | -0.2053802 | 0.3169438 | -27.56938 | 0.3169438 | -27.56938 | 8.644425e-16 | 5.828671e-16 | -6.383782e-16 | 0.1257242 | 0.1343603 | 0.2600845
997067448680.4 | 0.0029197 | 1.664537 | 0.01826994 | 7.635735 | 2.770348 | 0.06082197 | 0.02195463 | 1.660941 | 0.01831359 | 7.653976 | 2.75839 | 0.06083558 | 0.02205474 | 65.92701 | 0.003595482 | -4.364455e-05 | -0.01824079 | 0.01195829 | -1.360354e-05 | -0.2934114 | -0.09018035 | -0.2934114 | -0.09018035 | 0.3069573 | -27.97615 | 0.3069573 | -27.97615 | 8.908848e-16 | 2.775558e-16 | -8.465451e-16 | 0.1257242 | 0.1343603 | 0.2600845
1006842619745.8 | 0.0029197 | 1.664195 | 0.01831731 | 7.730586 | 2.76921 | 0.06096716 | 0.02201608 | 1.660635 | 0.0183611 | 7.749069 | 2.75737 | 0.06098217 | 0.02211606 | 66.25617 | 0.003560708 | -4.37945e-05 | -0.01848291 | 0.01184035 | -1.500813e-05 | -0.3018123 | 0.02367367 | -0.3018123 | 0.02367367 | 0.3027394 | -28.35261 | 0.3027394 | -28.35261 | 3.023115e-15 | 2.220446e-16 | 3.014949e-15 | 0.1257242 | 0.1343603 | 0.2600845
1016617790811.3 | 0.0029197 | 1.664187 | 0.01830131 | 7.798822 | 2.769184 | 0.0609136 | 0.02199695 | 1.660661 | 0.01834528 | 7.817561 | 2.757457 | 0.06093058 | 0.02209665 | 66.13834 | 0.003526454 | -4.397418e-05 | -0.01873892 | 0.01172653 | -1.697493e-05 | -0.2665345 | 0.1370955 | -0.2665345 | 0.1370955 | 0.2997263 | -28.74941 | 0.2997263 | -28.74941 | 8.082546e-16 | -2.220446e-16 | -7.771561e-16 | 0.1257242 | 0.1343603 | 0.2600845
1026392961876.8 | 0.0029197 | 1.664222 | 0.01863396 | 8.01693 | 2.769287 | 0.0620221 | 0.02239641 | 1.660728 | 0.01867812 | 8.035927 | 2.757669 | 0.06203856 | 0.02249674 | 66.18821 | 0.003493709 | -4.415529e-05 | -0.01899703 | 0.01161806 | -1.645657e-05 | -0.1862052 | 0.2227395 | -0.1862052 | 0.2227395 | 0.2903193 | -29.14883 | 0.2903193 | -29.14883 | 1.903838e-15 | 1.332268e-15 | 1.360023e-15 | 0.1257242 | 0.1343603 | 0.2600845
1036168132942.3 | 0.0029197 | 1.664077 | 0.01867822 | 8.112505 | 2.768805 | 0.06216402 | 0.02245157 | 1.660616 | 0.01872256 | 8.13176 | 2.757297 | 0.06218198 | 0.02255179 | 66.14976 | 0.003460878 | -4.433304e-05 | -0.01925515 | 0.01150802 | -1.795424e-05 | -0.08683218 | 0.272805 | -0.08683218 | 0.272805 | 0.2862907 | -29.53698 | 0.2862907 | -29.53698 | 3.248707e-16 | -3.053113e-16 | -1.110223e-16 | 0.1257242 | 0.1343603 | 0.2600845
1045943304007.8 | 0.0029197 | 1.663925 | 0.01851287 | 8.116541 | 2.768302 | 0.06160803 | 0.02225481 | 1.660496 | 0.01855739 | 8.136059 | 2.756904 | 0.06162894 | 0.02235441 | 66.14347 | 0.003428155 | -4.451815e-05 | -0.01951796 | 0.01139828 | -2.091448e-05 | 0.02266937 | 0.2852168 | 0.02266937 | 0.2852168 | 0.2861162 | -29.92444 | 0.2861162 | -29.92444 | 5.928594e-17 | 2.081668e-17 | 5.551115e-17 | 0.1257242 | 0.1343603 | 0.2600845
1055718475073.3 | 0.0029197 | 1.663897 | 0.01884296 | 8.33847 | 2.768197 | 0.06270547 | 0.0226521 | 1.660499 | 0.01888767 | 8.358254 | 2.756902 | 0.06272592 | 0.02275232 | 66.08112 | 0.003397225 | -4.470755e-05 | -0.01978418 | 0.01129541 | -2.044621e-05 | 0.1265778 | 0.2463703 | 0.1265778 | 0.2463703 | 0.2769843 | -30.31973 | 0.2769843 | -30.31973 | 3.160725e-15 | 2.720046e-15 | -1.609823e-15 | 0.1257242 | 0.1343603 | 0.2600845
1065493646138.8 | 0.0029197 | 1.663822 | 0.01928999 | 8.615331 | 2.767932 | 0.06419022 | 0.02319067 | 1.660455 | 0.01933488 | 8.635382 | 2.756737 | 0.06420941 | 0.02329181 | 65.95799 | 0.003367139 | -4.489515e-05 | -0.02005116 | 0.01119504 | -1.918865e-05 | 0.2027645 | 0.1721761 | 0.2027645 | 0.1721761 | 0.2660038 | -30.71193 | 0.2660038 | -30.71193 | 2.731493e-15 | -1.831868e-15 | 2.026157e-15 | 0.1257242 | 0.1343603 | 0.2600845
1075268817204.3 | 0.0029197 | 1.663966 | 0.01936354 | 8.727523 | 2.768407 | 0.06444053 | 0.02327712 | 1.660629 | 0.01940865 | 8.747855 | 2.757312 | 0.06446113 | 0.02337825 | 65.706 | 0.003336729 | -4.511e-05 | -0.02033195 | 0.01109502 | -2.060017e-05 | 0.2501708 | 0.07670184 | 0.2501708 | 0.07670184 | 0.2616651 | -31.11843 | 0.2616651 | -31.11843 | 1.501112e-15 | -4.996004e-16 | 1.415534e-15 | 0.1257242 | 0.1343603 | 0.2600845
1085043988269.8 | 0.0029197 | 1.664121 | 0.01923525 | 8.748514 | 2.76893 | 0.06401958 | 0.02312069 | 1.660815 | 0.01928058 | 8.769133 | 2.757935 | 0.06404296 | 0.02322135 | 65.30107 | 0.003306399 | -4.533346e-05 | -0.02061842 | 0.01099531 | -2.338219e-05 | 0.2592691 | -0.02864093 | 0.2592691 | -0.02864093 | 0.2608463 | -31.52595 | 0.2608463 | -31.52595 | 1.10069e-15 | 2.775558e-16 | 1.06512e-15 | 0.1257242 | 0.1343603 | 0.2600845
1094819159335.3 | 0.0029197 | 1.663398 | 0.01931488 | 8.863875 | 2.76652 | 0.06425668 | 0.02322654 | 1.660121 | 0.01936037 | 8.884751 | 2.755627 | 0.06428112 | 0.02332722 | 62.56944 | 0.003277069 | -4.548921e-05 | -0.02087564 | 0.01089316 | -2.444276e-05 | 0.2299807 | -0.1135993 | 0.2299807 | -0.1135993 | 0.2565071 | -31.87472 | 0.2565071 | -31.87472 | 2.173104e-15 | -1.026956e-15 | -1.915135e-15 | 0.1257242 | 0.1343603 | 0.2600845
1104594330400.8 | 0.0029197 | 1.66375 | 0.0189984 | 8.796482 | 2.767703 | 0.06321717 | 0.02284103 | 1.660502 | 0.01904414 | 8.817659 | 2.756906 | 0.06324568 | 0.02294082 | 61.3262 | 0.003247377 | -4.573814e-05 | -0.0211773 | 0.01079684 | -2.850669e-05 | 0.1651426 | -0.1995439 | 0.1651426 | -0.1995439 | 0.2590171 | -32.29538 | 0.2590171 | -32.29538 | 1.177569e-16 | 8.326673e-17 | -8.326673e-17 | 0.1257242 | 0.1343603 | 0.2600845
1114369501466.3 | 0.0029197 | 1.663849 | 0.01967003 | 9.188051 | 2.768006 | 0.06545592 | 0.02364732 | 1.660628 | 0.01971598 | 9.209517 | 2.757298 | 0.06548185 | 0.02374856 | 62.34285 | 0.003220443 | -4.595294e-05 | -0.02146504 | 0.0107081 | -2.59291e-05 | 0.06940048 | -0.2345596 | 0.06940048 | -0.2345596 | 0.2446111 | -32.69905 | 0.2446111 | -32.69905 | 5.928594e-16 | -5.689893e-16 | -1.665335e-16 | 0.1257242 | 0.1343603 | 0.2600845
1124144672531.8 | 0.0029197 | 1.664074 | 0.02031409 | 9.572131 | 2.768728 | 0.06760827 | 0.02441853 | 1.66088 | 0.02036027 | 9.593892 | 2.758107 | 0.06763191 | 0.02452113 | 64.83457 | 0.00319392 | -4.618111e-05 | -0.02176085 | 0.01062151 | -2.363942e-05 | -0.02878199 | -0.2294565 | -0.02878199 | -0.2294565 | 0.2312546 | -33.11151 | 0.2312546 | -33.11151 | 9.668808e-16 | 9.47159e-16 | -1.94289e-16 | 0.1257242 | 0.1343603 | 0.2600845
1133919843597.3 | 0.0029197 | 1.664315 | 0.02048045 | 9.734441 | 2.769524 | 0.06817182 | 0.024615 | 1.661148 | 0.02052687 | 9.756506 | 2.758991 | 0.06819634 | 0.02471786 | 65.13964 | 0.00316679 | -4.642306e-05 | -0.02206507 | 0.01053294 | -2.451658e-05 | -0.1158508 | -0.1938387 | -0.1158508 | -0.1938387 | 0.2258204 | -33.52542 | 0.2258204 | -33.52542 | 8.441529e-16 | -7.494005e-16 | 3.885781e-16 | 0.1257242 | 0.1343603 | 0.2600845
1143695014662.8 | 0.0029197 | 1.664367 | 0.02070075 | 9.92397 | 2.769688 | 0.06890727 | 0.02487908 | 1.661226 | 0.0207474 | 9.946335 | 2.759243 | 0.06893226 | 0.02498231 | 65.02514 | 0.003140239 | -4.665216e-05 | -0.02236512 | 0.01044509 | -2.498899e-05 | -0.1773346 | -0.129602 | -0.1773346 | -0.129602 | 0.2196457 | -33.9264 | 0.2196457 | -33.9264 | 8.777084e-17 | 2.775558e-17 | -8.326673e-17 | 0.1257242 | 0.1343603 | 0.2600845
1153470185728.3 | 0.0029197 | 1.664082 | 0.0214418 | 10.36709 | 2.768709 | 0.07136182 | 0.0257744 | 1.660967 | 0.02148865 | 10.38974 | 2.758349 | 0.07138385 | 0.0258792 | 63.42172 | 0.003115277 | -4.684666e-05 | -0.02265031 | 0.01036046 | -2.202721e-05 | -0.1992843 | -0.0517201 | -0.1992843 | -0.0517201 | 0.2058864 | -34.30359 | 0.2058864 | -34.30359 | 2.495234e-15 | -7.494005e-16 | 2.380041e-15 | 0.1257242 | 0.1343603 | 0.2600845
1163245356793.7 | 0.0029197 | 1.663317 | 0.02191905 | 10.68765 | 2.766143 | 0.07291665 | 0.02636041 | 1.660227 | 0.02196606 | 10.71057 | 2.755871 | 0.07293728 | 0.02646615 | 57.94916 | 0.003090147 | -4.700973e-05 | -0.02292178 | 0.0102723 | -2.062745e-05 | -0.1957136 | 0.01742042 | -0.1957136 | 0.01742042 | 0.1964874 | -34.64629 | 0.1964874 | -34.64629 | 2.717673e-15 | 2.498002e-16 | 2.706169e-15 | 0.1257242 | 0.1343603 | 0.2600845
1173020527859.2 | 0.0029197 | 1.664352 | 0.02226114 | 10.94567 | 2.769572 | 0.07410074 | 0.02675531 | 1.661287 | 0.02230846 | 10.96893 | 2.759376 | 0.07412151 | 0.02686169 | 63.23068 | 0.003065191 | -4.732437e-05 | -0.0232691 | 0.01019583 | -2.076941e-05 | -0.1603099 | 0.1004565 | -0.1603099 | 0.1004565 | 0.1891845 | -35.1173 | 0.1891845 | -35.1173 | 1.678237e-15 | -9.436896e-16 | -1.387779e-15 | 0.1257242 | 0.1343603 | 0.2600845
1182795698924.7 | 0.0029197 | 1.664265 | 0.02398311 | 11.89062 | 2.769202 | 0.07982848 | 0.02882725 | 1.661221 | 0.02403063 | 11.91418 | 2.759078 | 0.07984037 | 0.02893733 | 64.53779 | 0.003043586 | -4.751992e-05 | -0.02355996 | 0.01012368 | -1.189291e-05 | -0.09578196 | 0.1341094 | -0.09578196 | 0.1341094 | 0.1648015 | -35.50812 | 0.1648015 | -35.50812 | 1.676457e-15 | -1.346145e-15 | -9.992007e-16 | 0.1257242 | 0.1343603 | 0.2600845
1192570869990.2 | 0.0029197 | 1.662646 | 0.02517411 | 12.58425 | 2.763758 | 0.08371127 | 0.03028892 | 1.659625 | 0.02522171 | 12.60805 | 2.753719 | 0.08371716 | 0.03040149 | 64.57717 | 0.003021163 | -4.760069e-05 | -0.02379505 | 0.01003952 | -5.888427e-06 | -0.04984018 | 0.1403758 | -0.04984018 | 0.1403758 | 0.1489611 | -35.78715 | 0.1489611 | -35.78715 | 1.077206e-16 | -1.040834e-16 | 2.775558e-17 | 0.1257242 | 0.1343603 | 0.2600845
1202346041055.7 | 0.0029197 | 1.660772 | 0.02544827 | 12.82558 | 2.757515 | 0.08452754 | 0.03065352 | 1.657774 | 0.02549596 | 12.84961 | 2.747566 | 0.08453309 | 0.03076653 | 64.28624 | 0.002997158 | -4.768216e-05 | -0.02403115 | 0.009948638 | -5.547516e-06 | -0.01188896 | 0.1433472 | -0.01188896 | 0.1433472 | 0.1438394 | -36.04557 | 0.1438394 | -36.04557 | 8.316421e-16 | 8.274631e-16 | 8.326673e-17 | 0.1257242 | 0.1343603 | 0.2600845
1212121212121.2 | 0.0029197 | 1.659305 | 0.02458539 | 12.49144 | 2.75269 | 0.08158935 | 0.02963986 | 1.656334 | 0.02463322 | 12.51574 | 2.742836 | 0.08160169 | 0.02975084 | 61.21189 | 0.00297117 | -4.782576e-05 | -0.02429949 | 0.009853684 | -1.23361e-05 | 0.03058493 | 0.1479276 | 0.03058493 | 0.1479276 | 0.1510563 | -36.3322 | 0.1510563 | -36.3322 | 1.812662e-15 | 1.786765e-15 | -3.053113e-16 | 0.1257242 | 0.1343603 | 0.2600845
1221896383186.7 | 0.0029197 | 1.658533 | 0.02328433 | 11.92579 | 2.750189 | 0.07723567 | 0.02808376 | 1.655588 | 0.02333237 | 11.9504 | 2.740428 | 0.0772576 | 0.0281918 | 63.85217 | 0.002944707 | -4.803756e-05 | -0.02460393 | 0.009761354 | -2.192978e-05 | 0.0844531 | 0.1406653 | 0.0844531 | 0.1406653 | 0.1640702 | -36.66902 | 0.1640702 | -36.66902 | 3.502595e-16 | -2.914335e-16 | 1.94289e-16 | 0.1257242 | 0.1343603 | 0.2600845
1231671554252.2 | 0.0029197 | 1.658332 | 0.02202122 | 11.36908 | 2.749581 | 0.07303699 | 0.02656295 | 1.655414 | 0.02206951 | 11.39402 | 2.739907 | 0.07306834 | 0.02666818 | 61.00646 | 0.002918754 | -4.829643e-05 | -0.02493441 | 0.00967414 | -3.135209e-05 | 0.1415497 | 0.1078542 | 0.1415497 | 0.1078542 | 0.1779574 | -37.048 | 0.1779574 | -37.048 | 5.340695e-16 | -2.220446e-16 | 4.857226e-16 | 0.1257242 | 0.1343603 | 0.2600845
1241446725317.7 | 0.0029197 | 1.658575 | 0.02181274 | 11.35083 | 2.750396 | 0.07235615 | 0.02630754 | 1.65568 | 0.02186132 | 11.3761 | 2.740797 | 0.07239068 | 0.02641227 | 63.61552 | 0.002895379 | -4.857243e-05 | -0.02527593 | 0.009598146 | -3.452844e-05 | 0.1733515 | 0.04220939 | 0.1733515 | 0.04220939 | 0.1784163 | -37.46027 | 0.1784163 | -37.46027 | 2.490744e-15 | -6.106227e-16 | 2.414735e-15 | 0.1257242 | 0.1343603 | 0.2600845
1251221896383.2 | 0.0029197 | 1.658973 | 0.02186381 | 11.46699 | 2.751715 | 0.07254297 | 0.02636282 | 1.6561 | 0.02191267 | 11.49261 | 2.742189 | 0.07257917 | 0.02646761 | 63.42951 | 0.002872901 | -4.885892e-05 | -0.0256252 | 0.009526016 | -3.620542e-05 | 0.1723848 | -0.03236274 | 0.1723848 | -0.03236274 | 0.1753963 | -37.88469 | 0.1753963 | -37.88469 | 4.81991e-16 | 5.551115e-17 | 4.787837e-16 | 0.1257242 | 0.1343603 | 0.2600845
1260997067448.7 | 0.0029197 | 1.659467 | 0.02152691 | 11.3785 | 2.753367 | 0.0714464 | 0.02594874 | 1.656617 | 0.02157608 | 11.40449 | 2.743914 | 0.07148659 | 0.02605278 | 63.51014 | 0.002849989 | -4.916386e-05 | -0.02598659 | 0.009452922 | -4.018845e-05 | 0.144806 | -0.1029178 | 0.144806 | -0.1029178 | 0.1776537 | -38.317 | 0.1776537 | -38.317 | 1.366804e-16 | 5.551115e-17 | 1.249001e-16 | 0.1257242 | 0.1343603 | 0.2600845
1270772238514.2 | 0.0029197 | 1.659595 | 0.02124607 | 11.31711 | 2.753805 | 0.07051976 | 0.02560812 | 1.656768 | 0.02129551 | 11.34344 | 2.744426 | 0.07056343 | 0.02571155 | 63.37443 | 0.002827533 | -4.943815e-05 | -0.02633414 | 0.00937923 | -4.366709e-05 | 0.09344542 | -0.1529539 | 0.09344542 | -0.1529539 | 0.1792399 | -38.72148 | 0.1792399 | -38.72148 | 6.206335e-17 | -2.775558e-17 | -5.551115e-17 | 0.1257242 | 0.1343603 | 0.2600845
1280547409579.7 | 0.0029197 | 1.659278 | 0.02132103 | 11.4444 | 2.752749 | 0.07075505 | 0.02570341 | 1.656472 | 0.0213707 | 11.47106 | 2.743443 | 0.07079994 | 0.02580697 | 63.38551 | 0.002806118 | -4.966843e-05 | -0.02666032 | 0.009306508 | -4.489004e-05 | 0.0312796 | -0.1731364 | 0.0312796 | -0.1731364 | 0.1759393 | -39.09117 | 0.1759393 | -39.09117 | 4.109794e-16 | -4.024558e-16 | -8.326673e-17 | 0.1257242 | 0.1343603 | 0.2600845
1290322580645.2 | 0.0029197 | 1.659092 | 0.02160205 | 11.68375 | 2.752121 | 0.07167959 | 0.02604522 | 1.656307 | 0.02165196 | 11.71075 | 2.742884 | 0.07172458 | 0.02614933 | 63.41288 | 0.002785439 | -4.990786e-05 | -0.02699332 | 0.009237001 | -4.498307e-05 | -0.03390474 | -0.1664762 | -0.03390474 | -0.1664762 | 0.1698937 | -39.47082 | 0.1698937 | -39.47082 | 3.995743e-16 | 3.747003e-16 | -1.387779e-16 | 0.1257242 | 0.1343603 | 0.2600845
1300097751710.7 | 0.0029197 | 1.659414 | 0.02192027 | 11.94568 | 2.753173 | 0.07274957 | 0.0264239 | 1.656648 | 0.02197046 | 11.97304 | 2.744002 | 0.07279465 | 0.02652865 | 63.3131 | 0.002765156 | -5.019328e-05 | -0.02735337 | 0.009171632 | -4.507935e-05 | -0.09508944 | -0.1330085 | -0.09508944 | -0.1330085 | 0.1635031 | -39.89057 | 0.1635031 | -39.89057 | 1.482587e-15 | -1.207368e-15 | 8.604228e-16 | 0.1257242 | 0.1343603 | 0.2600845
1309872922776.1 | 0.0029197 | 1.659769 | 0.02182761 | 11.98463 | 2.754357 | 0.0724576 | 0.02630654 | 1.657025 | 0.02187811 | 12.01235 | 2.745252 | 0.07250512 | 0.0264111 | 63.19586 | 0.002744376 | -5.049191e-05 | -0.027723 | 0.009104736 | -4.752634e-05 | -0.1404866 | -0.08178443 | -0.1404866 | -0.08178443 | 0.1625582 | -40.31351 | 0.1625582 | -40.31351 | 1.401038e-15 | -7.771561e-16 | 1.165734e-15 | 0.1257242 | 0.1343603 | 0.2600845
1319648093841.6 | 0.0029197 | 1.659507 | 0.02169419 | 12.00026 | 2.753493 | 0.07200333 | 0.02614981 | 1.656783 | 0.02174493 | 12.02833 | 2.744458 | 0.07205327 | 0.0262541 | 63.02928 | 0.002723811 | -5.07376e-05 | -0.02806579 | 0.009035152 | -4.994069e-05 | -0.160274 | -0.02482582 | -0.160274 | -0.02482582 | 0.1621854 | -40.68703 | 0.1621854 | -40.68703 | 6.546139e-17 | 5.551115e-17 | -3.469447e-17 | 0.1257242 | 0.1343603 | 0.2600845
1329423264907.1 | 0.0029197 | 1.659179 | 0.02171877 | 12.10285 | 2.752404 | 0.07207064 | 0.02618462 | 1.656475 | 0.02176974 | 12.13125 | 2.743436 | 0.07212208 | 0.02628895 | 62.58806 | 0.00270385 | -5.097556e-05 | -0.02840629 | 0.008967251 | -5.143093e-05 | -0.156125 | 0.03395176 | -0.156125 | 0.03395176 | 0.159774 | -41.05484 | 0.159774 | -41.05484 | 1.938735e-15 | 4.718448e-16 | 1.88044e-15 | 0.1257242 | 0.1343603 | 0.2600845
1339198435972.6 | 0.0029197 | 1.659081 | 0.02224379 | 12.48656 | 2.752056 | 0.07380851 | 0.0268194 | 1.656396 | 0.02229501 | 12.51532 | 2.743152 | 0.07385876 | 0.02692478 | 62.71969 | 0.002685144 | -5.122616e-05 | -0.02875583 | 0.008904816 | -5.024612e-05 | -0.1246495 | 0.08533974 | -0.1246495 | 0.08533974 | 0.1510642 | -41.44105 | 0.1510642 | -41.44105 | 8.391186e-16 | -4.718448e-16 | -6.938894e-16 | 0.1257242 | 0.1343603 | 0.2600845
1348973607038.1 | 0.0029197 | 1.659197 | 0.02241472 | 12.67436 | 2.752433 | 0.0743809 | 0.02702369 | 1.656531 | 0.02246623 | 12.70348 | 2.743591 | 0.07443202 | 0.02712942 | 62.55943 | 0.002666042 | -5.150468e-05 | -0.02912321 | 0.008842183 | -5.112099e-05 | -0.07889922 | 0.123994 | -0.07889922 | 0.123994 | 0.146968 | -41.84481 | 0.146968 | -41.84481 | 9.47356e-16 | -8.049117e-16 | -4.996004e-16 | 0.1257242 | 0.1343603 | 0.2600845
1358748778103.6 | 0.0029197 | 1.659211 | 0.02216891 | 12.6262 | 2.752491 | 0.07356582 | 0.026727 | 1.656565 | 0.0222207 | 12.65569 | 2.743714 | 0.07362005 | 0.02683227 | 62.54587 | 0.002646427 | -5.178352e-05 | -0.02949306 | 0.008777259 | -5.422869e-05 | -0.02520829 | 0.1458335 | -0.02520829 | 0.1458335 | 0.1479962 | -42.24034 | 0.1479962 | -42.24034 | 1.142418e-15 | 1.120631e-15 | 2.220446e-16 | 0.1257242 | 0.1343603 | 0.2600845
1368523949169.1 | 0.0029197 | 1.659017 | 0.02213739 | 12.69896 | 2.751849 | 0.07345264 | 0.02669211 | 1.65639 | 0.02218943 | 12.72881 | 2.743135 | 0.07350871 | 0.02679733 | 62.49541 | 0.002627489 | -5.20402e-05 | -0.02985249 | 0.008713504 | -5.606623e-05 | 0.03008292 | 0.1433052 | 0.03008292 | 0.1433052 | 0.1464287 | -42.61842 | 0.1464287 | -42.61842 | 2.444422e-16 | 2.428613e-16 | -2.775558e-17 | 0.1257242 | 0.1343603 | 0.2600845
1378299120234.6 | 0.0029197 | 1.658595 | 0.02246377 | 12.97822 | 2.750432 | 0.07451658 | 0.02709268 | 1.655985 | 0.02251604 | 13.00842 | 2.741781 | 0.07457246 | 0.02719855 | 62.40983 | 0.002609481 | -5.226971e-05 | -0.03019831 | 0.008651686 | -5.587819e-05 | 0.07531958 | 0.1187006 | 0.07531958 | 0.1187006 | 0.1405805 | -42.97693 | 0.1405805 | -42.97693 | 3.310369e-16 | 2.775558e-16 | -1.804112e-16 | 0.1257242 | 0.1343603 | 0.2600845
1388074291300.1 | 0.0029197 | 1.658565 | 0.02276645 | 13.24638 | 2.750318 | 0.07551927 | 0.02745837 | 1.655973 | 0.02281899 | 13.27695 | 2.741726 | 0.07557526 | 0.02756485 | 62.44432 | 0.002591693 | -5.253759e-05 | -0.03056835 | 0.008592658 | -5.599434e-05 | 0.1104831 | 0.0778855 | 0.1104831 | 0.0778855 | 0.1351764 | -43.36825 | 0.1351764 | -43.36825 | 2.775558e-16 | -1.665335e-16 | 2.220446e-16 | 0.1257242 | 0.1343603 | 0.2600845
1397849462365.6 | 0.0029197 | 1.658774 | 0.02272978 | 13.31817 | 2.751015 | 0.07540713 | 0.02741066 | 1.656201 | 0.02278261 | 13.34913 | 2.742481 | 0.07546515 | 0.02751711 | 62.36496 | 0.002573536 | -5.283621e-05 | -0.03095859 | 0.00853361 | -5.802295e-05 | 0.1310302 | 0.02686003 | 0.1310302 | 0.02686003 | 0.1337549 | -43.78011 | 0.1337549 | -43.78011 | 7.826199e-16 | -1.387779e-16 | 7.702172e-16 | 0.1257242 | 0.1343603 | 0.2600845
1407624633431.1 | 0.0029197 | 1.658447 | 0.02242762 | 13.23303 | 2.749942 | 0.07439002 | 0.02705148 | 1.655892 | 0.02248071 | 13.26435 | 2.741471 | 0.07445123 | 0.0271574 | 60.90591 | 0.002555134 | -5.309002e-05 | -0.03132484 | 0.008470961 | -6.121151e-05 | 0.1336163 | -0.02207114 | 0.1336163 | -0.02207114 | 0.1354269 | -44.146 | 0.1354269 | -44.146 | 7.438546e-16 | 1.110223e-16 | 7.355228e-16 | 0.1257242 | 0.1343603 | 0.2600845
1417399804496.6 | 0.0029197 | 1.658555 | 0.02223436 | 13.2101 | 2.75031 | 0.07375382 | 0.02681654 | 1.656018 | 0.02228774 | 13.24182 | 2.741898 | 0.0738178 | 0.02692215 | 57.7945 | 0.002537192 | -5.338452e-05 | -0.03171735 | 0.008412085 | -6.398574e-05 | 0.1146099 | -0.07297524 | 0.1146099 | -0.07297524 | 0.1358706 | -44.54929 | 0.1358706 | -44.54929 | 3.118645e-16 | -1.110223e-16 | -2.914335e-16 | 0.1257242 | 0.1343603 | 0.2600845
1427174975562.1 | 0.0029197 | 1.658035 | 0.02263778 | 13.54254 | 2.748567 | 0.07506846 | 0.02731185 | 1.655514 | 0.02269139 | 13.57461 | 2.740213 | 0.07513184 | 0.02741825 | 62.14521 | 0.002520559 | -5.360814e-05 | -0.03206987 | 0.008354427 | -6.337836e-05 | 0.07888522 | -0.102621 | 0.07888522 | -0.102621 | 0.1294371 | -44.89773 | 0.1294371 | -44.89773 | 1.224474e-15 | -9.992007e-16 | -7.077672e-16 | 0.1257242 | 0.1343603 | 0.2600845
1436950146627.6 | 0.0029197 | 1.658023 | 0.02303223 | 13.87289 | 2.74851 | 0.07637594 | 0.02778813 | 1.655519 | 0.02308611 | 13.90534 | 2.74021 | 0.07643899 | 0.02789531 | 62.54277 | 0.002504149 | -5.388199e-05 | -0.03245447 | 0.008300086 | -6.305304e-05 | 0.0320486 | -0.1190994 | 0.0320486 | -0.1190994 | 0.123336 | -45.29023 | 0.123336 | -45.29023 | 9.924559e-16 | -9.78384e-16 | -1.665335e-16 | 0.1257242 | 0.1343603 | 0.2600845
1446725317693.1 | 0.0029197 | 1.658247 | 0.02303532 | 13.96913 | 2.749254 | 0.07639652 | 0.02778809 | 1.65576 | 0.02308951 | 14.00199 | 2.741009 | 0.07646138 | 0.02789534 | 62.35615 | 0.002487269 | -5.418776e-05 | -0.03286067 | 0.008245327 | -6.48538e-05 | -0.01824563 | -0.120227 | -0.01824563 | -0.120227 | 0.1216036 | -45.7037 | 0.1216036 | -45.7037 | 6.455875e-16 | -6.418477e-16 | 6.938894e-17 | 0.1257242 | 0.1343603 | 0.2600845
1456500488758.6 | 0.0029197 | 1.658109 | 0.0227934 | 13.91582 | 2.748806 | 0.07558788 | 0.02749844 | 1.655639 | 0.02284786 | 13.94907 | 2.740618 | 0.07565562 | 0.02760531 | 62.23026 | 0.002470174 | -5.446373e-05 | -0.03325119 | 0.008188018 | -6.773723e-05 | -0.06216907 | -0.105609 | -0.06216907 | -0.105609 | 0.122549 | -46.08514 | 0.122549 | -46.08514 | 7.092622e-16 | 6.106227e-16 | -3.608225e-16 | 0.1257242 | 0.1343603 | 0.2600845
1466275659824.0 | 0.0029197 | 1.657734 | 0.02291575 | 14.08442 | 2.747557 | 0.07597643 | 0.02765236 | 1.65528 | 0.02297046 | 14.11804 | 2.739424 | 0.07604509 | 0.02775951 | 61.9574 | 0.002453942 | -5.471015e-05 | -0.03362581 | 0.008132456 | -6.865339e-05 | -0.09306712 | -0.07506904 | -0.09306712 | -0.07506904 | 0.1195694 | -46.44513 | 0.1195694 | -46.44513 | 1.341631e-15 | -8.465451e-16 | 1.040834e-15 | 0.1257242 | 0.1343603 | 0.2600845
1476050830889.5 | 0.0029197 | 1.657494 | 0.02323369 | 14.37502 | 2.746745 | 0.07701937 | 0.02804023 | 1.655055 | 0.02328865 | 14.40903 | 2.738666 | 0.07708802 | 0.02814802 | 61.81454 | 0.002438272 | -5.496691e-05 | -0.03400884 | 0.008079451 | -6.864647e-05 | -0.1092389 | -0.03464237 | -0.1092389 | -0.03464237 | 0.1146003 | -46.8168 | 0.1146003 | -46.8168 | 4.546432e-16 | -1.249001e-16 | 4.371503e-16 | 0.1257242 | 0.1343603 | 0.2600845
1485826001955.0 | 0.0029197 | 1.65762 | 0.02319905 | 14.44865 | 2.747165 | 0.0769104 | 0.02799628 | 1.655197 | 0.02325432 | 14.48307 | 2.739138 | 0.07698097 | 0.02810409 | 61.46763 | 0.002422203 | -5.526805e-05 | -0.03442162 | 0.008026882 | -7.057349e-05 | -0.1128257 | 0.01105409 | -0.1128257 | 0.01105409 | 0.1133659 | -47.22155 | 0.1133659 | -47.22155 | 7.076311e-17 | 1.387779e-17 | 6.938894e-17 | 0.1257242 | 0.1343603 | 0.2600845
1495601173020.5 | 0.0029197 | 1.657641 | 0.02305259 | 14.45189 | 2.747241 | 0.07642584 | 0.02781912 | 1.655235 | 0.02310816 | 14.48673 | 2.739267 | 0.07649884 | 0.02792675 | 61.44824 | 0.002406148 | -5.556184e-05 | -0.03483225 | 0.007973833 | -7.299982e-05 | -0.09981363 | 0.05362108 | -0.09981363 | 0.05362108 | 0.1133048 | -47.61686 | 0.1133048 | -47.61686 | 6.783102e-16 | 3.469447e-16 | 5.828671e-16 | 0.1257242 | 0.1343603 | 0.2600845
1505376344086.0 | 0.0029197 | 1.657165 | 0.02304688 | 14.54275 | 2.745666 | 0.07638499 | 0.02782021 | 1.654775 | 0.02310269 | 14.57796 | 2.737746 | 0.07645949 | 0.0279279 | 61.2047 | 0.002390533 | -5.580339e-05 | -0.03521234 | 0.007919878 | -7.449541e-05 | -0.07441759 | 0.08345215 | -0.07441759 | 0.08345215 | 0.1118134 | -47.96645 | 0.1118134 | -47.96645 | 6.675779e-16 | -4.57967e-16 | -4.857226e-16 | 0.1257242 | 0.1343603 | 0.2600845
1515151515151.5 | 0.0029197 | 1.656969 | 0.02322303 | 14.74905 | 2.745007 | 0.07695968 | 0.02803624 | 1.654594 | 0.0232791 | 14.78466 | 2.737138 | 0.07703489 | 0.02814432 | 61.22859 | 0.002375437 | -5.607049e-05 | -0.03561062 | 0.007869015 | -7.521804e-05 | -0.0375459 | 0.1017889 | -0.0375459 | 0.1017889 | 0.1084927 | -48.34131 | 0.1084927 | -48.34131 | 2.087443e-16 | 2.012279e-16 | 5.551115e-17 | 0.1257242 | 0.1343603 | 0.2600845
1524926686217.0 | 0.0029197 | 1.657219 | 0.02358513 | 15.07566 | 2.745818 | 0.07817144 | 0.02846927 | 1.654858 | 0.02364151 | 15.1117 | 2.737996 | 0.07824668 | 0.02857809 | 61.07195 | 0.002360861 | -5.638072e-05 | -0.03603867 | 0.007822014 | -7.524174e-05 | 0.00649604 | 0.1032264 | 0.00649604 | 0.1032264 | 0.1034306 | -48.75753 | 0.1034306 | -48.75753 | 7.738427e-16 | -7.693499e-16 | 8.326673e-17 | 0.1257242 | 0.1343603 | 0.2600845
1534701857282.5 | 0.0029197 | 1.657261 | 0.0234469 | 15.08338 | 2.745963 | 0.07771524 | 0.02830164 | 1.654915 | 0.02350358 | 15.11984 | 2.738191 | 0.07779285 | 0.02841031 | 61.0202 | 0.002345621 | -5.668013e-05 | -0.0364623 | 0.007771769 | -7.760654e-05 | 0.04585577 | 0.09257196 | 0.04585577 | 0.09257196 | 0.1033069 | -49.15461 | 0.1033069 | -49.15461 | 3.865904e-16 | 3.608225e-16 | -1.387779e-16 | 0.1257242 | 0.1343603 | 0.2600845
1544477028348.0 | 0.0029197 | 1.65696 | 0.02300758 | 14.89504 | 2.744989 | 0.07624531 | 0.02777618 | 1.65463 | 0.02306453 | 14.93191 | 2.73727 | 0.07632656 | 0.02788419 | 60.6992 | 0.00233006 | -5.695037e-05 | -0.03686949 | 0.00771883 | -8.124554e-05 | 0.07798188 | 0.07206983 | 0.07798188 | 0.07206983 | 0.1061849 | -49.51946 | 0.1061849 | -49.51946 | 1.062716e-15 | -6.938894e-16 | 8.049117e-16 | 0.1257242 | 0.1343603 | 0.2600845
1554252199413.5 | 0.0029197 | 1.656564 | 0.023256 | 15.15115 | 2.743663 | 0.0770501 | 0.02808293 | 1.654248 | 0.0233132 | 15.18842 | 2.735993 | 0.07713162 | 0.02819145 | 60.75367 | 0.002315842 | -5.719817e-05 | -0.03726429 | 0.007669981 | -8.152549e-05 | 0.09457556 | 0.03896537 | 0.09457556 | 0.03896537 | 0.102288 | -49.87467 | 0.102288 | -49.87467 | 1.3037e-16 | 5.551115e-17 | -1.179612e-16 | 0.1257242 | 0.1343603 | 0.2600845
1564027370479.0 | 0.0029197 | 1.656386 | 0.02384958 | 15.63559 | 2.743047 | 0.07900822 | 0.02880309 | 1.654084 | 0.02390704 | 15.67326 | 2.735422 | 0.0790885 | 0.02891272 | 60.54044 | 0.002302381 | -5.746289e-05 | -0.0376722 | 0.007624707 | -8.027528e-05 | 0.09528974 | 0.00144551 | 0.09528974 | 0.00144551 | 0.09530071 | -50.25031 | 0.09530071 | -50.25031 | 5.88678e-16 | 4.163336e-17 | 5.872039e-16 | 0.1257242 | 0.1343603 | 0.2600845
1573802541544.5 | 0.0029197 | 1.656847 | 0.02392045 | 15.78006 | 2.744568 | 0.07926502 | 0.02888069 | 1.654558 | 0.02397825 | 15.81819 | 2.736988 | 0.07934683 | 0.02899056 | 60.37923 | 0.002288238 | -5.780578e-05 | -0.03813385 | 0.007580051 | -8.181471e-05 | 0.08512263 | -0.03819447 | 0.08512263 | -0.03819447 | 0.09329887 | -50.68725 | 0.09329887 | -50.68725 | 2.730964e-16 | 1.249001e-16 | 2.428613e-16 | 0.1257242 | 0.1343603 | 0.2600845
1583577712610.0 | 0.0029197 | 1.656938 | 0.02355875 | 15.63798 | 2.74489 | 0.07807078 | 0.02844223 | 1.654665 | 0.02361686 | 15.67656 | 2.737358 | 0.07815599 | 0.02855162 | 60.02189 | 0.002273551 | -5.811883e-05 | -0.03857851 | 0.007531839 | -8.521037e-05 | 0.06472623 | -0.0698743 | 0.06472623 | -0.0698743 | 0.09524654 | -51.08911 | 0.09524654 | -51.08911 | 1.937381e-15 | 1.457168e-15 | 1.276756e-15 | 0.1257242 | 0.1343603 | 0.2600845
1593352883675.5 | 0.0029197 | 1.65626 | 0.02320909 | 15.50099 | 2.742658 | 0.07688059 | 0.02803141 | 1.654001 | 0.02326744 | 15.53996 | 2.735177 | 0.07696875 | 0.02814031 | 59.57481 | 0.002259047 | -5.834971e-05 | -0.03897084 | 0.007480745 | -8.816007e-05 | 0.03965134 | -0.08871684 | 0.03965134 | -0.08871684 | 0.09717462 | -51.41597 | 0.09717462 | -51.41597 | 2.730964e-16 | -2.428613e-16 | -1.249001e-16 | 0.1257242 | 0.1343603 | 0.2600845
1603128054741.0 | 0.0029197 | 1.65546 | 0.02359831 | 15.85763 | 2.739989 | 0.0781321 | 0.02851548 | 1.653214 | 0.02365687 | 15.89698 | 2.732556 | 0.07821971 | 0.02862511 | 56.89601 | 0.002245918 | -5.855376e-05 | -0.03934705 | 0.007433776 | -8.760401e-05 | 0.009791092 | -0.09172937 | 0.009791092 | -0.09172937 | 0.09225044 | -51.72994 | 0.09225044 | -51.72994 | 2.64794e-17 | -2.255141e-17 | -1.387779e-17 | 0.1257242 | 0.1343603 | 0.2600845
1612903225806.5 | 0.0029197 | 1.655727 | 0.02394753 | 16.19043 | 2.740859 | 0.07930116 | 0.02893296 | 1.653494 | 0.02400641 | 16.23023 | 2.733467 | 0.07938891 | 0.02904331 | 58.72774 | 0.002232907 | -5.887417e-05 | -0.03980359 | 0.007392007 | -8.775095e-05 | -0.02697903 | -0.08362182 | -0.02697903 | -0.08362182 | 0.08786624 | -52.14837 | 0.08786624 | -52.14837 | 2.081957e-16 | 1.908196e-16 | -8.326673e-17 | 0.1257242 | 0.1343603 | 0.2600845
1622678396871.9 | 0.0029197 | 1.656568 | 0.02409302 | 16.38751 | 2.743638 | 0.07982347 | 0.02909402 | 1.654349 | 0.02415228 | 16.42781 | 2.736286 | 0.07991259 | 0.02920476 | 59.01457 | 0.002219739 | -5.926209e-05 | -0.04030868 | 0.007352229 | -8.911991e-05 | -0.06050273 | -0.06021013 | -0.06050273 | -0.06021013 | 0.08535713 | -52.6241 | 0.08535713 | -52.6241 | 2.208488e-16 | -1.526557e-16 | 1.595946e-16 | 0.1257242 | 0.1343603 | 0.2600845
1632453567937.4 | 0.0029197 | 1.65648 | 0.02344714 | 16.04427 | 2.743376 | 0.07767943 | 0.02831527 | 1.654274 | 0.0235067 | 16.08502 | 2.736071 | 0.07777308 | 0.02842509 | 59.22267 | 0.002205441 | -5.95643e-05 | -0.0407583 | 0.007304471 | -9.364881e-05 | -0.08269034 | -0.03486061 | -0.08269034 | -0.03486061 | 0.08973825 | -53.0081 | 0.08973825 | -53.0081 | 1.250927e-16 | -6.938894e-17 | 1.040834e-16 | 0.1257242 | 0.1343603 | 0.2600845
1642228739002.9 | 0.0029197 | 1.655697 | 0.02353809 | 16.20295 | 2.740778 | 0.07794388 | 0.02843859 | 1.653504 | 0.02359786 | 16.24409 | 2.73352 | 0.07803835 | 0.02854866 | 59.11393 | 0.002192473 | -5.977682e-05 | -0.04114865 | 0.007258151 | -9.446925e-05 | -0.08737199 | -0.00744291 | -0.08737199 | -0.00744291 | 0.08768844 | -53.32209 | 0.08768844 | -53.32209 | 5.171338e-16 | 1.387779e-17 | -5.169476e-16 | 0.1257242 | 0.1343603 | 0.2600845
1652003910068.4 | 0.0029197 | 1.655479 | 0.02450281 | 16.96744 | 2.740009 | 0.08112776 | 0.02960858 | 1.653297 | 0.02456285 | 17.00901 | 2.732789 | 0.08121939 | 0.02972033 | 58.55194 | 0.002181053 | -6.00355e-05 | -0.04157271 | 0.007219563 | -9.162917e-05 | -0.07526252 | 0.0220496 | -0.07526252 | 0.0220496 | 0.07842596 | -53.69207 | 0.07842596 | -53.69207 | 7.744331e-16 | 2.081668e-16 | 7.459311e-16 | 0.1257242 | 0.1343603 | 0.2600845
1661779081133.9 | 0.0029197 | 1.656824 | 0.02379135 | 16.57225 | 2.744498 | 0.07883615 | 0.02872516 | 1.654656 | 0.02385185 | 16.6144 | 2.737319 | 0.07893325 | 0.02883597 | 52.15487 | 0.002167161 | -6.050031e-05 | -0.04214248 | 0.007179394 | -9.709505e-05 | -0.05703023 | 0.06038599 | -0.05703023 | 0.06038599 | 0.08305971 | -54.22105 | 0.08305971 | -54.22105 | 6.13494e-16 | 4.440892e-16 | 4.232725e-16 | 0.1257242 | 0.1343603 | 0.2600845
1671554252199.4 | 0.0029197 | 1.658287 | 0.02129594 | 14.92129 | 2.749461 | 0.07062953 | 0.0256885 | 1.656136 | 0.02135695 | 14.96404 | 2.742331 | 0.07074002 | 0.02579558 | 44.61816 | 0.002150629 | -6.100986e-05 | -0.0427474 | 0.007130696 | -0.000110482 | -0.02242844 | 0.1032565 | -0.02242844 | 0.1032565 | 0.1056643 | -54.76398 | 0.1056643 | -54.76398 | 1.703127e-15 | -1.651457e-15 | -4.163336e-16 | 0.1257242 | 0.1343603 | 0.2600845
1681329423264.9 | 0.0029197 | 1.656884 | 0.02471997 | 17.42167 | 2.744652 | 0.08191623 | 0.02984576 | 1.65474 | 0.02478107 | 17.46473 | 2.737551 | 0.08201245 | 0.02995833 | 53.8441 | 0.002143474 | -6.109625e-05 | -0.04305827 | 0.007101404 | -9.622364e-05 | 0.002565264 | 0.0733175 | 0.002565264 | 0.0733175 | 0.07336236 | -55.01285 | 0.07336236 | -55.01285 | 1.797369e-15 | -1.795439e-15 | 8.326673e-17 | 0.1257242 | 0.1343603 | 0.2600845
1691104594330.4 | 0.0029197 | 1.655494 | 0.02351372 | 16.6679 | 2.740106 | 0.07785361 | 0.02841263 | 1.653364 | 0.02357498 | 16.71133 | 2.733058 | 0.07795607 | 0.02852339 | 58.23681 | 0.002129213 | -6.126463e-05 | -0.04342797 | 0.00704815 | -0.0001024541 | 0.02296937 | 0.07862185 | 0.02296937 | 0.07862185 | 0.08190841 | -55.26211 | 0.08190841 | -55.26211 | 2.507757e-15 | -2.425143e-15 | 6.383782e-16 | 0.1257242 | 0.1343603 | 0.2600845
1700879765395.9 | 0.0029197 | 1.654862 | 0.02453471 | 17.49217 | 2.737965 | 0.0812031 | 0.02965819 | 1.652743 | 0.02459619 | 17.536 | 2.730955 | 0.08130236 | 0.02977067 | 58.39038 | 0.002118571 | -6.147781e-05 | -0.04383098 | 0.007010416 | -9.925698e-05 | 0.04162798 | 0.05951009 | 0.04162798 | 0.05951009 | 0.07262465 | -55.58827 | 0.07262465 | -55.58827 | 3.736709e-17 | -1.387779e-17 | -3.469447e-17 | 0.1257242 | 0.1343603 | 0.2600845
1710654936461.4 | 0.0029197 | 1.656242 | 0.02476674 | 17.75908 | 2.742523 | 0.08203941 | 0.02991385 | 1.654135 | 0.02482868 | 17.80349 | 2.735545 | 0.08213995 | 0.0300269 | 56.71939 | 0.002106882 | -6.193595e-05 | -0.04441139 | 0.006977643 | -0.0001005396 | 0.0636377 | 0.02874575 | 0.0636377 | 0.02874575 | 0.0698289 | -56.12439 | 0.0698289 | -56.12439 | 3.290675e-16 | 1.387779e-16 | -2.983724e-16 | 0.1257242 | 0.1343603 | 0.2600845
1720430107526.9 | 0.0029197 | 1.648816 | 0.01523386 | 10.98591 | 2.718364 | 0.05023568 | 0.01848012 | 1.646736 | 0.01529539 | 11.03028 | 2.711506 | 0.05037494 | 0.01857821 | 36.30738 | 0.002080257 | -6.152846e-05 | -0.04437131 | 0.006857475 | -0.0001392616 | 0.1293027 | 0.1363413 | 0.1293027 | 0.1363413 | 0.1879046 | -55.73678 | 0.1879046 | -55.73678 | 3.944808e-16 | 3.053113e-16 | -2.498002e-16 | 0.1257242 | 0.1343603 | 0.2600845
1730205278592.4 | 0.0029197 | 1.656214 | 0.02458489 | 17.83015 | 2.74244 | 0.08143566 | 0.0296946 | 1.654131 | 0.02464743 | 17.87551 | 2.735542 | 0.08154017 | 0.02980769 | 56.0091 | 0.002082861 | -6.254771e-05 | -0.04536263 | 0.006898067 | -0.0001045104 | 0.06472033 | -0.02420522 | 0.06472033 | -0.02420522 | 0.06909858 | -56.90656 | 0.06909858 | -56.90656 | 1.582692e-16 | 6.938894e-17 | 1.422473e-16 | 0.1257242 | 0.1343603 | 0.2600845
1739980449657.9 | 0.0029197 | 1.654897 | 0.02354849 | 17.17499 | 2.73813 | 0.07794067 | 0.02846492 | 1.652828 | 0.02361121 | 17.22074 | 2.731282 | 0.07805052 | 0.02857652 | 57.98576 | 0.002069594 | -6.271936e-05 | -0.0457441 | 0.006848606 | -0.0001098569 | 0.06231194 | -0.04358842 | 0.06231194 | -0.04358842 | 0.07604425 | -57.15907 | 0.07604425 | -57.15907 | 6.662784e-16 | -3.885781e-16 | -5.412337e-16 | 0.1257242 | 0.1343603 | 0.2600845
1749755620723.4 | 0.0029197 | 1.654184 | 0.02456152 | 18.01448 | 2.735722 | 0.08125857 | 0.02970278 | 1.652125 | 0.02462445 | 18.06064 | 2.72891 | 0.08136531 | 0.02981605 | 58.47096 | 0.002059575 | -6.292398e-05 | -0.04615117 | 0.006812687 | -0.0001067439 | 0.04045483 | -0.05375411 | 0.04045483 | -0.05375411 | 0.06727628 | -57.47431 | 0.06727628 | -57.47431 | 6.332667e-16 | -5.20417e-16 | -3.608225e-16 | 0.1257242 | 0.1343603 | 0.2600845
1759530791788.9 | 0.0029197 | 1.655028 | 0.0254616 | 18.77897 | 2.73847 | 0.08427934 | 0.03077607 | 1.652979 | 0.02552492 | 18.82567 | 2.731686 | 0.08438428 | 0.03089091 | 58.2374 | 0.002049532 | -6.331308e-05 | -0.04669597 | 0.006783095 | -0.0001049415 | 0.009771593 | -0.05936049 | 0.009771593 | -0.05936049 | 0.06015939 | -57.95631 | 0.06015939 | -57.95631 | 4.500262e-17 | -3.989864e-17 | -2.081668e-17 | 0.1257242 | 0.1343603 | 0.2600845
1769305962854.4 | 0.0029197 | 1.655969 | 0.02516844 | 18.66587 | 2.741599 | 0.08335628 | 0.03040426 | 1.653931 | 0.02523217 | 18.71314 | 2.734851 | 0.08346454 | 0.03051887 | 57.06972 | 0.002037823 | -6.373755e-05 | -0.0472702 | 0.006748202 | -0.0001082574 | -0.01984596 | -0.05783688 | -0.01984596 | -0.05783688 | 0.06114709 | -58.45001 | 0.06114709 | -58.45001 | 4.345543e-16 | 4.093947e-16 | -1.457168e-16 | 0.1257242 | 0.1343603 | 0.2600845
1779081133919.8 | 0.0029197 | 1.654739 | 0.02397327 | 17.87773 | 2.737588 | 0.07933904 | 0.02898137 | 1.652715 | 0.02403719 | 17.92539 | 2.730888 | 0.07945325 | 0.02909429 | 58.11781 | 0.002024857 | -6.392127e-05 | -0.04766837 | 0.006700189 | -0.0001142023 | -0.03813275 | -0.05703911 | -0.03813275 | -0.05703911 | 0.06861171 | -58.70876 | 0.06861171 | -58.70876 | 4.002966e-16 | 3.330669e-16 | -2.220446e-16 | 0.1257242 | 0.1343603 | 0.2600845
1788856304985.3 | 0.0029197 | 1.653688 | 0.02459498 | 18.44213 | 2.734079 | 0.08134485 | 0.0297522 | 1.651673 | 0.02465908 | 18.49019 | 2.727416 | 0.08145747 | 0.02986617 | 57.77929 | 0.002014721 | -6.409261e-05 | -0.04805876 | 0.006662538 | -0.000112616 | -0.04812463 | -0.0409531 | -0.04812463 | -0.0409531 | 0.06319127 | -58.9852 | 0.06319127 | -58.9852 | 5.863673e-16 | -3.747003e-16 | 4.510281e-16 | 0.1257242 | 0.1343603 | 0.2600845
1798631476050.8 | 0.0029197 | 1.65352 | 0.02603425 | 19.62802 | 2.73345 | 0.08609629 | 0.0314973 | 1.651514 | 0.0260986 | 19.67654 | 2.726817 | 0.08620441 | 0.03161357 | 53.96056 | 0.002005919 | -6.435369e-05 | -0.04851821 | 0.006632983 | -0.0001081168 | -0.05022786 | -0.01736161 | -0.05022786 | -0.01736161 | 0.0531438 | -59.35746 | 0.0531438 | -59.35746 | 1.863516e-16 | 9.020562e-17 | -1.63064e-16 | 0.1257242 | 0.1343603 | 0.2600845
1808406647116.3 | 0.0029197 | 1.654251 | 0.02572795 | 19.50251 | 2.735884 | 0.08512098 | 0.03111279 | 1.652256 | 0.02579271 | 19.5516 | 2.729285 | 0.08523233 | 0.03122881 | 57.22345 | 0.001994675 | -6.475645e-05 | -0.0490872 | 0.006598744 | -0.0001113506 | -0.0535936 | 0.007501215 | -0.0535936 | 0.007501215 | 0.05411601 | -59.82932 | 0.05411601 | -59.82932 | 1.082579e-15 | -1.734723e-16 | -1.06859e-15 | 0.1257242 | 0.1343603 | 0.2600845
1818181818181.8 | 0.0029197 | 1.655045 | 0.02470739 | 18.83013 | 2.738562 | 0.08178368 | 0.02986373 | 1.653062 | 0.02477257 | 18.87981 | 2.732001 | 0.08190121 | 0.02997847 | 57.39231 | 0.001982511 | -6.518106e-05 | -0.04967615 | 0.006561582 | -0.0001175313 | -0.04861481 | 0.03462515 | -0.04861481 | 0.03462515 | 0.05968502 | -60.30915 | 0.05968502 | -60.30915 | 6.065879e-16 | 3.538836e-16 | 4.926615e-16 | 0.1257242 | 0.1343603 | 0.2600845
1827956989247.3 | 0.0029197 | 1.65412 | 0.02417019 | 18.51976 | 2.73553 | 0.07996082 | 0.02923047 | 1.652149 | 0.02423558 | 18.56986 | 2.72901 | 0.0800816 | 0.02934456 | 57.38955 | 0.001971142 | -6.538792e-05 | -0.05010172 | 0.006520292 | -0.0001207754 | -0.0384593 | 0.04921034 | -0.0384593 | 0.04921034 | 0.06245618 | -60.59768 | 0.06245618 | -60.59768 | 6.245005e-16 | 4.996004e-16 | 3.747003e-16 | 0.1257242 | 0.1343603 | 0.2600845
1837732160312.8 | 0.0029197 | 1.653229 | 0.02510451 | 19.33852 | 2.732537 | 0.08300702 | 0.03037728 | 1.651267 | 0.02517008 | 19.38903 | 2.72605 | 0.08312506 | 0.03049286 | 57.10109 | 0.001962022 | -6.557207e-05 | -0.0505115 | 0.00648679 | -0.0001180428 | -0.02016989 | 0.05162344 | -0.02016989 | 0.05162344 | 0.05542385 | -60.88858 | 0.05542385 | -60.88858 | 5.134899e-16 | -4.753142e-16 | -1.94289e-16 | 0.1257242 | 0.1343603 | 0.2600845
1847507331378.3 | 0.0029197 | 1.653878 | 0.02591804 | 20.07139 | 2.734642 | 0.08573057 | 0.03134984 | 1.651925 | 0.02598399 | 20.12246 | 2.728182 | 0.08584722 | 0.03146682 | 56.882 | 0.001952857 | -6.594723e-05 | -0.05107071 | 0.006459184 | -0.0001166514 | 0.004549789 | 0.04958305 | 0.004549789 | 0.04958305 | 0.04979136 | -61.35256 | 0.04979136 | -61.35256 | 1.355176e-15 | 1.348748e-15 | -1.31839e-16 | 0.1257242 | 0.1343603 | 0.2600845
1857282502443.8 | 0.0029197 | 1.654449 | 0.02547797 | 19.83499 | 2.736552 | 0.08430398 | 0.03080665 | 1.652507 | 0.0255443 | 19.88663 | 2.730126 | 0.08442427 | 0.03092321 | 56.35007 | 0.001941993 | -6.633705e-05 | -0.05164441 | 0.006425468 | -0.0001202888 | 0.02682646 | 0.04399752 | 0.02682646 | 0.04399752 | 0.05153097 | -61.8086 | 0.05153097 | -61.8086 | 1.751298e-16 | 1.457168e-16 | -9.714451e-17 | 0.1257242 | 0.1343603 | 0.2600845
1867057673509.3 | 0.0029197 | 1.653479 | 0.02406563 | 18.83407 | 2.733414 | 0.07958404 | 0.02911525 | 1.651549 | 0.02413218 | 18.88615 | 2.727033 | 0.07971099 | 0.02922993 | 53.73144 | 0.001929823 | -6.655282e-05 | -0.05208508 | 0.006381328 | -0.0001269457 | 0.04395079 | 0.0403192 | 0.04395079 | 0.0403192 | 0.05964319 | -62.08952 | 0.05964319 | -62.08952 | 3.234596e-16 | 1.873501e-16 | -2.63678e-16 | 0.1257242 | 0.1343603 | 0.2600845
1876832844574.8 | 0.0029197 | 1.653551 | 0.02399472 | 18.87689 | 2.733654 | 0.07935298 | 0.02902817 | 1.651631 | 0.02406159 | 18.9295 | 2.727306 | 0.07948175 | 0.02914295 | 52.9255 | 0.001919703 | -6.687435e-05 | -0.05261073 | 0.006348182 | -0.000128778 | 0.05580973 | 0.01994398 | 0.05580973 | 0.01994398 | 0.05926625 | -62.48864 | 0.05926625 | -62.48864 | 6.997626e-16 | -2.706169e-16 | 6.453171e-16 | 0.1257242 | 0.1343603 | 0.2600845
1886608015640.3 | 0.0029197 | 1.652443 | 0.02542865 | 20.10917 | 2.72992 | 0.08403877 | 0.03078434 | 1.650531 | 0.02549567 | 20.16217 | 2.723602 | 0.08416279 | 0.03090128 | 55.59253 | 0.001911794 | -6.702159e-05 | -0.05300118 | 0.006318017 | -0.0001240137 | 0.04935364 | 0.003979593 | 0.04935364 | 0.003979593 | 0.04951382 | -62.75139 | 0.04951382 | -62.75139 | 5.369943e-17 | -2.775558e-17 | -4.597017e-17 | 0.1257242 | 0.1343603 | 0.2600845
1896383186705.8 | 0.0029197 | 1.653175 | 0.02619603 | 20.82336 | 2.732301 | 0.08661324 | 0.03169975 | 1.651272 | 0.02626345 | 20.87695 | 2.726008 | 0.08673617 | 0.03181801 | 55.88025 | 0.001903067 | -6.741171e-05 | -0.05358591 | 0.00629212 | -0.0001229245 | 0.04117424 | -0.01714899 | 0.04117424 | -0.01714899 | 0.04460275 | -63.2265 | 0.04460275 | -63.2265 | 2.482534e-16 | -1.110223e-16 | -2.220446e-16 | 0.1257242 | 0.1343603 | 0.2600845
1906158357771.3 | 0.0029197 | 1.654147 | 0.02535956 | 20.26235 | 2.735558 | 0.08389686 | 0.03066901 | 1.652254 | 0.02542742 | 20.31657 | 2.729298 | 0.08402514 | 0.03078636 | 55.92389 | 0.001892187 | -6.786296e-05 | -0.05422268 | 0.006259776 | -0.0001282837 | 0.03012843 | -0.03787649 | 0.03012843 | -0.03787649 | 0.04839784 | -63.7307 | 0.04839784 | -63.7307 | 1.95678e-16 | 1.561251e-16 | 1.179612e-16 | 0.1257242 | 0.1343603 | 0.2600845
1915933528836.8 | 0.0029197 | 1.652981 | 0.02441465 | 19.6074 | 2.731749 | 0.08071388 | 0.02954659 | 1.6511 | 0.02448269 | 19.66205 | 2.72553 | 0.08084672 | 0.02966275 | 55.04931 | 0.001881223 | -6.804393e-05 | -0.05464608 | 0.00621904 | -0.0001328358 | 0.02158055 | -0.04869153 | 0.02158055 | -0.04869153 | 0.0532596 | -63.98546 | 0.0532596 | -63.98546 | 2.797158e-16 | 2.567391e-16 | 1.110223e-16 | 0.1257242 | 0.1343603 | 0.2600845
1925708699902.2 | 0.0029197 | 1.651798 | 0.02362404 | 19.06926 | 2.72788 | 0.0780443 | 0.02860988 | 1.649928 | 0.02369226 | 19.12433 | 2.7217 | 0.07818103 | 0.02872507 | 49.96981 | 0.001870584 | -6.821855e-05 | -0.05506583 | 0.006179385 | -0.0001367298 | 0.009510037 | -0.05682869 | 0.009510037 | -0.05682869 | 0.05761892 | -64.23684 | 0.05761892 | -64.23684 | 6.938894e-18 | 6.938894e-18 | 0 | 0.1257242 | 0.1343603 | 0.2600845
1935483870967.7 | 0.0029197 | 1.651818 | 0.02574389 | 20.88589 | 2.727841 | 0.08504846 | 0.03117794 | 1.649954 | 0.02581239 | 20.94146 | 2.721683 | 0.08517851 | 0.03129627 | 55.76224 | 0.001864101 | -6.849706e-05 | -0.05557132 | 0.00615837 | -0.0001300556 | -0.009906776 | -0.04306863 | -0.009906776 | -0.04306863 | 0.04419333 | -64.62874 | 0.04419333 | -64.62874 | 2.002685e-16 | 1.94289e-16 | -4.857226e-17 | 0.1257242 | 0.1343603 | 0.2600845
1945259042033.2 | 0.0029197 | 1.652942 | 0.02643431 | 21.55433 | 2.731518 | 0.08738875 | 0.03199274 | 1.651086 | 0.02650325 | 21.61055 | 2.725383 | 0.0875183 | 0.03211229 | 56.21005 | 0.001855741 | -6.894306e-05 | -0.05621564 | 0.006135071 | -0.0001295514 | -0.02730433 | -0.0293326 | -0.02730433 | -0.0293326 | 0.04007403 | -65.15225 | 0.04007403 | -65.15225 | 1.916065e-16 | 1.422473e-16 | -1.283695e-16 | 0.1257242 | 0.1343603 | 0.2600845
1955034213098.7 | 0.0029197 | 1.653404 | 0.02528112 | 20.71762 | 2.733105 | 0.08359979 | 0.03058785 | 1.651559 | 0.02535046 | 20.77444 | 2.727004 | 0.08373553 | 0.03070606 | 56.27999 | 0.001844921 | -6.933804e-05 | -0.05682181 | 0.006100906 | -0.0001357483 | -0.04212409 | -0.01659014 | -0.04212409 | -0.01659014 | 0.0452733 | -65.59826 | 0.0452733 | -65.59826 | 2.797158e-17 | 1.387779e-17 | -2.428613e-17 | 0.1257242 | 0.1343603 | 0.2600845
1964809384164.2 | 0.0029197 | 1.652386 | 0.02465748 | 20.30758 | 2.729772 | 0.08148735 | 0.02985134 | 1.650551 | 0.02472701 | 20.36485 | 2.723708 | 0.08162639 | 0.02996884 | 56.15587 | 0.001834903 | -6.953034e-05 | -0.0572643 | 0.006064002 | -0.0001390387 | -0.04779743 | -0.005113299 | -0.04779743 | -0.005113299 | 0.04807016 | -65.86687 | 0.04807016 | -65.86687 | 2.076168e-16 | -3.469447e-17 | -2.046974e-16 | 0.1257242 | 0.1343603 | 0.2600845
1974584555229.7 | 0.0029197 | 1.651476 | 0.02551543 | 21.11873 | 2.726722 | 0.08427625 | 0.03090754 | 1.649649 | 0.02558514 | 21.17643 | 2.720687 | 0.08441301 | 0.03102636 | 56.12867 | 0.001827001 | -6.97102e-05 | -0.05769807 | 0.006034722 | -0.0001367613 | -0.04206367 | 0.007373405 | -0.04206367 | 0.007373405 | 0.04270503 | -66.14697 | 0.04270503 | -66.14697 | 3.645655e-16 | -7.632783e-17 | -3.564857e-16 | 0.1257242 | 0.1343603 | 0.2600845
1984359726295.2 | 0.0029197 | 1.651845 | 0.02657822 | 22.10729 | 2.727886 | 0.08780619 | 0.03218837 | 1.650026 | 0.02664827 | 22.16556 | 2.721874 | 0.08794066 | 0.03230886 | 55.97812 | 0.001819483 | -7.005391e-05 | -0.05826959 | 0.006011425 | -0.0001344643 | -0.0303403 | 0.0211088 | -0.0303403 | 0.0211088 | 0.036961 | -66.5813 | 0.036961 | -66.5813 | 5.274016e-16 | -2.844947e-16 | -4.440892e-16 | 0.1257242 | 0.1343603 | 0.2600845
1994134897360.7 | 0.0029197 | 1.652803 | 0.0259438 | 21.68589 | 2.731084 | 0.08575998 | 0.03140145 | 1.650993 | 0.02601431 | 21.74483 | 2.725101 | 0.08589889 | 0.03152136 | 55.90438 | 0.001809759 | -7.050716e-05 | -0.0589355 | 0.005982738 | -0.0001389096 | -0.01730725 | 0.03528009 | -0.01730725 | 0.03528009 | 0.03929664 | -67.08817 | 0.03929664 | -67.08817 | 3.262018e-16 | 2.983724e-16 | 1.31839e-16 | 0.1257242 | 0.1343603 | 0.2600845
2003910068426.2 | 0.0029197 | 1.652324 | 0.02491828 | 20.93078 | 2.729555 | 0.08234615 | 0.03016835 | 1.650525 | 0.02498906 | 20.99023 | 2.723607 | 0.08249011 | 0.03028708 | 55.9182 | 0.001799575 | -7.077678e-05 | -0.05945086 | 0.005947256 | -0.000143953 | -0.005430517 | 0.04353869 | -0.005430517 | 0.04353869 | 0.04387605 | -67.42015 | 0.04387605 | -67.42015 | 7.246495e-17 | 7.112366e-17 | 1.387779e-17 | 0.1257242 | 0.1343603 | 0.2600845